## parameter
| Metadata | [5 empty] | Material | [9 empty] | Processing | Weld | [7 empty] | Fatigue testing
dataset_id | Title | DOI | Authors | Publication | Year | UT | Base Material | Base Young's Modulus (GPa) | Base Yield Strength (MPa) | Base Ultimate Tensile Strength (MPa) | Base Elongation (%) | Weld Material | Weld Young's Modulus (GPa) | Weld Yield Strength (MPa) | Weld Ultimate Tensile Strength (MPa) | weld elongation (%) | Processing | Welding Joint | Welding Method | Welding Voltage (V) | Welding Current (A) | Welding Speed (mm/s) | Preheat Temperature (°C) | Welding Environment | Residual Stress | Fatigue Specimen Type | Fatigue Specimen Thickness (mm) | Fatigue Test Type | Fatigue Test Temperature (°C) | Fatigue Test Environment | Load Ratio | Frequency (Hz) | Fatigue Test Machine | Fatigue Test Standard | Fatigue Test Control | Stress Concentration Factor | Failure Location
1 | Numerical fatigue assessment of welded and HFMI-treated joints by notch stress/strain and fracture mechanical approaches | 10.1016/j.advengsoft.2016.01.022 | Leitner, Martin; Simunek, David; Shah, Syed Faheem; Stoschka, Michael | ADVANCES IN ENGINEERING SOFTWARE | 2018 | WOS:000432714600012 | S355 mild steel | - | 355 | 575 | 22 | G3Si1 | - | 440 | 530 | 30 | - | Butt Joint | GMAW (MAG - Metal Active Gas Welding) | 27.5 | 290 | 10 | - | Standard weld process gas M21 (82% Ar, 18% CO2) | -210 MPa to -290 MPa | Standard | - | Axial | - | - | 0.1 | - | - | - | Stress and Strain-based approaches | - | Weld toe
2 | Numerical fatigue assessment of welded and HFMI-treated joints by notch stress/strain and fracture mechanical approaches | 10.1016/j.advengsoft.2016.01.022 | Leitner, Martin; Simunek, David; Shah, Syed Faheem; Stoschka, Michael | ADVANCES IN ENGINEERING SOFTWARE | 2018 | WOS:000432714600012 | S355 mild steel | - | 355 | 575 | 22 | G3Si1 | - | 440 | 530 | 30 | HFMI-treated | Butt Joint | GMAW (MAG - Metal Active Gas Welding) | 27.5 | 290 | 10 | - | Standard weld process gas M21 (82% Ar, 18% CO2) | -210 MPa to -290 MPa | Standard | - | Axial | - | - | 0.1 | - | - | - | Stress and Strain-based approaches | - | Weld toe
3 | Residual Stress Release and Its Effects on the Fatigue Strength of Typical Welded Joints in Cone-Cylinder Pressure Structures | 10.1016/j.apor.2021.102673 | Li, Liangbi; Zhang, Jingxi; Zhang, Yiwen; Zhu, Deqin; Wan, Zhengquan; Li, Yanqing | APPLIED OCEAN RESEARCH | 2021 | WOS:000652621000001 | Modified HY130 high-strength steel | 196 | 890 | 1025 | - | Modified HY130 high-strength steel | 196 | 890 | 1025 | - | Normalizing, Quenching (twice), High-temperature Tempering | Cone-Cylinder Welded Joint | Manual Arc Welding | 112 | 23 | 2.08 | 1300 | - | - | Typical CCPS Welded Joint Specimen | 22 | Axial | 25 | - | - | - | MTS Fatigue Testing System | - | Load | - | -
4 | Characteristics of microstructure and fatigue resistance of hybrid fiber laser-MIG welded Al-Mg alloy joints | 10.1016/j.apsusc.2013.12.157 | Yan, Shaohua; Nie, Yuan; Zhu, Zongtao; Chen, Hui; Gou, Guoqing; Yu, Jinpeng; Wang, Guiguo | APPLIED SURFACE SCIENCE | 2014 | WOS:000332396600002 | AA5083-H111 | - | - | - | - | ER5356 | - | - | - | - | - | Butt Joint | - | - | - | - | - | - | - | Standard (Round bar) | - | Tension-Tension cyclic loading | - | - | 0.1 | 100-110 | High-frequency fatigue machine by Xian Letry Co., Ltd. | - | Stress | - | -
5 | Characteristics of microstructure and fatigue resistance of hybrid fiber laser-MIG welded Al-Mg alloy joints | 10.1016/j.apsusc.2013.12.157 | Yan, Shaohua; Nie, Yuan; Zhu, Zongtao; Chen, Hui; Gou, Guoqing; Yu, Jinpeng; Wang, Guiguo | APPLIED SURFACE SCIENCE | 2014 | WOS:000332396600002 | AA5083-H111 | - | - | - | - | ER5356 | - | - | - | - | Chemical cleaning of the base metal surface | Butt Joint | Hybrid Fiber Laser-MIG | 21.7 (Hybrid Laser-MIG), 23.5 (MIG) | 130 (Hybrid Laser-MIG), 190 (MIG) | 13.83 | - | 99.999% pure argon shielding gas | - | Standard (Round bar) | - | Tension-Tension cyclic loading | - | - | 0.1 | 100-110 | High-frequency fatigue machine by Xian Letry Co., Ltd. | - | Stress | - | -
6 | Characteristics of microstructure and fatigue resistance of hybrid fiber laser-MIG welded Al-Mg alloy joints | 10.1016/j.apsusc.2013.12.157 | Yan, Shaohua; Nie, Yuan; Zhu, Zongtao; Chen, Hui; Gou, Guoqing; Yu, Jinpeng; Wang, Guiguo | APPLIED SURFACE SCIENCE | 2014 | WOS:000332396600002 | AA5083-H111 | - | - | - | - | ER5356 | - | - | - | - | Chemical cleaning of the base metal surface | Butt Joint | MIG | 23.5 | 190 | 4.17 | - | 99.999% pure argon shielding gas | - | Standard (Round bar) | - | Tension-Tension cyclic loading | - | - | 0.1 | 100-110 | High-frequency fatigue machine by Xian Letry Co., Ltd. | - | Stress | - | -
7 | A simplified fatigue assessment method for transverse fillet welded joints | 10.1016/j.camss.2017.03.001 | Shen, Wei; Yan, Renjun; Barltrop, Nigel; Qin, Kai; He, Feng | ACTA MECHANICA SOLIDA SINICA | 2017 | WOS:000405607500009 | - | - | - | - | - | - | - | - | - | - | - | Cruciform | - | - | - | - | - | - | - | - | 13 | Tensile | - | - | - | - | - | BS 7608, IIW | - | - | Weld toe
8 | A simplified fatigue assessment method for transverse fillet welded joints | 10.1016/j.camss.2017.03.001 | Shen, Wei; Yan, Renjun; Barltrop, Nigel; Qin, Kai; He, Feng | ACTA MECHANICA SOLIDA SINICA | 2017 | WOS:000405607500009 | - | - | - | - | - | - | - | - | - | - | - | Cruciform | - | - | - | - | - | - | - | - | 25 | Tensile | - | - | - | - | - | BS 7608, IIW | - | - | Weld toe
9 | A simplified fatigue assessment method for transverse fillet welded joints | 10.1016/j.camss.2017.03.001 | Shen, Wei; Yan, Renjun; Barltrop, Nigel; Qin, Kai; He, Feng | ACTA MECHANICA SOLIDA SINICA | 2017 | WOS:000405607500009 | - | - | - | - | - | - | - | - | - | - | - | Cruciform | - | - | - | - | - | - | - | - | 38 | Tensile | - | - | - | - | - | BS 7608, IIW | - | - | Weld toe
10 | A simplified fatigue assessment method for transverse fillet welded joints | 10.1016/j.camss.2017.03.001 | Shen, Wei; Yan, Renjun; Barltrop, Nigel; Qin, Kai; He, Feng | ACTA MECHANICA SOLIDA SINICA | 2017 | WOS:000405607500009 | - | - | - | - | - | - | - | - | - | - | - | Cruciform | - | - | - | - | - | - | - | - | 100 | Tensile | - | - | - | - | - | BS 7608, IIW | - | - | Weld toe
11 | A simplified fatigue assessment method for transverse fillet welded joints | 10.1016/j.camss.2017.03.001 | Shen, Wei; Yan, Renjun; Barltrop, Nigel; Qin, Kai; He, Feng | ACTA MECHANICA SOLIDA SINICA | 2017 | WOS:000405607500009 | - | - | - | - | - | - | - | - | - | - | - | Cruciform | - | - | - | - | - | - | - | - | 50 | Tensile | - | - | - | - | - | BS 7608, IIW | - | - | Weld toe
12 | A simplified fatigue assessment method for transverse fillet welded joints | 10.1016/j.camss.2017.03.001 | Shen, Wei; Yan, Renjun; Barltrop, Nigel; Qin, Kai; He, Feng | ACTA MECHANICA SOLIDA SINICA | 2017 | WOS:000405607500009 | - | - | - | - | - | - | - | - | - | - | - | Cruciform | - | - | - | - | - | - | - | - | 6.4 | Bending | - | - | - | - | - | BS 7608, IIW | - | - | Weld toe
13 | A simplified fatigue assessment method for transverse fillet welded joints | 10.1016/j.camss.2017.03.001 | Shen, Wei; Yan, Renjun; Barltrop, Nigel; Qin, Kai; He, Feng | ACTA MECHANICA SOLIDA SINICA | 2017 | WOS:000405607500009 | - | - | - | - | - | - | - | - | - | - | - | Cruciform | - | - | - | - | - | - | - | - | 8 | Bending | - | - | - | - | - | BS 7608, IIW | - | - | Weld toe
14 | A simplified fatigue assessment method for transverse fillet welded joints | 10.1016/j.camss.2017.03.001 | Shen, Wei; Yan, Renjun; Barltrop, Nigel; Qin, Kai; He, Feng | ACTA MECHANICA SOLIDA SINICA | 2017 | WOS:000405607500009 | - | - | - | - | - | - | - | - | - | - | - | Cruciform | - | - | - | - | - | - | - | - | 13 | Bending | - | - | - | - | - | BS 7608, IIW | - | - | Weld toe
15 | A simplified fatigue assessment method for transverse fillet welded joints | 10.1016/j.camss.2017.03.001 | Shen, Wei; Yan, Renjun; Barltrop, Nigel; Qin, Kai; He, Feng | ACTA MECHANICA SOLIDA SINICA | 2017 | WOS:000405607500009 | - | - | - | - | - | - | - | - | - | - | - | Cruciform | - | - | - | - | - | - | - | - | 25 | Bending | - | - | - | - | - | BS 7608, IIW | - | - | Weld toe
16 | A simplified fatigue assessment method for transverse fillet welded joints | 10.1016/j.camss.2017.03.001 | Shen, Wei; Yan, Renjun; Barltrop, Nigel; Qin, Kai; He, Feng | ACTA MECHANICA SOLIDA SINICA | 2017 | WOS:000405607500009 | - | - | - | - | - | - | - | - | - | - | - | Cruciform | - | - | - | - | - | - | - | - | 38 | Bending | - | - | - | - | - | BS 7608, IIW | - | - | Weld toe
17 | Fatigue properties of vibration-welded nylon 6 and nylon 66 reinforced with glass fibres | 10.1016/j.compositesb.2007.01.012 | Tsang, K. Y.; DuQuesnay, D. L.; Bates, P. J. | COMPOSITES PART B-ENGINEERING | 2008 | WOS:000254158400015 | Nylon 6 (Zytel® 73G30L NC010), reinforced with 30wt% short glass fibres | - | - | - | - | Nylon 6 reinforced with 30wt% short glass fibres | - | - | - | - | Injection moulding, Vibration welding | - | Vibration welding | - | - | - | - | - | - | Notched | 3.2 | Tension-tension fatigue testing | - | Dry as moulded (DAM) condition | 0.1 | 3-10 | - | ASTM D638 | Constant amplitude | - | -
18 | Fatigue properties of vibration-welded nylon 6 and nylon 66 reinforced with glass fibres | 10.1016/j.compositesb.2007.01.012 | Tsang, K. Y.; DuQuesnay, D. L.; Bates, P. J. | COMPOSITES PART B-ENGINEERING | 2008 | WOS:000254158400015 | Nylon 66 (Zytel® 70G30HSL NC010), reinforced with 30wt% short glass fibres | - | - | - | - | Nylon 66 reinforced with 30wt% short glass fibres | - | - | - | - | Injection moulding, Vibration welding | - | Vibration welding | - | - | - | - | - | - | Notched | 3.2 | Tension-tension fatigue testing | - | Dry as moulded (DAM) condition | 0.1 | 3-10 | - | ASTM D638 | Constant amplitude | - | -
19 | Fatigue life assessment of a tack welded high-strength wire mesh for reinforcement of precast concrete bridge girders | 10.1016/j.conbuildmat.2018.11.176 | Iordachescu, M.; Valiente, A.; De Abreu, M. | CONSTRUCTION AND BUILDING MATERIALS | 2019 | WOS:000457951100040 | ASTM A615 Grade 75 steel | 205 | 669 | 802 | 3.4 | - | - | - | - | - | - | Cruciform welds | Electro-weld (EW) and Tack weld (TW) | - | - | - | - | - | - | Standard | 213 | Axial | - | - | - | - | Instron 8501 servo-hydraulic testing machine | - | Load | - | -
20 | Fatigue life assessment of a tack welded high-strength wire mesh for reinforcement of precast concrete bridge girders | 10.1016/j.conbuildmat.2018.11.176 | Iordachescu, M.; Valiente, A.; De Abreu, M. | CONSTRUCTION AND BUILDING MATERIALS | 2019 | WOS:000457951100040 | ASTM A615 Grade 75 Steel | 207 | 625 | 780 | 3.5 | - | - | - | - | - | - | Cruciform welds | Electro-weld (EW) and Tack weld (TW) | - | - | - | - | - | - | Standard | 158 | Axial | - | - | - | - | Instron 8501 servo-hydraulic testing machine | - | Load | - | -
21 | Fatigue life assessment of a tack welded high-strength wire mesh for reinforcement of precast concrete bridge girders | 10.1016/j.conbuildmat.2018.11.176 | Iordachescu, M.; Valiente, A.; De Abreu, M. | CONSTRUCTION AND BUILDING MATERIALS | 2019 | WOS:000457951100040 | ASTM A615 Grade 75 Steel | - | - | - | - | - | - | - | - | - | - | Cruciform welds | Electro-weld (EW) and Tack weld (TW) | - | - | - | - | - | - | Standard | 124 | Axial | - | - | - | - | Instron 8501 servo-hydraulic testing machine | - | Load | - | -
22 | Fatigue life assessment of a tack welded high-strength wire mesh for reinforcement of precast concrete bridge girders | 10.1016/j.conbuildmat.2018.11.176 | Iordachescu, M.; Valiente, A.; De Abreu, M. | CONSTRUCTION AND BUILDING MATERIALS | 2019 | WOS:000457951100040 | ASTM A615 Grade 75 Steel | 170 | 596 | 778 | 5.1 | - | - | - | - | - | - | Cruciform welds | Electro-weld (EW) and Tack weld (TW) | - | - | - | - | - | - | Standard | 170 | Axial | - | - | - | - | Instron 8501 servo-hydraulic testing machine | - | Load | - | -
23 | Tensile and high-cycle fatigue performance of HRB500 high-strength steel rebars joined by flash butt welding | 10.1016/j.conbuildmat.2020.118037 | Sheng, Xing-Wang; Zheng, Wei-Qi; Yang, Ying | CONSTRUCTION AND BUILDING MATERIALS | 2020 | WOS:000527367700056 | HRB500 High-Strength Steel Rebar | - | 598 | 726 | 19 | - | - | - | - | - | Flash Butt Welding | Butt Joint | Flash Butt Welding | - | 220 | - | - | Ambient air at room temperature | - | Standard | 16 | Axial | Room temperature | - | 0.2 | 80 | GPS350 | - | Stress | - | -
24 | Tensile and high-cycle fatigue performance of HRB500 high-strength steel rebars joined by flash butt welding | 10.1016/j.conbuildmat.2020.118037 | Sheng, Xing-Wang; Zheng, Wei-Qi; Yang, Ying | CONSTRUCTION AND BUILDING MATERIALS | 2020 | WOS:000527367700056 | HRB500 High-Strength Steel Rebar | - | 572 | 714 | 15 | - | - | - | - | - | Flash Butt Welding | Butt Joint | Flash Butt Welding | - | 220 | - | - | Ambient air at room temperature | - | Standard | 20 | Axial | Room temperature | - | 0.2 | 80 | GPS350 | - | Stress | - | -
25 | Tensile and high-cycle fatigue performance of HRB500 high-strength steel rebars joined by flash butt welding | 10.1016/j.conbuildmat.2020.118037 | Sheng, Xing-Wang; Zheng, Wei-Qi; Yang, Ying | CONSTRUCTION AND BUILDING MATERIALS | 2020 | WOS:000527367700056 | HRB500 High-Strength Steel Rebar | - | 533 | 678 | 13 | - | - | - | - | - | Flash Butt Welding | Butt Joint | Flash Butt Welding | - | 220 | - | - | Ambient air at room temperature | - | Standard | 25 | Axial | Room temperature | - | 0.2 | 80 | GPS350 | - | Stress | - | -
26 | Tensile and high-cycle fatigue performance of HRB500 high-strength steel rebars joined by flash butt welding | 10.1016/j.conbuildmat.2020.118037 | Sheng, Xing-Wang; Zheng, Wei-Qi; Yang, Ying | CONSTRUCTION AND BUILDING MATERIALS | 2020 | WOS:000527367700056 | HRB500 High-Strength Steel Rebar | - | 518 | 621 | 7 | - | - | - | - | - | Flash Butt Welding | Butt Joint | Flash Butt Welding | - | 220 | - | - | Ambient air at room temperature | - | Standard | 32 | Axial | Room temperature | - | 0.2 | 80 | GPS350 | - | Stress | - | -
27 | Investigation on material characteristics and fatigue crack behavior of thermite welded rail joint | 10.1016/j.conbuildmat.2021.122249 | Liu, Yang; Tsang, Kin Shun; Zhi'En, Eddie Tan; Subramaniam, Nellian Alagu; Pang, John Hock Lye | CONSTRUCTION AND BUILDING MATERIALS | 2021 | WOS:000634522000060 | R260 Rail Steel | - | 534 | 986 | 15 | Thermite Weld Metal | - | 758 | 986 | 1 | - | T-joint | Thermite welding | - | - | - | - | - | - | Compact Tension (CT) | - | - | Room temperature | - | - | - | - | ASTM E647-15e1 for fatigue crack growth rate | - | - | Weld zone
28 | Experimental and comparative investigation on fatigue performance of three typical welded joints of Q370qNH bridge weathering steel | 10.1016/j.cscm.2023.e02630 | Zhao, Ernian; Yin, Hang; Liu, Jinhui; Zhang, Xin | CASE STUDIES IN CONSTRUCTION MATERIALS | 2023 | WOS:001106279100001 | Q370qnh bridge steel | - | 419 | 536 | 24 | E491T1-GC titanium flux-cored wire | - | 502 | 582 | 26 | Ultrasonic flaw detection | Butt-welded joint | Manual CO2 gas shielded semi-automatic arc welding | 28-30 | 150-180 | 5.83–6.94 | - | Specified environmental conditions | - | Standard | 16 | Axial | - | - | -1 | 10 | MTS311 electro-hydraulic servo testing machine | - | Force-controlled | - | -
29 | Experimental and comparative investigation on fatigue performance of three typical welded joints of Q370qNH bridge weathering steel | 10.1016/j.cscm.2023.e02630 | Zhao, Ernian; Yin, Hang; Liu, Jinhui; Zhang, Xin | CASE STUDIES IN CONSTRUCTION MATERIALS | 2023 | WOS:001106279100001 | Q370qnh bridge steel | - | 419 | 536 | 24 | E491T1-GC titanium flux-cored wire | - | 502 | 582 | 26 | Ultrasonic flaw detection | T-shape welded joint | Manual CO2 gas shielded semi-automatic arc welding | 28-30 | 150-180 | 5.83–6.94 | - | Specified environmental conditions | - | Standard | 16 | Axial | - | - | -1 | 10 | MTS311 electro-hydraulic servo testing machine | - | Force-controlled | - | -
30 | Experimental and comparative investigation on fatigue performance of three typical welded joints of Q370qNH bridge weathering steel | 10.1016/j.cscm.2023.e02630 | Zhao, Ernian; Yin, Hang; Liu, Jinhui; Zhang, Xin | CASE STUDIES IN CONSTRUCTION MATERIALS | 2023 | WOS:001106279100001 | Q370qnh bridge steel | - | 419 | 536 | 24 | E491T1-GC titanium flux-cored wire | - | 502 | 582 | 26 | Ultrasonic flaw detection | cruciform welded joint | Manual CO2 gas shielded semi-automatic arc welding | 28-30 | 150-180 | 5.83–6.94 | - | Specified environmental conditions | - | Standard | 16 | Axial | - | - | -1 | 10 | MTS311 electro-hydraulic servo testing machine | - | Force-controlled | - | -
31 | Effect of weld geometry on the fatigue life of non-load-carrying fillet welded cruciform joints | 10.1016/j.engfailanal.2008.07.004 | Lee, Chin-Hyung; Chang, Kyong-Ho; Jang, Gab-Chul; Lee, Chan-Young | ENGINEERING FAILURE ANALYSIS | 2009 | WOS:000263709700016 | Mild carbon steel (SM490A) | - | 438 | 562 | 32 | Coreweld 111RB | - | 510 | 570 | 27 | - | Cruciform Joint | Flux Cored Arc Welding (FCAW) | 33-37 | 250-310 | 2.0-5.5 | - | - | - | Cruciform Joint | 10 | Axial | - | - | 0.1 | 5 | MTS™ 810 Universal Testing Machine | - | Load | - | Weld toe
32 | Fatigue of high strength steel joints welded with low temperature transformation consumables | 10.1016/j.engfailanal.2009.02.013 | Barsoum, Z.; Gustafsson, M. | ENGINEERING FAILURE ANALYSIS | 2009 | WOS:000268566500020 | Domex 700 MC (cold-forming high-strength steel) | - | 700 | 750 | - | OK Autrod 12.51 (conventional ferritic weld filler) and OK Tubrod 15.55 (martensitic stainless low transformation temperature weld filler) | - | - | - | - | Manual MAG welding | Out-of-plane gusset fillet welded joints | MAG/MIG | - | - | - | - | - | - | Out-of-plane gusset welded joints | - | Variable amplitude | - | - | Variable R-ratio | - | 700kN MTS | IIW | Stress | - | Weld toe
33 | Fatigue of high strength steel joints welded with low temperature transformation consumables | 10.1016/j.engfailanal.2009.02.013 | Barsoum, Z.; Gustafsson, M. | ENGINEERING FAILURE ANALYSIS | 2009 | WOS:000268566500020 | Domex 700 MC (cold-forming high-strength steel) | - | 700 | 750 | - | OK Autrod 12.51 (conventional ferritic weld filler) and OK Tubrod 15.55 (martensitic stainless low transformation temperature weld filler) | - | - | - | - | Manual MAG welding | Out-of-plane gusset fillet welded joints | MAG/MIG | - | - | - | - | - | - | - | - | Constant amplitude | - | - | 0 | - | 700kN MTS | IIW | Stress | - | Weld toe
34 | Influence of weld quality on the fatigue strength in seam welds | 10.1016/j.engfailanal.2010.12.001 | Barsoum, Z.; Jonsson, B. | ENGINEERING FAILURE ANALYSIS | 2011 | WOS:000289606300016 | S355J steel | - | - | - | - | Flux core arc welding wire | - | - | - | - | - | Cruciform joints | FCAW/MAG | - | - | - | - | - | - | Non-load carrying cruciform joints | 10-12 | Pulsating tension | - | - | 0 | 15 | MTS | - | Constant amplitude | - | Weld toe
35 | Influence of weld quality on the fatigue strength in seam welds | 10.1016/j.engfailanal.2010.12.001 | Barsoum, Z.; Jonsson, B. | ENGINEERING FAILURE ANALYSIS | 2011 | WOS:000289606300016 | S355J steel | - | - | - | - | Flux core arc welding wire | - | - | - | - | Ultrasonic Peening (UP) | Cruciform joints | FCAW/MAG | - | - | - | - | - | - | Non-load carrying cruciform joints | 10-12 | Pulsating tension | - | - | 0 | 15 | MTS | - | Constant amplitude | - | Weld toe
36 | Influence of weld quality on the fatigue strength in seam welds | 10.1016/j.engfailanal.2010.12.001 | Barsoum, Z.; Jonsson, B. | ENGINEERING FAILURE ANALYSIS | 2011 | WOS:000289606300016 | S355J steel | - | - | - | - | Flux core arc welding wire | - | - | - | - | TIG remelting | Cruciform joints | FCAW/MAG | - | - | - | - | - | - | Non-load carrying cruciform joints | 10-12 | Pulsating tension | - | - | 0 | 15 | MTS | - | Constant amplitude | - | Weld toe
37 | Fatigue behavior and strength evaluation of vertical stiffener welded joint in orthotropic steel decks | 10.1016/j.engfailanal.2016.05.001 | Yang, Muye; Ji, Bohai; YuanZhou, Zhiyuan; Fu, Zhongqiu | ENGINEERING FAILURE ANALYSIS | 2016 | WOS:000387111200018 | Steel | 206 | - | - | - | ER50-6 wire | 206 | - | - | - | - | Double-sided partial penetration welded joint (SJ1), Full penetration welded joint (SJ2) | GMAW (Gas Metal Arc Welding) | - | - | 5.83 | - | CO2 | - | Wide plate | 12 | Bending load fatigue test | - | - | -1 | Up to 24 | Vibration fatigue testing machine | - | Strain | - | -
38 | Fatigue behavior and strength evaluation of vertical stiffener welded joint in orthotropic steel decks | 10.1016/j.engfailanal.2016.05.001 | Yang, Muye; Ji, Bohai; YuanZhou, Zhiyuan; Fu, Zhongqiu | ENGINEERING FAILURE ANALYSIS | 2016 | WOS:000387111200018 | Steel | 206 | - | - | - | ER50-6 wire | 206 | - | - | - | - | Full penetration welded joint (SJ2) | GMAW (Gas Metal Arc Welding) | - | - | 5.83 | - | CO2 | - | Wide plate | 12 | Bending load fatigue test | - | - | -1 | Up to 24 | Vibration fatigue testing machine | - | Strain | - | -
39 | Improving fatigue strength of welded 1300 MPa yield strength steel using HFMI treatment or LTT fillers | 10.1016/j.engfailanal.2017.04.024 | Harati, Ebrahim; Svensson, Lars-Erik; Karlsson, Leif | ENGINEERING FAILURE ANALYSIS | 2017 | WOS:000405538800006 | Weldox 1300 | - | 1295 | 1562 | - | OK Tubrod 14.11 | - | 420 | 555 | - | - | Fillet Weld | Robotic Gas Metal Arc Welding (GMAW) | 27-28.5 | 245 | 3.3-4 | 75 | Ar+18% CO2 shielding gas | Up to 800 MPa longitudinal compressive residual stress | Full-scale welded assemblies | 15 | Fully reversed bending load | - | - | - | 3-7 | 250kN MTS servo-hydraulic machine | IIW recommendations | Stress | - | Weld toe
40 | Improving fatigue strength of welded 1300 MPa yield strength steel using HFMI treatment or LTT fillers | 10.1016/j.engfailanal.2017.04.024 | Harati, Ebrahim; Svensson, Lars-Erik; Karlsson, Leif | ENGINEERING FAILURE ANALYSIS | 2017 | WOS:000405538800006 | Weldox 1300 | - | 1295 | 1562 | - | OK Tubrod 14.11 | - | 420 | 555 | - | High Frequency Mechanical Impact (HFMI) Treatment | Fillet Weld | Robotic Gas Metal Arc Welding (GMAW) | 27-28.5 | 245 | 3.3-4 | 75 | Ar+18% CO2 shielding gas | Up to 800 MPa longitudinal compressive residual stress | Full-scale welded assemblies | 15 | Fully reversed bending load | - | - | - | 3-7 | 250kN MTS servo-hydraulic machine | IIW recommendations | Stress | - | Weld toe
41 | Improving fatigue strength of welded 1300 MPa yield strength steel using HFMI treatment or LTT fillers | 10.1016/j.engfailanal.2017.04.024 | Harati, Ebrahim; Svensson, Lars-Erik; Karlsson, Leif | ENGINEERING FAILURE ANALYSIS | 2017 | WOS:000405538800006 | Weldox 1300 | - | 1295 | 1562 | - | LTT | - | 736 | 1127 | - | LTT | Fillet Weld | Robotic Gas Metal Arc Welding (GMAW) | 27-28.5 | 245 | 3.3-4 | 75 | Ar+18% CO2 shielding gas | Up to 800 MPa longitudinal compressive residual stress | Full-scale welded assemblies | 15 | Fully reversed bending load | - | - | - | 3-7 | 250kN MTS servo-hydraulic machine | IIW recommendations | Stress | - | Weld toe
42 | Improving fatigue strength of welded 1300 MPa yield strength steel using HFMI treatment or LTT fillers | 10.1016/j.engfailanal.2017.04.024 | Harati, Ebrahim; Svensson, Lars-Erik; Karlsson, Leif | ENGINEERING FAILURE ANALYSIS | 2017 | WOS:000405538800006 | Weldox 1300 | - | 1295 | 1562 | - | LTT | - | 736 | 1127 | - | LTT+High Frequency Mechanical Impact (HFMI) Treatment | Fillet Weld | Robotic Gas Metal Arc Welding (GMAW) | 27-28.5 | 245 | 3.3-4 | 75 | Ar+18% CO2 shielding gas | Up to 800 MPa longitudinal compressive residual stress | Full-scale welded assemblies | 15 | Fully reversed bending load | - | - | - | 3-7 | 250kN MTS servo-hydraulic machine | IIW recommendations | Stress | - | Weld toe
43 | Low cycle fatigue behaviour of welded T-joints in high strength steel | 10.1016/j.engfailanal.2018.06.026 | Schjodt-Thomsen, J.; Andreasen, J. H. | ENGINEERING FAILURE ANALYSIS | 2018 | WOS:000441524300004 | Weldox S1100 | 200 | 1340 | 1460 | 3 | OK-Autorod 12.51 | - | - | - | - | - | T-Joint | MIG | 26 | 250 | 8.33 | - | 75%/25% mixture of Ar/CO2 | - | T-Joint | 6.2 | 4 Point Bending | - | - | -1 | < 3 | 100 kN Schenk Servo Hydraulic Test Machine | - | Stress | - | -
44 | Effect of low temperatures on constant amplitude fatigue properties of Q345qD steel butt-welded joints | 10.1016/j.engfailanal.2019.07.006 | Liao, Xiaowei; Wang, Yuanqing; Wang, Zongyi; Feng, Liuyang; Shi, Yongjiu | ENGINEERING FAILURE ANALYSIS | 2019 | WOS:000496188200046 | Q345qd steel | 209 | 382 | - | - | E501T-1L | 209 | 580 | - | - | - | Butt Joint | Manual Flux-Cored Arc Welding (FCAW) | - | - | - | - | - | - | Plate-shaped | 15.5 | Axial (constant-amplitude tensile loading) | 25 | Insulated chamber with automatic temperature control | 0.1 | 4 | MTS 810 servo-hydraulic testing machine | - | Stress | - | -
45 | Effect of low temperatures on constant amplitude fatigue properties of Q345qD steel butt-welded joints | 10.1016/j.engfailanal.2019.07.006 | Liao, Xiaowei; Wang, Yuanqing; Wang, Zongyi; Feng, Liuyang; Shi, Yongjiu | ENGINEERING FAILURE ANALYSIS | 2019 | WOS:000496188200046 | Q345qd steel | 209 | 429 | - | - | E501T-1L | 209 | 638 | - | - | - | Butt Joint | Manual Flux-Cored Arc Welding (FCAW) | - | - | - | - | - | - | Plate-shaped | 15.5 | Axial (constant-amplitude tensile loading) | -60 | Insulated chamber with automatic temperature control | 0.1 | 4 | MTS 810 servo-hydraulic testing machine | - | Stress | - | -
46 | Fatigue failure of welded details in steel bridge pylons | 10.1016/j.engfailanal.2021.105530 | Zhang, Chenhui; Cao, Diankai; You, Weijie; Wei, Dong; Wu, Chong; Yang, Guotao | ENGINEERING FAILURE ANALYSIS | 2021 | WOS:000687267700003 | Q345QD steel | - | 435, 450, 440 | 551, 555, 550 | 30.0, 28.5, 28.0 | ER50-6 | - | - | - | - | Ground flush after full penetration | Butt Weld | CO2 Welding | 24-30 | 130-260 | 2.22–4.44 | - | - | - | Small scale | 10 | Plane bending fatigue tests | - | Steel frame | 0 | - | PLC controller, servo amplifier, actuator, servo valve | - | Constant amplitude loading | - | -
47 | Fatigue failure of welded details in steel bridge pylons | 10.1016/j.engfailanal.2021.105530 | Zhang, Chenhui; Cao, Diankai; You, Weijie; Wei, Dong; Wu, Chong; Yang, Guotao | ENGINEERING FAILURE ANALYSIS | 2021 | WOS:000687267700003 | Q345QD steel | - | 435, 450, 440 | 551, 555, 550 | 30.0, 28.5, 28.0 | ER50-6 | - | - | - | - | Ground flush after full penetration | Fillet Weld | CO2 Welding | 24-30 | 130-260 | 2.22–4.44 | - | - | - | Small scale | 10 | Plane bending fatigue tests | - | Steel frame | 0 | - | PLC controller, servo amplifier, actuator, servo valve | - | Constant amplitude loading | - | -
48 | Effects of spot welded parameters on fatigue behavior of ferrite-martensite dual-phase steel and hybrid joints | 10.1016/j.engfailanal.2022.106079 | Ghanbari, Hamid Reza; Shariati, Mahmoud; Sanati, Elahe; Nejad, Reza Masoudi | ENGINEERING FAILURE ANALYSIS | 2022 | WOS:000753164600002 | Ferrite-Martensite Dual-Phase Steel | - | - | - | - | - | - | - | - | - | - | - | One spot weld | - | 6500-9500 | - | - | - | - | - | - | - | - | - | - | - | Zwick / Roell HB 100 Servo Hydraulic Machine | - | - | - | -
49 | Effects of spot welded parameters on fatigue behavior of ferrite-martensite dual-phase steel and hybrid joints | 10.1016/j.engfailanal.2022.106079 | Ghanbari, Hamid Reza; Shariati, Mahmoud; Sanati, Elahe; Nejad, Reza Masoudi | ENGINEERING FAILURE ANALYSIS | 2022 | WOS:000753164600002 | Ferrite-Martensite Dual-Phase Steel | - | - | - | - | - | - | - | - | - | - | - | Weld bonded | - | 6500-9500 | - | - | - | - | - | - | - | - | - | - | - | Zwick / Roell HB 100 Servo Hydraulic Machine | - | - | - | -
50 | Effects of spot welded parameters on fatigue behavior of ferrite-martensite dual-phase steel and hybrid joints | 10.1016/j.engfailanal.2022.106079 | Ghanbari, Hamid Reza; Shariati, Mahmoud; Sanati, Elahe; Nejad, Reza Masoudi | ENGINEERING FAILURE ANALYSIS | 2022 | WOS:000753164600002 | Ferrite-Martensite Dual-Phase Steel | - | - | - | - | - | - | - | - | - | - | - | Three spot weld | - | 6500-9500 | - | - | - | - | - | - | - | - | - | - | - | Zwick / Roell HB 100 Servo Hydraulic Machine | - | - | - | -
51 | Fatigue strength of friction stir lap welded AA2024 to Ti6Al4V dissimilar joints | 10.1016/j.engfailanal.2022.106309 | Ales, S.; Yazdanian, S.; Pasang, T.; Chen, Z. W. | ENGINEERING FAILURE ANALYSIS | 2022 | WOS:000799363000001 | AA2024-T6 (top plate), Ti6Al4V (bottom plate) | AA2024-T6: 71.5, Ti6Al4V: 110 | AA2024-T6: 360, Ti6Al4V: 890 | AA2024-T6: 405, Ti6Al4V: 905 | - | - | - | - | - | - | Annealed (Ti6Al4V) | Lap Joint | Friction Stir Lap Welding (FSLW) | - | - | 0.33 | - | - | - | Standard | AA2024-T6: 5, Ti6Al4V: 2 | Axial | - | - | 0.1 | 20 | MTS 20 kN capacity servo-hydraulic fatigue test machine | - | Load | - | -
52 | Fatigue failure transition evaluation of load carrying cruciform welded joints by effective notch energy model | 10.1016/j.engfailanal.2022.106328 | Zhou, Guangtao; Kuang, Jingzhen; Song, Wei; Qian, Guian; Berto, Filippo | ENGINEERING FAILURE ANALYSIS | 2022 | WOS:000798835100003 | 10CrNi3MoV high strength steel | - | - | - | - | Undermatched and evenmatched weldments | - | - | - | - | Quenched and Tempered | Butt Joint | Gas Metal Arc Welding (GMAW) | - | - | - | - | - | - | Load Carrying Cruciform Welded Joint (LCWJ) | - | Low Cycle Fatigue (LCF) | - | - | 0.1 | 0.1-3 | 250kN Instron Servo-Hydraulic Machine | - | Displacement-Controlled | - | -
53 | Fatigue failure transition evaluation of load carrying cruciform welded joints by effective notch energy model | 10.1016/j.engfailanal.2022.106328 | Zhou, Guangtao; Kuang, Jingzhen; Song, Wei; Qian, Guian; Berto, Filippo | ENGINEERING FAILURE ANALYSIS | 2022 | WOS:000798835100003 | 10CrNi3MoV high strength steel | - | - | - | - | Undermatched and evenmatched weldments | - | - | - | - | Quenched and Tempered | Butt Joint | Single Pulsed Gas Metal Arc Welding (SP-GMAW) | - | - | - | - | - | - | Load Carrying Cruciform Welded Joint (LCWJ) | - | Low Cycle Fatigue (LCF) | - | - | 0.1 | 0.1-3 | 250kN Instron Servo-Hydraulic Machine | - | Displacement-Controlled | - | -
54 | Fatigue failure transition evaluation of load carrying cruciform welded joints by effective notch energy model | 10.1016/j.engfailanal.2022.106328 | Zhou, Guangtao; Kuang, Jingzhen; Song, Wei; Qian, Guian; Berto, Filippo | ENGINEERING FAILURE ANALYSIS | 2022 | WOS:000798835100003 | 10CrNi3MoV high strength steel | - | - | - | - | Undermatched and evenmatched weldments | - | - | - | - | Quenched and Tempered | Butt Joint | Gas Metal Arc Welding (GMAW) | - | - | - | - | - | - | Load Carrying Cruciform Welded Joint (LCWJ) | - | High Cycle Fatigue (HCF) | - | - | 0.1 | 10-20 | 250kN Instron Servo-Hydraulic Machine | - | Load-Controlled | - | -
55 | Fatigue failure transition evaluation of load carrying cruciform welded joints by effective notch energy model | 10.1016/j.engfailanal.2022.106328 | Zhou, Guangtao; Kuang, Jingzhen; Song, Wei; Qian, Guian; Berto, Filippo | ENGINEERING FAILURE ANALYSIS | 2022 | WOS:000798835100003 | 10CrNi3MoV high strength steel | - | - | - | - | Undermatched and evenmatched weldments | - | - | - | - | Quenched and Tempered | Butt Joint | Single Pulsed Gas Metal Arc Welding (SP-GMAW) | - | - | - | - | - | - | Load Carrying Cruciform Welded Joint (LCWJ) | - | High Cycle Fatigue (HCF) | - | - | 0.1 | 10-20 | 250kN Instron Servo-Hydraulic Machine | - | Load-Controlled | - | -
56 | Effect of welding processes on high cycle fatigue behavior for naval grade HSLA joints: A fatigue strength prediction | 10.1016/j.engfailanal.2022.106783 | Hariprasath, P.; Sivaraj, P.; Balasubramanian, V.; Pilli, Srinivas; Sridhar, K. | ENGINEERING FAILURE ANALYSIS | 2022 | WOS:000860926600002 | Naval Grade HSLA Steel | - | 485 | 614 | 28 | E8018-G | - | 521 | 625 | 22 | - | butt joint | Manual Metal Arc Welding (SMAW) | 21-27.5 | 110-165 | 2.42-2.83 | 100 | - | - | Cylindrical straight shank smooth | 13 | Fully reversed cycle fatigue testing | - | - | -1 | - | Instron fatigue machine (model: R.R. Moore) | ASTM 466, ASTM E08-13 | Stress | - | HAZ-BM interface
57 | Effect of welding processes on high cycle fatigue behavior for naval grade HSLA joints: A fatigue strength prediction | 10.1016/j.engfailanal.2022.106783 | Hariprasath, P.; Sivaraj, P.; Balasubramanian, V.; Pilli, Srinivas; Sridhar, K. | ENGINEERING FAILURE ANALYSIS | 2022 | WOS:000860926600002 | Naval Grade HSLA Steel | - | 485 | 614 | 28 | E8018-G | - | 521 | 625 | 22 | - | butt joint with Single V notch | Manual Metal Arc Welding (SMAW) | 21-27.5 | 110-165 | 2.42-2.83 | 100 | - | - | center notch specimen | 13 | Fully reversed cycle fatigue testing | - | - | -1 | - | Instron fatigue machine (model: R.R. Moore) | ASTM 466, ASTM E08-13 | Stress | - | HAZ-BM interface
58 | Effect of welding processes on high cycle fatigue behavior for naval grade HSLA joints: A fatigue strength prediction | 10.1016/j.engfailanal.2022.106783 | Hariprasath, P.; Sivaraj, P.; Balasubramanian, V.; Pilli, Srinivas; Sridhar, K. | ENGINEERING FAILURE ANALYSIS | 2022 | WOS:000860926600002 | Naval Grade HSLA Steel | - | 485 | 614 | 28 | ER80S | - | 515 | 620 | 21 | - | butt joint | Gas Metal Arc Welding (GMAW) | 22-29 | 155-195 | 2.42-2.83 | 100 | - | - | Cylindrical straight shank smooth | 13 | Fully reversed cycle fatigue testing | - | - | -1 | - | Instron fatigue machine (model: R.R. Moore) | ASTM 466, ASTM E08-13 | Stress | - | HAZ-BM interface
59 | Effect of welding processes on high cycle fatigue behavior for naval grade HSLA joints: A fatigue strength prediction | 10.1016/j.engfailanal.2022.106783 | Hariprasath, P.; Sivaraj, P.; Balasubramanian, V.; Pilli, Srinivas; Sridhar, K. | ENGINEERING FAILURE ANALYSIS | 2022 | WOS:000860926600002 | Naval Grade HSLA Steel | - | 485 | 614 | 28 | ER80S | - | 515 | 620 | 21 | - | butt joint with Single V notch | Gas Metal Arc Welding (GMAW) | 22-29 | 155-195 | 2.42-2.83 | 100 | - | - | center notch specimen | 13 | Fully reversed cycle fatigue testing | - | - | -1 | - | Instron fatigue machine (model: R.R. Moore) | ASTM 466, ASTM E08-13 | Stress | - | HAZ-BM interface
60 | Overload failure curve and fatigue behavior of spot-welded specimens | 10.1016/j.engfracmech.2004.07.013 | Lee, H; Kim, N; Lee, TS | ENGINEERING FRACTURE MECHANICS | 2005 | WOS:000227468400006 | SPRC35 (high-strength rolled steel) | 200 | 245 | 365 | - | - | - | - | - | - | - | cross-tension | Resistance Spot Welding | - | 8900-11900 | - | - | - | - | Single spot-welded specimens | 1.0 | Axial | - | - | 0 | - | MTS test machine | - | Load control | - | Weld toe
61 | Overload failure curve and fatigue behavior of spot-welded specimens | 10.1016/j.engfracmech.2004.07.013 | Lee, H; Kim, N; Lee, TS | ENGINEERING FRACTURE MECHANICS | 2005 | WOS:000227468400006 | SPRC35 (high-strength rolled steel) | 200 | 245 | 365 | - | - | - | - | - | - | - | cross-tension | Resistance Spot Welding | - | 8900-11900 | - | - | - | - | Single spot-welded specimens | 1.4 | Axial | - | - | 0 | - | MTS test machine | - | Load control | - | Weld toe
62 | Overload failure curve and fatigue behavior of spot-welded specimens | 10.1016/j.engfracmech.2004.07.013 | Lee, H; Kim, N; Lee, TS | ENGINEERING FRACTURE MECHANICS | 2005 | WOS:000227468400006 | SPRC35 (high-strength rolled steel) | 200 | 245 | 365 | - | - | - | - | - | - | - | coach-peel | Resistance Spot Welding | - | 8900-11900 | - | - | - | - | Single spot-welded specimens | 1.0 | Axial | - | - | 0 | - | MTS test machine | - | Load control | - | Weld toe
63 | Overload failure curve and fatigue behavior of spot-welded specimens | 10.1016/j.engfracmech.2004.07.013 | Lee, H; Kim, N; Lee, TS | ENGINEERING FRACTURE MECHANICS | 2005 | WOS:000227468400006 | SPRC35 (high-strength rolled steel) | 200 | 245 | 365 | - | - | - | - | - | - | - | coach-peel | Resistance Spot Welding | - | 8900-11900 | - | - | - | - | Single spot-welded specimens | 1.4 | Axial | - | - | 0 | - | MTS test machine | - | Load control | - | Weld toe
64 | Overload failure curve and fatigue behavior of spot-welded specimens | 10.1016/j.engfracmech.2004.07.013 | Lee, H; Kim, N; Lee, TS | ENGINEERING FRACTURE MECHANICS | 2005 | WOS:000227468400006 | SPRC35 (high-strength rolled steel) | 200 | 245 | 365 | - | - | - | - | - | - | - | tensile-shear | Resistance Spot Welding | - | 8900-11900 | - | - | - | - | Single spot-welded specimens | 1.0 | Axial | - | - | 0 | - | MTS test machine | - | Load control | - | Weld toe
65 | Overload failure curve and fatigue behavior of spot-welded specimens | 10.1016/j.engfracmech.2004.07.013 | Lee, H; Kim, N; Lee, TS | ENGINEERING FRACTURE MECHANICS | 2005 | WOS:000227468400006 | SPRC35 (high-strength rolled steel) | 200 | 245 | 365 | - | - | - | - | - | - | - | tensile-shear | Resistance Spot Welding | - | 8900-11900 | - | - | - | - | Single spot-welded specimens | 1.4 | Axial | - | - | 0 | - | MTS test machine | - | Load control | - | Weld toe
66 | Overload failure curve and fatigue behavior of spot-welded specimens | 10.1016/j.engfracmech.2004.07.013 | Lee, H; Kim, N; Lee, TS | ENGINEERING FRACTURE MECHANICS | 2005 | WOS:000227468400006 | SPRC35 (high-strength rolled steel) | 200 | 245 | 365 | - | - | - | - | - | - | - | pure-shear | Resistance Spot Welding | - | 8900-11900 | - | - | - | - | Single spot-welded specimens | 1.0 | Axial | - | - | 0 | - | MTS test machine | - | Load control | - | Weld toe
67 | Overload failure curve and fatigue behavior of spot-welded specimens | 10.1016/j.engfracmech.2004.07.013 | Lee, H; Kim, N; Lee, TS | ENGINEERING FRACTURE MECHANICS | 2005 | WOS:000227468400006 | SPRC35 (high-strength rolled steel) | 200 | 245 | 365 | - | - | - | - | - | - | - | pure-shear | Resistance Spot Welding | - | 8900-11900 | - | - | - | - | Single spot-welded specimens | 1.4 | Axial | - | - | 0 | - | MTS test machine | - | Load control | - | Weld toe
68 | Fatigue analysis of non-load-carrying fillet welded cruciform joints | 10.1016/j.engfracmech.2006.05.017 | Nykanen, T.; Marquis, G.; Bjork, T. | ENGINEERING FRACTURE MECHANICS | 2007 | WOS:000243647200007 | SM50B rolled steel plates | - | 485 | 570 | - | Covered electrodes | - | - | - | - | - | Cruciform Joint | Manual arc welding | - | - | - | - | - | - | - | 9, 20, 40 | Axial | - | - | 0 | 10 | - | - | Load control | - | Weld toe
69 | Failure modes and fatigue strength of improved HSS welds | 10.1016/j.engfracmech.2010.03.034 | Marquis, Gary | ENGINEERING FRACTURE MECHANICS | 2010 | WOS:000280285800039 | S700 steel | - | 700 | - | - | Union X96 filler wire, Böhler Thyssen Supermartensit Thermanit 13/06 Mo filler wire | - | - | - | - | - | Longitudinal fillet-welded attachments | Robot welding | 30.2 | 260 | 7-10 | - | Shield gas Argon + 10% CO2 | - | Full penetration welds, longitudinal stiffener specimens | 8 | Constant amplitude | - | - | 0.1 | - | - | - | - | - | Weld toe
70 | Failure modes and fatigue strength of improved HSS welds | 10.1016/j.engfracmech.2010.03.034 | Marquis, Gary | ENGINEERING FRACTURE MECHANICS | 2010 | WOS:000280285800039 | S700 steel | - | 700 | - | - | Union X96 filler wire, Böhler Thyssen Supermartensit Thermanit 13/06 Mo filler wire | - | - | - | - | - | Longitudinal fillet-welded attachments | Robot welding | 30.2 | 260 | 7-10 | - | Shield gas Argon + 10% CO2 | - | Full penetration welds, longitudinal stiffener specimens | 8 | Constant amplitude | - | - | -1 | - | - | - | - | - | Weld toe
71 | Failure modes and fatigue strength of improved HSS welds | 10.1016/j.engfracmech.2010.03.034 | Marquis, Gary | ENGINEERING FRACTURE MECHANICS | 2010 | WOS:000280285800039 | S700 steel | - | 700 | - | - | Union X96 filler wire, Böhler Thyssen Supermartensit Thermanit 13/06 Mo filler wire | - | - | - | - | Ultrasonic Impact Treatment (UIT), High Frequency Impact Treatment (HIFIT), TIG re-melting | Longitudinal fillet-welded attachments | Robot welding | 30.2 | 260 | 7-10 | - | Shield gas Argon + 10% CO2 | - | Full penetration welds, longitudinal stiffener specimens | 8 | Constant amplitude | - | - | 0.1 | - | - | - | - | - | Weld toe
72 | Failure modes and fatigue strength of improved HSS welds | 10.1016/j.engfracmech.2010.03.034 | Marquis, Gary | ENGINEERING FRACTURE MECHANICS | 2010 | WOS:000280285800039 | S700 steel | - | 700 | - | - | Union X96 filler wire, Böhler Thyssen Supermartensit Thermanit 13/06 Mo filler wire | - | - | - | - | Ultrasonic Impact Treatment (UIT), High Frequency Impact Treatment (HIFIT), TIG re-melting | Longitudinal fillet-welded attachments | Robot welding | 30.2 | 260 | 7-10 | - | Shield gas Argon + 10% CO2 | - | Full penetration welds, longitudinal stiffener specimens | 8 | Constant amplitude | - | - | -1 | - | - | - | - | - | Weld toe
73 | Failure modes and fatigue strength of improved HSS welds | 10.1016/j.engfracmech.2010.03.034 | Marquis, Gary | ENGINEERING FRACTURE MECHANICS | 2010 | WOS:000280285800039 | S700 steel | - | 700 | - | - | Union X96 filler wire, Böhler Thyssen Supermartensit Thermanit 13/06 Mo filler wire | - | - | - | - | Ultrasonic Impact Treatment (UIT), High Frequency Impact Treatment (HIFIT), TIG re-melting | Longitudinal fillet-welded attachments | Robot welding | 30.2 | 260 | 7-10 | - | Shield gas Argon + 10% CO2 | - | Full penetration welds, longitudinal stiffener specimens | 8 | Spectrum loading | - | - | VA | - | - | - | - | - | Weld toe
74 | Failure modes and fatigue strength of improved HSS welds | 10.1016/j.engfracmech.2010.03.034 | Marquis, Gary | ENGINEERING FRACTURE MECHANICS | 2010 | WOS:000280285800039 | S960 steel | - | 960 | - | - | Union X96 filler wire, Böhler Thyssen Supermartensit Thermanit 13/06 Mo filler wire | - | - | - | - | Ultrasonic Impact Treatment (UIT) | Longitudinal fillet-welded attachments | Robot welding | 30.2 | 260 | 7-10 | - | Shield gas Argon + 10% CO2 | - | Full penetration welds, longitudinal stiffener specimens | 8 | Constant amplitude | - | - | -1 | - | - | - | - | - | Weld toe
75 | Failure modes and fatigue strength of improved HSS welds | 10.1016/j.engfracmech.2010.03.034 | Marquis, Gary | ENGINEERING FRACTURE MECHANICS | 2010 | WOS:000280285800039 | S960 steel | - | 960 | - | - | Union X96 filler wire, Böhler Thyssen Supermartensit Thermanit 13/06 Mo filler wire | - | - | - | - | LTT | Longitudinal fillet-welded attachments | Robot welding | 30.2 | 260 | 7-10 | - | Shield gas Argon + 10% CO2 | - | Full penetration welds, longitudinal stiffener specimens | 8 | Constant amplitude | - | - | -1 | - | - | - | - | - | Weld toe
76 | Failure modes and fatigue strength of improved HSS welds | 10.1016/j.engfracmech.2010.03.034 | Marquis, Gary | ENGINEERING FRACTURE MECHANICS | 2010 | WOS:000280285800039 | S960 steel | - | 960 | - | - | Union X96 filler wire, Böhler Thyssen Supermartensit Thermanit 13/06 Mo filler wire | - | - | - | - | Ultrasonic Impact Treatment (UIT) | Longitudinal fillet-welded attachments | Robot welding | 30.2 | 260 | 7-10 | - | Shield gas Argon + 10% CO2 | - | Full penetration welds, longitudinal stiffener specimens | 8 | Spectrum loading | - | - | VA | - | - | - | - | - | Weld toe
77 | Failure modes and fatigue strength of improved HSS welds | 10.1016/j.engfracmech.2010.03.034 | Marquis, Gary | ENGINEERING FRACTURE MECHANICS | 2010 | WOS:000280285800039 | S960 steel | - | 960 | - | - | Union X96 filler wire, Böhler Thyssen Supermartensit Thermanit 13/06 Mo filler wire | - | - | - | - | LTT | Longitudinal fillet-welded attachments | Robot welding | 30.2 | 260 | 7-10 | - | Shield gas Argon + 10% CO2 | - | Full penetration welds, longitudinal stiffener specimens | 8 | Spectrum loading | - | - | VA | - | - | - | - | - | Weld toe
78 | The use of peak stresses for fatigue strength assessments of welded lap joints and cover plates with toe and root failures | 10.1016/j.engfracmech.2012.04.007 | Meneghetti, Giovanni | ENGINEERING FRACTURE MECHANICS | 2012 | WOS:000306535200004 | S355 steel | - | - | - | - | - | - | - | - | - | - | Lap Joint,L3 | MAG | - | - | - | - | - | - | Full-scale | 10 | Axial | - | - | 0.1 | - | MFL Servo-Hydraulic Testing Machine | - | Load | - | -
79 | The use of peak stresses for fatigue strength assessments of welded lap joints and cover plates with toe and root failures | 10.1016/j.engfracmech.2012.04.007 | Meneghetti, Giovanni | ENGINEERING FRACTURE MECHANICS | 2012 | WOS:000306535200004 | S355 steel | - | - | - | - | - | - | - | - | - | - | Cover Plates,C3 | MAG | - | - | - | - | - | - | Full-scale | 10 | Axial | - | - | 0.1 | - | MFL Servo-Hydraulic Testing Machine | - | Load | - | -
80 | The use of peak stresses for fatigue strength assessments of welded lap joints and cover plates with toe and root failures | 10.1016/j.engfracmech.2012.04.007 | Meneghetti, Giovanni | ENGINEERING FRACTURE MECHANICS | 2012 | WOS:000306535200004 | S355 steel | - | - | - | - | - | - | - | - | - | - | Lap Joint,L6 | MAG | - | - | - | - | - | - | Full-scale | 10 | Axial | - | - | 0.1 | - | MFL Servo-Hydraulic Testing Machine | - | Load | - | -
81 | The use of peak stresses for fatigue strength assessments of welded lap joints and cover plates with toe and root failures | 10.1016/j.engfracmech.2012.04.007 | Meneghetti, Giovanni | ENGINEERING FRACTURE MECHANICS | 2012 | WOS:000306535200004 | S355 steel | - | - | - | - | - | - | - | - | - | - | Cover Plates,C6 | MAG | - | - | - | - | - | - | Full-scale | 10 | Axial | - | - | 0.1 | - | MFL Servo-Hydraulic Testing Machine | - | Load | - | -
82 | Welding residual stresses as needed for the prediction of fatigue crack propagation and fatigue strength | 10.1016/j.engfracmech.2017.10.024 | Hensel, J.; Nitschke-Pagel, T.; Ngoula, D. Tchoffo; Beier, H. -Th.; Tchuindjang, D.; Zerbst, U. | ENGINEERING FRACTURE MECHANICS | 2018 | WOS:000438192700008 | S355N | - | - | - | - | - | - | - | - | - | - | Butt-weld | MAG | - | - | - | - | - | - | - | - | - | - | - | -1 | - | - | - | - | - | Weld toe
83 | Welding residual stresses as needed for the prediction of fatigue crack propagation and fatigue strength | 10.1016/j.engfracmech.2017.10.024 | Hensel, J.; Nitschke-Pagel, T.; Ngoula, D. Tchoffo; Beier, H. -Th.; Tchuindjang, D.; Zerbst, U. | ENGINEERING FRACTURE MECHANICS | 2018 | WOS:000438192700008 | S355N | - | - | - | - | - | - | - | - | - | Thermal stress-relieved | Butt-weld | MAG | - | - | - | - | - | - | - | - | - | - | - | -1 | - | - | - | - | - | Weld toe
84 | Welding residual stresses as needed for the prediction of fatigue crack propagation and fatigue strength | 10.1016/j.engfracmech.2017.10.024 | Hensel, J.; Nitschke-Pagel, T.; Ngoula, D. Tchoffo; Beier, H. -Th.; Tchuindjang, D.; Zerbst, U. | ENGINEERING FRACTURE MECHANICS | 2018 | WOS:000438192700008 | S355N | - | - | - | - | - | - | - | - | - | - | Butt-weld | MAG | - | - | - | - | - | - | - | - | - | - | - | 0 | - | - | - | - | - | Weld toe
85 | Welding residual stresses as needed for the prediction of fatigue crack propagation and fatigue strength | 10.1016/j.engfracmech.2017.10.024 | Hensel, J.; Nitschke-Pagel, T.; Ngoula, D. Tchoffo; Beier, H. -Th.; Tchuindjang, D.; Zerbst, U. | ENGINEERING FRACTURE MECHANICS | 2018 | WOS:000438192700008 | S355N | - | - | - | - | - | - | - | - | - | Thermal stress-relieved | Butt-weld | MAG | - | - | - | - | - | - | - | - | - | - | - | 0 | - | - | - | - | - | Weld toe
86 | Effect of welding processes on the fatigue behaviour of ultra-high strength steel butt-welded joints | 10.1016/j.engfracmech.2022.108845 | Steimbreger, Ceferino; Gubeljak, Nenad; Vuherer, Tomaz; Enzinger, Norbert; Ernst, Wolfgang; Chapetti, Mirco | ENGINEERING FRACTURE MECHANICS | 2022 | WOS:000880070700003 | S960MC | - | ≥960 | 980-1250 | ≥7 | Böhler EMK 8 | - | ≥460 | 530–680 | ≥26 | Quenched and tempered | Butt Joint | LHW | 20 | 179 | 25 | - | M21-ARC-18 gas | - | Dog-bone shaped | 8 | Four-point bending | - | - | 0.1 | - | Servo hydraulic Instron 1255 | - | Load control | - | Weld toe
87 | Effect of welding processes on the fatigue behaviour of ultra-high strength steel butt-welded joints | 10.1016/j.engfracmech.2022.108845 | Steimbreger, Ceferino; Gubeljak, Nenad; Vuherer, Tomaz; Enzinger, Norbert; Ernst, Wolfgang; Chapetti, Mirco | ENGINEERING FRACTURE MECHANICS | 2022 | WOS:000880070700003 | S960MC | - | ≥960 | 980-1250 | ≥7 | - | - | - | - | - | Quenched and tempered | Butt Joint | EBW | 150000 | 0.035 | 25 | - | Vacuum | - | Dog-bone shaped | 8 | Four-point bending | - | - | 0.1 | - | Servo hydraulic Instron 1255 | - | Load control | - | Weld toe
88 | Effect of welding processes on the fatigue behaviour of ultra-high strength steel butt-welded joints | 10.1016/j.engfracmech.2022.108845 | Steimbreger, Ceferino; Gubeljak, Nenad; Vuherer, Tomaz; Enzinger, Norbert; Ernst, Wolfgang; Chapetti, Mirco | ENGINEERING FRACTURE MECHANICS | 2022 | WOS:000880070700003 | S960MC | - | ≥960 | 980-1250 | ≥7 | Böhler Alform 960 IG | - | ≥930 | ≥980 | ≥14 | Quenched and tempered | Butt Joint | GMAW | 17.5-26.6 | 195-254 | 4.5-8.45 | - | M21-ARC-18 gas | - | Dog-bone shaped | 8 | Four-point bending | - | - | 0.1 | - | Servo hydraulic Instron 1255 | - | Load control | - | Weld toe
89 | Effect of welding processes on the fatigue behaviour of ultra-high strength steel butt-welded joints | 10.1016/j.engfracmech.2022.108845 | Steimbreger, Ceferino; Gubeljak, Nenad; Vuherer, Tomaz; Enzinger, Norbert; Ernst, Wolfgang; Chapetti, Mirco | ENGINEERING FRACTURE MECHANICS | 2022 | WOS:000880070700003 | S960QL | - | ≥960 | 980-1150 | ≥10 | Böhler EMK 8 | - | ≥460 | 530–680 | ≥26 | Quenched and tempered | Butt Joint | LHW | 20 | 179 | 25 | - | M21-ARC-18 gas | - | Dog-bone shaped | 8 | Four-point bending | - | - | 0.1 | - | Servo hydraulic Instron 1255 | - | Load control | - | Weld toe
90 | Effect of welding processes on the fatigue behaviour of ultra-high strength steel butt-welded joints | 10.1016/j.engfracmech.2022.108845 | Steimbreger, Ceferino; Gubeljak, Nenad; Vuherer, Tomaz; Enzinger, Norbert; Ernst, Wolfgang; Chapetti, Mirco | ENGINEERING FRACTURE MECHANICS | 2022 | WOS:000880070700003 | S960QL | - | ≥960 | 980-1150 | ≥10 | - | - | - | - | - | Quenched and tempered | Butt Joint | EBW | 150000 | 0.035 | 25 | - | Vacuum | - | Dog-bone shaped | 8 | Four-point bending | - | - | 0.1 | - | Servo hydraulic Instron 1255 | - | Load control | - | Weld toe
91 | Effect of welding processes on the fatigue behaviour of ultra-high strength steel butt-welded joints | 10.1016/j.engfracmech.2022.108845 | Steimbreger, Ceferino; Gubeljak, Nenad; Vuherer, Tomaz; Enzinger, Norbert; Ernst, Wolfgang; Chapetti, Mirco | ENGINEERING FRACTURE MECHANICS | 2022 | WOS:000880070700003 | S960QL | - | ≥960 | 980-1150 | ≥10 | Böhler Alform 960 IG | - | ≥930 | ≥980 | ≥14 | Quenched and tempered | Butt Joint | GMAW | 17.5-26.6 | 195-254 | 4.5-8.45 | - | M21-ARC-18 gas | - | Dog-bone shaped | 8 | Four-point bending | - | - | 0.1 | - | Servo hydraulic Instron 1255 | - | Load control | - | Weld toe
92 | Fatigue inhomogeneity of thick 316L stainless steel joints fabricated by ultra-high power laser-MIG hybrid welding | 10.1016/j.engfracmech.2023.109480 | Li, Yan; Geng, Shaoning; Jiang, Ping | ENGINEERING FRACTURE MECHANICS | 2023 | WOS:001046462300001 | 316L stainless steel | - | 217 | 546 | - | ER316L | - | - | - | - | - | - | Laser-MIG Hybrid Welding | - | - | 1.2 | - | - | - | Standard | 2 | Axial | - | - | 0.1 | 30 | - | GB/T 3075-2008 | Stress | - | Weld toe
93 | Investigating the effects of steel strength and tensile overload level on fatigue crack growth performance | 10.1016/j.engfracmech.2024.110218 | Gadallah, Ramy; Shibahara, Masakazu | ENGINEERING FRACTURE MECHANICS | 2024 | WOS:001251815600001 | Low-carbon steel (S25E) | 210 | 300 | - | - | - | - | - | - | - | - | - | - | - | - | 6 | - | - | - | Middle-crack tension (M(T)) specimen | - | Cyclic loading with tensile overload | - | - | 0 | - | - | - | Stress | - | -
94 | Investigating the effects of steel strength and tensile overload level on fatigue crack growth performance | 10.1016/j.engfracmech.2024.110218 | Gadallah, Ramy; Shibahara, Masakazu | ENGINEERING FRACTURE MECHANICS | 2024 | WOS:001251815600001 | Ultra-High Strength Steel (S960) | 197.726 | 800 | - | - | - | - | - | - | - | - | - | - | - | - | 6 | - | - | - | Middle-crack tension (M(T)) specimen | - | Cyclic loading with tensile overload | - | - | 0 | - | - | - | Stress | - | -
95 | Application studies for fatigue strength improvement of welded structures by high-frequency mechanical impact (HFMI) treatment | 10.1016/j.engstruct.2015.10.044 | Yildirim, Halid Can; Leitner, Martin; Marquis, Gary B.; Stoschka, Michael; Barsoum, Zuheir | ENGINEERING STRUCTURES | 2016 | WOS:000367022000032 | S900 | - | 900 | 930 | 10 | - | - | - | - | - | - | Cover-Plate | - | - | - | - | - | - | - | Cover-plate specimens | 8 | Axial | - | - | 0.1 | - | - | - | - | - | -
96 | Application studies for fatigue strength improvement of welded structures by high-frequency mechanical impact (HFMI) treatment | 10.1016/j.engstruct.2015.10.044 | Yildirim, Halid Can; Leitner, Martin; Marquis, Gary B.; Stoschka, Michael; Barsoum, Zuheir | ENGINEERING STRUCTURES | 2016 | WOS:000367022000032 | S900 | - | 900 | 930 | 10 | - | - | - | - | - | HFMI Treatment | Cover-Plate | - | - | - | - | - | - | - | Cover-plate specimens | 8 | Axial | - | - | 0.1 | - | - | - | - | - | -
97 | Experimental study of transverse attachment joints with 40 and 60 mm thick main plates, improved by high-frequency mechanical impact treatment (HFMI) | 10.1016/j.engstruct.2017.11.035 | Shams-Hakimi, Poja; Zamiri, Farshid; Al-Emrani, Mohammad; Barsoum, Zuheir | ENGINEERING STRUCTURES | 2018 | WOS:000419409800020 | S355K2+N | 210 | 382 | 531 | 25 | - | - | - | - | - | HFMI (High-Frequency Mechanical Impact), Grinding | K-welds | FCAW (Flux-Cored Arc Welding) | 27.5 | 260 | 6.17 | - | - | HFMI treatment induced large compressive stresses. | Full-scale | 40 | Four-point bending | 25 | - | 0.01-0.21 | 3-20 | - | - | Stress | - | -
98 | Experimental study of transverse attachment joints with 40 and 60 mm thick main plates, improved by high-frequency mechanical impact treatment (HFMI) | 10.1016/j.engstruct.2017.11.035 | Shams-Hakimi, Poja; Zamiri, Farshid; Al-Emrani, Mohammad; Barsoum, Zuheir | ENGINEERING STRUCTURES | 2018 | WOS:000419409800020 | S460M | 210 | 562 | 659 | 22-23 | - | - | - | - | - | HFMI (High-Frequency Mechanical Impact), Grinding | K-welds | FCAW (Flux-Cored Arc Welding) | 27.5 | 260 | 6.17 | - | - | HFMI treatment induced large compressive stresses. | Full-scale | 40 | Four-point bending | 25 | - | 0.01-0.21 | 3-20 | - | - | Stress | - | -
99 | Experimental study of transverse attachment joints with 40 and 60 mm thick main plates, improved by high-frequency mechanical impact treatment (HFMI) | 10.1016/j.engstruct.2017.11.035 | Shams-Hakimi, Poja; Zamiri, Farshid; Al-Emrani, Mohammad; Barsoum, Zuheir | ENGINEERING STRUCTURES | 2018 | WOS:000419409800020 | S460M | 210 | 562 | 659 | 22-23 | - | - | - | - | - | - | K-welds | FCAW (Flux-Cored Arc Welding) | 27.5 | 260 | 6.17 | - | - | - | Full-scale | 40 | Four-point bending | 25 | - | 0.01-0.21 | 3-20 | - | - | Stress | - | -
100 | Experimental study of transverse attachment joints with 40 and 60 mm thick main plates, improved by high-frequency mechanical impact treatment (HFMI) | 10.1016/j.engstruct.2017.11.035 | Shams-Hakimi, Poja; Zamiri, Farshid; Al-Emrani, Mohammad; Barsoum, Zuheir | ENGINEERING STRUCTURES | 2018 | WOS:000419409800020 | S355K2+N | 210 | 382 | 531 | 25 | - | - | - | - | - | HFMI (High-Frequency Mechanical Impact), Grinding | K-welds | FCAW (Flux-Cored Arc Welding) | 27.5 | 260 | 6.17 | - | - | HFMI treatment induced large compressive stresses. | Full-scale | 60 | Four-point bending | 25 | - | 0.01-0.21 | 3-20 | - | - | Stress | - | -
101 | Experimental study of transverse attachment joints with 40 and 60 mm thick main plates, improved by high-frequency mechanical impact treatment (HFMI) | 10.1016/j.engstruct.2017.11.035 | Shams-Hakimi, Poja; Zamiri, Farshid; Al-Emrani, Mohammad; Barsoum, Zuheir | ENGINEERING STRUCTURES | 2018 | WOS:000419409800020 | S460M | 210 | 562 | 659 | 22-23 | - | - | - | - | - | HFMI (High-Frequency Mechanical Impact), Grinding | K-welds | FCAW (Flux-Cored Arc Welding) | 27.5 | 260 | 6.17 | - | - | HFMI treatment induced large compressive stresses. | Full-scale | 60 | Four-point bending | 25 | - | 0.01-0.21 | 3-20 | - | - | Stress | - | -
102 | Experimental study of transverse attachment joints with 40 and 60 mm thick main plates, improved by high-frequency mechanical impact treatment (HFMI) | 10.1016/j.engstruct.2017.11.035 | Shams-Hakimi, Poja; Zamiri, Farshid; Al-Emrani, Mohammad; Barsoum, Zuheir | ENGINEERING STRUCTURES | 2018 | WOS:000419409800020 | S500G2M | 210 | 471 | 596 | 25 | - | - | - | - | - | - | K-welds | FCAW (Flux-Cored Arc Welding) | 27.5 | 260 | 6.17 | - | - | - | Full-scale | 60 | Four-point bending | 25 | - | 0.01-0.21 | 3-20 | - | - | Stress | - | -
103 | Fatigue strength of repaired welded connections made of very high strength steels | 10.1016/j.engstruct.2018.01.023 | Akyel, A.; Kolstein, M. H.; Bijlaard, F. S. K. | ENGINEERING STRUCTURES | 2018 | WOS:000428484200003 | Rolled Steel Grades S690 | - | 749 | 802 | 18 | - | - | - | - | - | weld repaired | V-shape welded joint | FCAW (Flux Cored Arc Welding) | - | - | - | 100 | - | - | V-shape welded plate test specimens | 25 | Four-point bending test | - | - | 0.1 | 3 | Four-point bending test frames | - | Stress | - | -
104 | Fatigue strength of repaired welded connections made of very high strength steels | 10.1016/j.engstruct.2018.01.023 | Akyel, A.; Kolstein, M. H.; Bijlaard, F. S. K. | ENGINEERING STRUCTURES | 2018 | WOS:000428484200003 | Rolled Steel Grades S690, Cast Steel Grades G10MnMoV6-3 | - | S690: 749, G10MnMoV6-3: 697 | 802 | S690: 18, G10MnMoV6-3: 19.6 | - | - | - | - | - | weld repaired | V-shape welded joint | FCAW (Flux Cored Arc Welding) | - | - | - | 100 | - | - | V-shape welded plate test specimens | 25 | Four-point bending test | - | - | 0.1 | 3 | Four-point bending test frames | - | Stress | - | -
105 | Fatigue strength of repaired welded connections made of very high strength steels | 10.1016/j.engstruct.2018.01.023 | Akyel, A.; Kolstein, M. H.; Bijlaard, F. S. K. | ENGINEERING STRUCTURES | 2018 | WOS:000428484200003 | Rolled Steel Grades S890 | - | 982 | 1069 | 12 | - | - | - | - | - | weld repaired | V-shape welded joint | FCAW (Flux Cored Arc Welding) | - | - | - | 125 | - | - | V-shape welded plate test specimens | 25 | Four-point bending test | - | - | 0.1 | 3 | Four-point bending test frames | - | Stress | - | -
106 | Fatigue strength of repaired welded connections made of very high strength steels | 10.1016/j.engstruct.2018.01.023 | Akyel, A.; Kolstein, M. H.; Bijlaard, F. S. K. | ENGINEERING STRUCTURES | 2018 | WOS:000428484200003 | Rolled Steel Grades S890, Cast Steel Grades G18NiMoCr3-6 | - | S890: 982, G18NiMoCr3-6: 1006 | S890: 1069, G18NiMoCr3-6: 1101 | S890: 12, G18NiMoCr3-6: 13.4 | - | - | - | - | - | weld repaired | V-shape welded joint | FCAW (Flux Cored Arc Welding) | - | - | - | 125-165 | - | - | V-shape welded plate test specimens | 25 | Four-point bending test | - | - | 0.1 | 3 | Four-point bending test frames | - | Stress | - | -
107 | Fatigue strength of repaired welded connections made of very high strength steels | 10.1016/j.engstruct.2018.01.023 | Akyel, A.; Kolstein, M. H.; Bijlaard, F. S. K. | ENGINEERING STRUCTURES | 2018 | WOS:000428484200003 | Rolled Steel Grades S690 and S890, Cast Steel Grades G10MnMoV6-3 and G18NiMoCr3-6 | - | S690: 749, S890: 982, G10MnMoV6-3: 697, G18NiMoCr3-6: 1006 | S690: 802, S890: 1069, G10MnMoV6-3: 802, G18NiMoCr3-6: 1101 | S690: 18, S890: 12, G10MnMoV6-3: 19.6, G18NiMoCr3-6: 13.4 | - | - | - | - | - | - | V-shape welded joint | FCAW (Flux Cored Arc Welding) | - | - | - | S690 and G10MnMoV6-3: 100, S890 and G18NiMoCr3-6: 125-165 | - | - | Full-scale (V-shape welded plate test specimens) | 25 | Four-point bending test | - | - | 0.1 | 3 | Four-point bending test frames | - | Stress | - | -
108 | Fatigue evaluation of rib-to-deck welded joint using averaged strain energy density method | 10.1016/j.engstruct.2018.09.090 | Luo, Pengjun; Zhang, Qinghua; Bao, Yi; Zhou, Aixin | ENGINEERING STRUCTURES | 2018 | WOS:000454964500049 | - | 206 | - | - | - | - | 206 | - | - | - | - | Rib-to-deck welded joint | Submerged Arc Welding, Gas Metal Arc Welding | - | - | - | - | - | - | Full-scale | Deck thickness=12 mm; Rib thickness=6 | - | - | - | 0, -1 | - | - | - | - | - | -
109 | Fatigue strength capacity of load-carrying fillet welds on ultra-high-strength steel plates subjected to out-of-plane bending | 10.1016/j.engstruct.2019.109282 | Ahola, A.; Bjork, T.; Barsoum, Z. | ENGINEERING STRUCTURES | 2019 | WOS:000482518700008 | S960 MC | - | 1041 | 1210 | 11 | Böhler Union X96 | - | 930 | 980 | 14 | - | Fillet Weld | GMAW | 27.6 -28.3 | 232-233 | 9.5-5.9 | - | - | - | Load-carrying fillet welded joints | 9 | Bending | - | - | - | - | Servo-hydraulic cylinder | IIW recommendations | Stress | - | -
110 | Fatigue strength capacity of load-carrying fillet welds on ultra-high-strength steel plates subjected to out-of-plane bending | 10.1016/j.engstruct.2019.109282 | Ahola, A.; Bjork, T.; Barsoum, Z. | ENGINEERING STRUCTURES | 2019 | WOS:000482518700008 | S960 MC | - | 1041 | 1210 | 11 | Böhler Union X96 | - | 930 | 980 | 14 | HFMI | Fillet Weld | GMAW | 27.6 -28.3 | 232-233 | 9.5-5.9 | - | - | - | Load-carrying fillet welded joints | 9 | Bending | - | - | - | - | Servo-hydraulic cylinder | IIW recommendations | Stress | - | -
111 | Fatigue strength capacity of load-carrying fillet welds on ultra-high-strength steel plates subjected to out-of-plane bending | 10.1016/j.engstruct.2019.109282 | Ahola, A.; Bjork, T.; Barsoum, Z. | ENGINEERING STRUCTURES | 2019 | WOS:000482518700008 | S960 MC | - | 1041 | 1210 | 11 | Böhler Union X96 | - | 930 | 980 | 14 | AW+partial K-groove | Fillet Weld | GMAW | 27.6 -28.3 | 232-233 | 9.5-5.9 | - | - | - | Load-carrying fillet welded joints | 9 | Bending | - | - | - | - | Servo-hydraulic cylinder | IIW recommendations | Stress | - | -
112 | Fatigue strength capacity of load-carrying fillet welds on ultra-high-strength steel plates subjected to out-of-plane bending | 10.1016/j.engstruct.2019.109282 | Ahola, A.; Bjork, T.; Barsoum, Z. | ENGINEERING STRUCTURES | 2019 | WOS:000482518700008 | S960 MC | - | 1041 | 1210 | 11 | Böhler Union X96 | - | 930 | 980 | 14 | HFMI | Fillet Weld | GMAW | 27.6 -28.3 | 232-233 | 9.5-5.9 | - | - | - | Load-carrying fillet welded joints | 9 | Axial | - | - | - | - | Servo-hydraulic cylinder | IIW recommendations | Stress | 3.85–3.93 | -
113 | Fatigue strength of normal and high strength steel joints improved by weld profiling | 10.1016/j.engstruct.2021.113030 | Braun, Moritz; Hensel, Jonas; Song, Shi; Ehlers, Soeren | ENGINEERING STRUCTURES | 2021 | WOS:000697168600001 | S355 steel | - | 450 | 596 | 24.0 | G 42 4 M21 3Si1 | - | 420 | 500 | 20.0 | Weld profiling | Transversal stiffener | MAG/135 and 136 | - | - | - | - | - | - | Wide plate | 40 | Axial | - | - | 0 | 33 | Resonance testing machine | - | Stress | - | Heat-affected zone or base material
114 | Fatigue strength of normal and high strength steel joints improved by weld profiling | 10.1016/j.engstruct.2021.113030 | Braun, Moritz; Hensel, Jonas; Song, Shi; Ehlers, Soeren | ENGINEERING STRUCTURES | 2021 | WOS:000697168600001 | S355 steel | - | 450 | 596 | 24.0 | G 42 4 M21 3Si1 | - | 420 | 500 | 20.0 | - | Transversal stiffener | MAG/135 and 136 | - | - | - | - | - | - | Wide plate | 40 | Axial | - | - | 0 | 33 | Resonance testing machine | - | Stress | - | Weld toe
115 | Fatigue strength of normal and high strength steel joints improved by weld profiling | 10.1016/j.engstruct.2021.113030 | Braun, Moritz; Hensel, Jonas; Song, Shi; Ehlers, Soeren | ENGINEERING STRUCTURES | 2021 | WOS:000697168600001 | F51 steel | - | 608 | 799 | 34.0 | T 22 9 3 N L M21 3 | - | 450 | 690 | 20.0 | Weld profiling | Transversal stiffener | MAG/135 and 136 | - | - | - | - | - | - | Wide plate | 40 | Axial | - | - | 0 | 33 | Resonance testing machine | - | Stress | - | Heat-affected zone or base material
116 | Fatigue strength of normal and high strength steel joints improved by weld profiling | 10.1016/j.engstruct.2021.113030 | Braun, Moritz; Hensel, Jonas; Song, Shi; Ehlers, Soeren | ENGINEERING STRUCTURES | 2021 | WOS:000697168600001 | F51 steel | - | 608 | 799 | 34.0 | T 22 9 3 N L M21 3 | - | 450 | 690 | 20.0 | - | Transversal stiffener | MAG/135 and 136 | - | - | - | - | - | - | Wide plate | 40 | Axial | - | - | 0 | 33 | Resonance testing machine | - | Stress | - | Weld toe
117 | Fatigue strength of normal and high strength steel joints improved by weld profiling | 10.1016/j.engstruct.2021.113030 | Braun, Moritz; Hensel, Jonas; Song, Shi; Ehlers, Soeren | ENGINEERING STRUCTURES | 2021 | WOS:000697168600001 | S690 steel | - | 735 | 823 | 21.5 | G69 5 M Mn3Ni1CrMo | - | 690 | 770 | 17.0 | Weld profiling | Transversal stiffener | MAG/135 and 136 | - | - | - | - | - | - | Wide plate | 40 | Axial | - | - | 0 | 33 | Resonance testing machine | - | Stress | - | Heat-affected zone or base material
118 | Fatigue strength of normal and high strength steel joints improved by weld profiling | 10.1016/j.engstruct.2021.113030 | Braun, Moritz; Hensel, Jonas; Song, Shi; Ehlers, Soeren | ENGINEERING STRUCTURES | 2021 | WOS:000697168600001 | S690 steel | - | 735 | 823 | 21.5 | G69 5 M Mn3Ni1CrMo | - | 690 | 770 | 17.0 | - | Transversal stiffener | MAG/135 and 136 | - | - | - | - | - | - | Wide plate | 40 | Axial | - | - | 0 | 33 | Resonance testing machine | - | Stress | - | Weld toe
119 | Fatigue strength of normal and high strength steel joints improved by weld profiling | 10.1016/j.engstruct.2021.113030 | Braun, Moritz; Hensel, Jonas; Song, Shi; Ehlers, Soeren | ENGINEERING STRUCTURES | 2021 | WOS:000697168600001 | S900 steel | - | 972 | 1011 | 15.3 | G 89 4 M Mn4Ni2CrMo | - | 890 | 940 | 15.0 | Weld profiling | Transversal stiffener | MAG/135 and 136 | - | - | - | - | - | - | Wide plate | 40 | Axial | - | - | 0 | 33 | Resonance testing machine | - | Stress | - | Heat-affected zone or base material
120 | Fatigue strength of normal and high strength steel joints improved by weld profiling | 10.1016/j.engstruct.2021.113030 | Braun, Moritz; Hensel, Jonas; Song, Shi; Ehlers, Soeren | ENGINEERING STRUCTURES | 2021 | WOS:000697168600001 | S900 steel | - | 972 | 1011 | 15.3 | G 89 4 M Mn4Ni2CrMo | - | 890 | 940 | 15.0 | - | Transversal stiffener | MAG/135 and 136 | - | - | - | - | - | - | Wide plate | 40 | Axial | - | - | 0 | 33 | Resonance testing machine | - | Stress | - | Weld toe
121 | On the weld root fatigue strength and improvement techniques for non-load-carrying transverse attachment joints with single-sided fillet welds and made of mild and ultra-high-strength steels | 10.1016/j.engstruct.2021.113373 | Ahola, Antti; Skriko, Tuomas; Lipiainen, Kalle; Bjork, Timo | ENGINEERING STRUCTURES | 2021 | WOS:000712073700004 | S355 | - | 355 | 430–550 | 23 | OK 12.50 | - | 470 | 560 | 26 | - | Fillet Weld | GMAW | 24.8-25.1 | 220-230 | 5.3 | - | - | - | Sheet | 6 | Axial | - | - | 0.1 | 1-4 | Servo-hydraulic fatigue test machines | - | Stress | - | Weld root
122 | On the weld root fatigue strength and improvement techniques for non-load-carrying transverse attachment joints with single-sided fillet welds and made of mild and ultra-high-strength steels | 10.1016/j.engstruct.2021.113373 | Ahola, Antti; Skriko, Tuomas; Lipiainen, Kalle; Bjork, Timo | ENGINEERING STRUCTURES | 2021 | WOS:000712073700004 | S1100 | - | 1100 | 1130–1350 | 10 | Union X96 | - | 930 | 980 | 14 | - | Fillet Weld | GMAW | 25.5-25.7 | 215-225 | 7.0 | - | - | - | Sheet | 8 | Axial | - | - | 0.1 | 1-4 | Servo-hydraulic fatigue test machines | - | Stress | - | Weld root
123 | On the weld root fatigue strength and improvement techniques for non-load-carrying transverse attachment joints with single-sided fillet welds and made of mild and ultra-high-strength steels | 10.1016/j.engstruct.2021.113373 | Ahola, Antti; Skriko, Tuomas; Lipiainen, Kalle; Bjork, Timo | ENGINEERING STRUCTURES | 2021 | WOS:000712073700004 | S1100 | - | 1100 | 1130–1350 | 10 | Union X96 | - | 930 | 980 | 14 | Welded attachments with half - wave - shaped edges | Fillet Weld | GMAW | 25.5-25.7 | 215-225 | 7.0 | - | - | - | Sheet | 8 | Axial | - | - | 0.1 | 1-4 | Servo-hydraulic fatigue test machines | - | Stress | - | Weld root
124 | On the weld root fatigue strength and improvement techniques for non-load-carrying transverse attachment joints with single-sided fillet welds and made of mild and ultra-high-strength steels | 10.1016/j.engstruct.2021.113373 | Ahola, Antti; Skriko, Tuomas; Lipiainen, Kalle; Bjork, Timo | ENGINEERING STRUCTURES | 2021 | WOS:000712073700004 | S1100 | - | 1100 | 1130–1350 | 10 | Union X96 | - | 930 | 980 | 14 | Welded attachments with continuously curved edges | Fillet Weld | GMAW | 25.5-25.7 | 215-225 | 7.0 | - | - | - | Sheet | 8 | Axial | - | - | 0.1 | 1-4 | Servo-hydraulic fatigue test machines | - | Stress | - | Weld root
125 | Fatigue performance of the welded details of an old, demolished steel railway bridge | 10.1016/j.engstruct.2022.113966 | Ahola, Antti; Lipiainen, Kalle; Afkhami, Shahriar; Lilja, Heikki; Bjork, Timo | ENGINEERING STRUCTURES | 2022 | WOS:000777623900005 | S235 | 210 | - | - | - | - | - | - | - | - | - | Fillet-welded joints | Shielded Metal Arc Welding (SMAW) | - | - | - | - | - | - | Non-load-carrying cruciform (NLCX) joints | - | Axial (uniaxial loading) | - | - | 0 | - | - | - | Stress | - | -
126 | Fatigue performance of the welded details of an old, demolished steel railway bridge | 10.1016/j.engstruct.2022.113966 | Ahola, Antti; Lipiainen, Kalle; Afkhami, Shahriar; Lilja, Heikki; Bjork, Timo | ENGINEERING STRUCTURES | 2022 | WOS:000777623900005 | S235 | 210 | - | - | - | - | - | - | - | - | Burr grinding (BG) | Fillet-welded joints | Shielded Metal Arc Welding (SMAW) | - | - | - | - | - | - | Non-load-carrying cruciform (NLCX) joints | - | Axial (uniaxial loading) | - | - | 0 | - | - | - | Stress | - | -
127 | Fatigue performance of the welded details of an old, demolished steel railway bridge | 10.1016/j.engstruct.2022.113966 | Ahola, Antti; Lipiainen, Kalle; Afkhami, Shahriar; Lilja, Heikki; Bjork, Timo | ENGINEERING STRUCTURES | 2022 | WOS:000777623900005 | S235 | 210 | - | - | - | - | - | - | - | - | HFMI | Fillet-welded joints | Shielded Metal Arc Welding (SMAW) | - | - | - | - | - | - | Non-load-carrying cruciform (NLCX) joints | - | Axial (uniaxial loading) | - | - | 0 | - | - | - | Stress | - | -
128 | Fatigue performance of the welded details of an old, demolished steel railway bridge | 10.1016/j.engstruct.2022.113966 | Ahola, Antti; Lipiainen, Kalle; Afkhami, Shahriar; Lilja, Heikki; Bjork, Timo | ENGINEERING STRUCTURES | 2022 | WOS:000777623900005 | S235 | 210 | - | - | - | - | - | - | - | - | TIG dressing | Fillet-welded joints | Shielded Metal Arc Welding (SMAW) | - | - | - | - | - | - | Non-load-carrying cruciform (NLCX) joints | - | Axial (uniaxial loading) | - | - | 0 | - | - | - | Stress | - | -
129 | Initial parameters to estimate the fatigue strength of welded structures using a fracture mechanical model | 10.1016/j.engstruct.2022.114185 | Skoglund, Oskar; Leander, John | ENGINEERING STRUCTURES | 2022 | WOS:000794203700003 | - | - | - | - | - | - | - | - | - | - | - | fillet welded transverse stiffeners | SAW (Submerged Arc Welding) | - | - | - | - | - | - | - | - | axial | - | - | - | - | - | Mention of Eurocode 3 for S-N curves compilation | Stress | - | Weld toe
130 | Initial parameters to estimate the fatigue strength of welded structures using a fracture mechanical model | 10.1016/j.engstruct.2022.114185 | Skoglund, Oskar; Leander, John | ENGINEERING STRUCTURES | 2022 | WOS:000794203700003 | - | - | - | - | - | - | - | - | - | - | - | fillet welded transverse stiffeners | MMAW (Manual Metal Arc Welding) | - | - | - | - | - | - | - | - | axial | - | - | - | - | - | Mention of Eurocode 3 for S-N curves compilation | Stress | - | Weld toe
131 | Initial parameters to estimate the fatigue strength of welded structures using a fracture mechanical model | 10.1016/j.engstruct.2022.114185 | Skoglund, Oskar; Leander, John | ENGINEERING STRUCTURES | 2022 | WOS:000794203700003 | - | - | - | - | - | - | - | - | - | - | - | welded beams with cover plates | MMAW (Manual Metal Arc Welding) | - | - | - | - | - | - | welded beams with cover plates | - | four-point bending | - | - | - | - | - | Mention of Eurocode 3 for S-N curves compilation | Stress | - | Weld toe
132 | Initial parameters to estimate the fatigue strength of welded structures using a fracture mechanical model | 10.1016/j.engstruct.2022.114185 | Skoglund, Oskar; Leander, John | ENGINEERING STRUCTURES | 2022 | WOS:000794203700003 | - | - | - | - | - | - | - | - | - | - | - | gusset plates connected to angle plates through fillet welds | MMAW (Manual Metal Arc Welding) | - | - | - | - | - | - | gusset plates connected to angle plates through fillet welds | - | axial | - | - | - | - | - | Mention of Eurocode 3 for S-N curves compilation | Stress | - | Weld toe
133 | Ultimate strength and fatigue of stiffened welded tubular joints in floating energy production structures | 10.1016/j.engstruct.2023.116985 | Papatheocharis, Theocharis; Plakias, George T.; Zervaki, Anna D.; Perdikaris, Philip C.; Karamanos, Spyros A. | ENGINEERING STRUCTURES | 2023 | WOS:001098118600001 | S355JR steel | - | 355 | - | - | G42 4M G3Si1 (filler material) | - | - | - | - | - | Full penetration welds for brace-to-shell, fillet welds for stiffeners | Semi-automatic MAG process | - | - | - | - | - | - | Tubular | 6 (shell), 8 (brace) | Axial (in-plane bending) | - | Distilled water injected at welded area, air pressurization inside the brace | 0.10 | 0.6-1.8 | 500-kN MTS hydraulic actuator | - | Load | - | -
134 | Ultimate strength and fatigue of stiffened welded tubular joints in floating energy production structures | 10.1016/j.engstruct.2023.116985 | Papatheocharis, Theocharis; Plakias, George T.; Zervaki, Anna D.; Perdikaris, Philip C.; Karamanos, Spyros A. | ENGINEERING STRUCTURES | 2023 | WOS:001098118600001 | S355JR steel | - | 355 | - | - | G42 4M G3Si1 (filler material) | - | - | - | - | HFMI post-weld treatment | Full penetration welds for brace-to-shell, fillet welds for stiffeners | Semi-automatic MAG process | - | - | - | - | - | - | Tubular | 6(shell), 8(brace) | Axial (in-plane bending) | - | Distilled water injected at welded area, air pressurization inside the brace | 0.10 | 0.6-1.8 | 500-kN MTS hydraulic actuator | - | Load | - | -
135 | Fatigue strength in laser welding of the lap joint | 10.1016/j.finel.2003.08.010 | Cho, SK; Yang, YS; Son, KJ; Kim, JY | FINITE ELEMENTS IN ANALYSIS AND DESIGN | 2004 | WOS:000221031400008 | SPCC steel sheet | - | 210 | 320 | 40 | SPCC steel sheet | - | - | - | - | Cleaning with acetone solution before welding | Lap Joint | Laser Welding | - | - | 33.33 | - | Argon gas shielding | - | Lap joint (sheet) | 1.0 | Tensile shear fatigue test | - | - | 0 | 10 | Instron 2200 | - | Axial load control | - | -
136 | Fatigue strength in laser welding of the lap joint | 10.1016/j.finel.2003.08.010 | Cho, SK; Yang, YS; Son, KJ; Kim, JY | FINITE ELEMENTS IN ANALYSIS AND DESIGN | 2004 | WOS:000221031400008 | SPCC steel sheet | - | 210 | 320 | 40 | SPCC steel sheet | - | - | - | - | Cleaning with acetone solution before welding | Lap Joint | Laser Welding | - | - | 33.33 | - | Argon gas shielding | - | Lap joint (sheet) | 1.0 | Tensile shear fatigue test | - | - | 0 | 10 | Instron 2200 | - | Axial load control | - | -
137 | Comparison of local fatigue assessment methods for high-quality butt-welded joints made of high-strength steel | 10.1016/j.finmec.2021.100056 | Braun, Moritz; Ahola, Antti; Milakovic, Aleksandar-Sasa; Ehlers, Soren | FORCES IN MECHANICS | 2022 | WOS:001026259600002 | S500G1+M (fine-grained thermo-mechanically rolled structural steel) | - | 595 | 651 | 23 | Stein Megafil 821R 1.2 mm wire | - | - | - | - | - | Butt Joint | FCAW | - | - | - | - | - | - | - | - | Axial | - | - | 0 | 33 | Horizontal resonance testing machine | - | - | - | -
138 | Comparison of local fatigue assessment methods for high-quality butt-welded joints made of high-strength steel | 10.1016/j.finmec.2021.100056 | Braun, Moritz; Ahola, Antti; Milakovic, Aleksandar-Sasa; Ehlers, Soren | FORCES IN MECHANICS | 2022 | WOS:001026259600002 | S500G1+M (fine-grained thermo-mechanically rolled structural steel) | - | 595 | 651 | 23 | Stein Megafil 821R 1.2 mm wire | - | - | - | - | - | Butt Joint | FCAW | - | - | - | - | - | - | - | - | Axial | - | - | 0.5 | 33 | Horizontal resonance testing machine | - | - | - | -
139 | Evaluation of high cycle fatigue behavior of flux cored arc welded naval grade DMR249 A grade steel joints for ship hull structures | 10.1016/j.finmec.2023.100189 | Hariprasath, P.; Sivaraj, P.; Balasubramanian, V.; Pilli, Srinivas; Sridhar, K. | FORCES IN MECHANICS | 2023 | WOS:001031919100001 | Naval Grade High Strength Low Alloy (HSLA) Steel (DMR 249A) | - | 495 | 614 | 28 | E81T1-G (Flux Cored Arc Welding Filler Metal) | - | 525 | 629 | 22 | Thermo-mechanically controlled processing | Butt Joint | Flux Cored Arc Welding (FCAW) | 20.1-23.6 | 157-176 | 2.22-3 | 100 | - | - | Notched cylindrical shank specimens | 13 | Rotating Bending | - | - | -1 | - | Instron – R.R. Moore rotating beam fatigue testing machine | ASTM E466-13a | Stress | - | Subcritical Heat-Affected Zone (SC-HAZ)
140 | Evaluation of high cycle fatigue behavior of flux cored arc welded naval grade DMR249 A grade steel joints for ship hull structures | 10.1016/j.finmec.2023.100189 | Hariprasath, P.; Sivaraj, P.; Balasubramanian, V.; Pilli, Srinivas; Sridhar, K. | FORCES IN MECHANICS | 2023 | WOS:001031919100001 | Naval Grade High Strength Low Alloy (HSLA) Steel (DMR 249A) | - | 495 | 614 | 28 | E81T1-G (Flux Cored Arc Welding Filler Metal) | - | 525 | 629 | 22 | Thermo-mechanically controlled processing | Butt Joint | Flux Cored Arc Welding (FCAW) | 20.1-23.6 | 157-176 | 2.22-3 | 100 | - | - | unnotched cylindrical shank specimens | 13 | Rotating Bending | - | - | -1 | - | Instron – R.R. Moore rotating beam fatigue testing machine | ASTM E466-13a | Stress | - | Subcritical Heat-Affected Zone (SC-HAZ)
141 | Modelling the static and fatigue behavior of hybrid spot welded-adhesively bonded single lap joints | 10.1016/j.ijadhadh.2024.103619 | Safaei, Sajjad; Martulli, Luca Michele; Bernasconi, Andrea; Carboni, Michele | INTERNATIONAL JOURNAL OF ADHESION AND ADHESIVES | 2024 | WOS:001155276400001 | Aluminium alloy 6022-T4 | 67.20 | - | 264 | - | - | - | - | - | - | - | Single lap joint | Spot welding | - | - | - | - | - | - | Single lap joint | - | - | - | - | 0.1 | - | - | - | - | - | -
142 | Modelling the static and fatigue behavior of hybrid spot welded-adhesively bonded single lap joints | 10.1016/j.ijadhadh.2024.103619 | Safaei, Sajjad; Martulli, Luca Michele; Bernasconi, Andrea; Carboni, Michele | INTERNATIONAL JOURNAL OF ADHESION AND ADHESIVES | 2024 | WOS:001155276400001 | Aluminium alloy 6022-T4 | 67.20 | - | 264 | - | - | - | - | - | - | - | Single lap joint | Hybrid | - | - | - | - | - | - | Single lap joint | - | - | - | - | 0.1 | - | - | - | - | - | -
143 | Modelling the static and fatigue behavior of hybrid spot welded-adhesively bonded single lap joints | 10.1016/j.ijadhadh.2024.103619 | Safaei, Sajjad; Martulli, Luca Michele; Bernasconi, Andrea; Carboni, Michele | INTERNATIONAL JOURNAL OF ADHESION AND ADHESIVES | 2024 | WOS:001155276400001 | Aluminium alloy 6022-T4 | 67.20 | - | 264 | - | - | - | - | - | - | - | Single lap joint | Spot welding | - | - | - | - | - | - | - | Single lap joint | - | - | - | 0.3 | - | - | - | - | - | -
144 | Damage accumulation under variable amplitude loading of welded medium- and high-strength steels | 10.1016/j.ijfatigue.2003.10.001 | Sonsino, CM; Lagoda, T; Demofonti, G | INTERNATIONAL JOURNAL OF FATIGUE | 2004 | WOS:000220104600005 | S355N | 206 | 378 | 560 | - | - | - | 374 | 1438 | - | - | Butt welds | - | - | - | - | - | - | - | - | 10, 30 | Axial loading | - | - | -1 | - | - | ASTM standard mentioned for slope determination | Stress controlled | - | -
145 | Damage accumulation under variable amplitude loading of welded medium- and high-strength steels | 10.1016/j.ijfatigue.2003.10.001 | Sonsino, CM; Lagoda, T; Demofonti, G | INTERNATIONAL JOURNAL OF FATIGUE | 2004 | WOS:000220104600005 | S355M | 206 | 422 | 524 | - | - | 206 | 379 | 1043 | - | - | Butt welds | - | - | - | - | - | - | - | - | 10, 30 | Axial loading | - | - | -1 | - | - | ASTM standard mentioned for slope determination | Stress controlled | - | -
146 | Damage accumulation under variable amplitude loading of welded medium- and high-strength steels | 10.1016/j.ijfatigue.2003.10.001 | Sonsino, CM; Lagoda, T; Demofonti, G | INTERNATIONAL JOURNAL OF FATIGUE | 2004 | WOS:000220104600005 | S690Q | 206 | 784 | 868 | - | - | 206 | 588 | 1133 | - | - | Butt welds | - | - | - | - | - | - | - | - | 10, 30 | Axial loading | - | - | -1 | - | - | ASTM standard mentioned for slope determination | Stress controlled | - | -
147 | Damage accumulation under variable amplitude loading of welded medium- and high-strength steels | 10.1016/j.ijfatigue.2003.10.001 | Sonsino, CM; Lagoda, T; Demofonti, G | INTERNATIONAL JOURNAL OF FATIGUE | 2004 | WOS:000220104600005 | S960Q | 206 | 998 | 1072 | - | - | 206 | 763 | 1453 | - | - | Butt welds | - | - | - | - | - | - | - | - | 10, 30 | Axial loading | - | - | -1 | - | - | ASTM standard mentioned for slope determination | Stress controlled | - | -
148 | Damage accumulation under variable amplitude loading of welded medium- and high-strength steels | 10.1016/j.ijfatigue.2003.10.001 | Sonsino, CM; Lagoda, T; Demofonti, G | INTERNATIONAL JOURNAL OF FATIGUE | 2004 | WOS:000220104600005 | S355N | 206 | 378 | 560 | - | - | 206 | 374 | 1438 | - | - | Transverse stiffeners | - | - | - | - | - | - | - | - | 10, 30 | Axial loading | - | - | -1 | - | - | ASTM standard mentioned for slope determination | Stress controlled | - | -
149 | Damage accumulation under variable amplitude loading of welded medium- and high-strength steels | 10.1016/j.ijfatigue.2003.10.001 | Sonsino, CM; Lagoda, T; Demofonti, G | INTERNATIONAL JOURNAL OF FATIGUE | 2004 | WOS:000220104600005 | S355M | 206 | 422 | 524 | - | - | 206 | 379 | 1043 | - | - | Transverse stiffeners | - | - | - | - | - | - | - | - | 10, 30 | Axial loading | - | - | -1 | - | - | ASTM standard mentioned for slope determination | Stress controlled | - | -
150 | Damage accumulation under variable amplitude loading of welded medium- and high-strength steels | 10.1016/j.ijfatigue.2003.10.001 | Sonsino, CM; Lagoda, T; Demofonti, G | INTERNATIONAL JOURNAL OF FATIGUE | 2004 | WOS:000220104600005 | S690Q | 206 | 784 | 868 | - | - | 206 | 588 | 1133 | - | - | Transverse stiffeners | - | - | - | - | - | - | - | - | 10, 30 | Axial loading | - | - | -1 | - | - | ASTM standard mentioned for slope determination | Stress controlled | - | -
151 | Damage accumulation under variable amplitude loading of welded medium- and high-strength steels | 10.1016/j.ijfatigue.2003.10.001 | Sonsino, CM; Lagoda, T; Demofonti, G | INTERNATIONAL JOURNAL OF FATIGUE | 2004 | WOS:000220104600005 | S960Q | 206 | 998 | 1072 | - | - | 206 | 763 | 1453 | - | - | Transverse stiffeners | - | - | - | - | - | - | - | - | 10, 30 | Axial loading | - | - | -1 | - | - | ASTM standard mentioned for slope determination | Stress controlled | - | -
152 | Damage accumulation under variable amplitude loading of welded medium- and high-strength steels | 10.1016/j.ijfatigue.2003.10.001 | Sonsino, CM; Lagoda, T; Demofonti, G | INTERNATIONAL JOURNAL OF FATIGUE | 2004 | WOS:000220104600005 | S355N | 206 | 378 | 560 | - | - | - | 374 | 1438 | - | - | Butt welds | - | - | - | - | - | - | - | - | 10, 30 | Axial loading | - | - | 0 | - | - | ASTM standard mentioned for slope determination | Stress controlled | - | -
153 | Damage accumulation under variable amplitude loading of welded medium- and high-strength steels | 10.1016/j.ijfatigue.2003.10.001 | Sonsino, CM; Lagoda, T; Demofonti, G | INTERNATIONAL JOURNAL OF FATIGUE | 2004 | WOS:000220104600005 | S355M | 206 | 422 | 524 | - | - | 206 | 379 | 1043 | - | - | Butt welds | - | - | - | - | - | - | - | - | 10, 30 | Axial loading | - | - | 0 | - | - | ASTM standard mentioned for slope determination | Stress controlled | - | -
154 | Damage accumulation under variable amplitude loading of welded medium- and high-strength steels | 10.1016/j.ijfatigue.2003.10.001 | Sonsino, CM; Lagoda, T; Demofonti, G | INTERNATIONAL JOURNAL OF FATIGUE | 2004 | WOS:000220104600005 | S690Q | 206 | 784 | 868 | - | - | 206 | 588 | 1133 | - | - | Butt welds | - | - | - | - | - | - | - | - | 10, 30 | Axial loading | - | - | 0 | - | - | ASTM standard mentioned for slope determination | Stress controlled | - | -
155 | Damage accumulation under variable amplitude loading of welded medium- and high-strength steels | 10.1016/j.ijfatigue.2003.10.001 | Sonsino, CM; Lagoda, T; Demofonti, G | INTERNATIONAL JOURNAL OF FATIGUE | 2004 | WOS:000220104600005 | S960Q | 206 | 998 | 1072 | - | - | 206 | 763 | 1453 | - | - | Butt welds | - | - | - | - | - | - | - | - | 10, 30 | Axial loading | - | - | 0 | - | - | ASTM standard mentioned for slope determination | Stress controlled | - | -
156 | Damage accumulation under variable amplitude loading of welded medium- and high-strength steels | 10.1016/j.ijfatigue.2003.10.001 | Sonsino, CM; Lagoda, T; Demofonti, G | INTERNATIONAL JOURNAL OF FATIGUE | 2004 | WOS:000220104600005 | S355N | 206 | 378 | 560 | - | - | - | 374 | 1438 | - | - | Transverse stiffeners | - | - | - | - | - | - | - | - | 10, 30 | Axial loading | - | - | 0 | - | - | ASTM standard mentioned for slope determination | Stress controlled | - | -
157 | Damage accumulation under variable amplitude loading of welded medium- and high-strength steels | 10.1016/j.ijfatigue.2003.10.001 | Sonsino, CM; Lagoda, T; Demofonti, G | INTERNATIONAL JOURNAL OF FATIGUE | 2004 | WOS:000220104600005 | S355M | 206 | 422 | 524 | - | - | 206 | 379 | 1043 | - | - | Transverse stiffeners | - | - | - | - | - | - | - | - | 10, 30 | Axial loading | - | - | 0 | - | - | ASTM standard mentioned for slope determination | Stress controlled | - | -
158 | Damage accumulation under variable amplitude loading of welded medium- and high-strength steels | 10.1016/j.ijfatigue.2003.10.001 | Sonsino, CM; Lagoda, T; Demofonti, G | INTERNATIONAL JOURNAL OF FATIGUE | 2004 | WOS:000220104600005 | - | - | - | - | - | - | - | - | - | - | - | Transverse stiffeners | - | - | - | - | - | - | - | - | 10, 30 | Axial loading | - | - | 0 | - | - | ASTM standard mentioned for slope determination | Stress controlled | - | -
159 | Damage accumulation under variable amplitude loading of welded medium- and high-strength steels | 10.1016/j.ijfatigue.2003.10.001 | Sonsino, CM; Lagoda, T; Demofonti, G | INTERNATIONAL JOURNAL OF FATIGUE | 2004 | WOS:000220104600005 | S960Q | 206 | 998 | 1072 | - | - | 206 | 763 | 1453 | - | - | Transverse stiffeners | - | - | - | - | - | - | - | - | 10, 30 | Axial loading | - | - | 0 | - | - | ASTM standard mentioned for slope determination | Stress controlled | - | -
160 | Damage accumulation under variable amplitude loading of welded medium- and high-strength steels | 10.1016/j.ijfatigue.2003.10.001 | Sonsino, CM; Lagoda, T; Demofonti, G | INTERNATIONAL JOURNAL OF FATIGUE | 2004 | WOS:000220104600005 | S355N | 206 | 378 | 560 | - | - | - | 374 | 1438 | - | - | Butt welds | - | - | - | - | - | - | - | - | 10, 30 | bending loading | - | - | -1 | - | - | ASTM standard mentioned for slope determination | Stress controlled | - | -
161 | Damage accumulation under variable amplitude loading of welded medium- and high-strength steels | 10.1016/j.ijfatigue.2003.10.001 | Sonsino, CM; Lagoda, T; Demofonti, G | INTERNATIONAL JOURNAL OF FATIGUE | 2004 | WOS:000220104600005 | S355M | 206 | 422 | 524 | - | - | 206 | 379 | 1043 | - | - | Butt welds | - | - | - | - | - | - | - | - | 10, 30 | bending loading | - | - | -1 | - | - | ASTM standard mentioned for slope determination | Stress controlled | - | -
162 | Damage accumulation under variable amplitude loading of welded medium- and high-strength steels | 10.1016/j.ijfatigue.2003.10.001 | Sonsino, CM; Lagoda, T; Demofonti, G | INTERNATIONAL JOURNAL OF FATIGUE | 2004 | WOS:000220104600005 | S690Q | 206 | 784 | 868 | - | - | 206 | 588 | 1133 | - | - | Butt welds | - | - | - | - | - | - | - | - | 10, 30 | bending loading | - | - | -1 | - | - | ASTM standard mentioned for slope determination | Stress controlled | - | -
163 | Damage accumulation under variable amplitude loading of welded medium- and high-strength steels | 10.1016/j.ijfatigue.2003.10.001 | Sonsino, CM; Lagoda, T; Demofonti, G | INTERNATIONAL JOURNAL OF FATIGUE | 2004 | WOS:000220104600005 | S960Q | 206 | 998 | 1072 | - | - | 206 | 763 | 1453 | - | - | Butt welds | - | - | - | - | - | - | - | - | 10, 30 | bending loading | - | - | -1 | - | - | ASTM standard mentioned for slope determination | Stress controlled | - | -
164 | Damage accumulation under variable amplitude loading of welded medium- and high-strength steels | 10.1016/j.ijfatigue.2003.10.001 | Sonsino, CM; Lagoda, T; Demofonti, G | INTERNATIONAL JOURNAL OF FATIGUE | 2004 | WOS:000220104600005 | S355N | 206 | 378 | 560 | - | - | - | 374 | 1438 | - | - | Transverse stiffeners | - | - | - | - | - | - | - | - | 10, 30 | bending loading | - | - | -1 | - | - | ASTM standard mentioned for slope determination | Stress controlled | - | -
165 | Damage accumulation under variable amplitude loading of welded medium- and high-strength steels | 10.1016/j.ijfatigue.2003.10.001 | Sonsino, CM; Lagoda, T; Demofonti, G | INTERNATIONAL JOURNAL OF FATIGUE | 2004 | WOS:000220104600005 | S355M | 206 | 422 | 524 | - | - | 206 | 379 | 1043 | - | - | Transverse stiffeners | - | - | - | - | - | - | - | - | 10, 30 | bending loading | - | - | -1 | - | - | ASTM standard mentioned for slope determination | Stress controlled | - | -
166 | Damage accumulation under variable amplitude loading of welded medium- and high-strength steels | 10.1016/j.ijfatigue.2003.10.001 | Sonsino, CM; Lagoda, T; Demofonti, G | INTERNATIONAL JOURNAL OF FATIGUE | 2004 | WOS:000220104600005 | - | - | - | - | - | - | - | - | - | - | - | Transverse stiffeners | - | - | - | - | - | - | - | - | 10, 30 | bending loading | - | - | -1 | - | - | ASTM standard mentioned for slope determination | Stress controlled | - | -
167 | Damage accumulation under variable amplitude loading of welded medium- and high-strength steels | 10.1016/j.ijfatigue.2003.10.001 | Sonsino, CM; Lagoda, T; Demofonti, G | INTERNATIONAL JOURNAL OF FATIGUE | 2004 | WOS:000220104600005 | S960Q | 206 | 998 | 1072 | - | - | 206 | 763 | 1453 | - | - | Transverse stiffeners | - | - | - | - | - | - | - | - | 10, 30 | bending loading | - | - | -1 | - | - | ASTM standard mentioned for slope determination | Stress controlled | - | -
168 | Damage accumulation under variable amplitude loading of welded medium- and high-strength steels | 10.1016/j.ijfatigue.2003.10.001 | Sonsino, CM; Lagoda, T; Demofonti, G | INTERNATIONAL JOURNAL OF FATIGUE | 2004 | WOS:000220104600005 | S355N | 206 | 378 | 560 | - | - | - | 374 | 1438 | - | - | Butt welds | - | - | - | - | - | - | - | - | 10, 30 | bending loading | - | - | 0 | - | - | ASTM standard mentioned for slope determination | Stress controlled | - | -
169 | Damage accumulation under variable amplitude loading of welded medium- and high-strength steels | 10.1016/j.ijfatigue.2003.10.001 | Sonsino, CM; Lagoda, T; Demofonti, G | INTERNATIONAL JOURNAL OF FATIGUE | 2004 | WOS:000220104600005 | S355M | 206 | 422 | 524 | - | - | 206 | 379 | 1043 | - | - | Butt welds | - | - | - | - | - | - | - | - | 10, 30 | bending loading | - | - | 0 | - | - | ASTM standard mentioned for slope determination | Stress controlled | - | -
170 | Damage accumulation under variable amplitude loading of welded medium- and high-strength steels | 10.1016/j.ijfatigue.2003.10.001 | Sonsino, CM; Lagoda, T; Demofonti, G | INTERNATIONAL JOURNAL OF FATIGUE | 2004 | WOS:000220104600005 | S960Q | 206 | 998 | 1072 | - | - | 206 | 763 | 1453 | - | - | Butt welds | - | - | - | - | - | - | - | - | 10, 30 | bending loading | - | - | 0 | - | - | ASTM standard mentioned for slope determination | Stress controlled | - | -
171 | Damage accumulation under variable amplitude loading of welded medium- and high-strength steels | 10.1016/j.ijfatigue.2003.10.001 | Sonsino, CM; Lagoda, T; Demofonti, G | INTERNATIONAL JOURNAL OF FATIGUE | 2004 | WOS:000220104600005 | S355N | 206 | 378 | 560 | - | - | - | 374 | 1438 | - | - | Transverse stiffeners | - | - | - | - | - | - | - | - | 10, 30 | bending loading | - | - | 0 | - | - | ASTM standard mentioned for slope determination | Stress controlled | - | -
172 | Damage accumulation under variable amplitude loading of welded medium- and high-strength steels | 10.1016/j.ijfatigue.2003.10.001 | Sonsino, CM; Lagoda, T; Demofonti, G | INTERNATIONAL JOURNAL OF FATIGUE | 2004 | WOS:000220104600005 | S355M | 206 | 422 | 524 | - | - | 206 | 379 | 1043 | - | - | Transverse stiffeners | - | - | - | - | - | - | - | - | 10, 30 | bending loading | - | - | 0 | - | - | ASTM standard mentioned for slope determination | Stress controlled | - | -
173 | Damage accumulation under variable amplitude loading of welded medium- and high-strength steels | 10.1016/j.ijfatigue.2003.10.001 | Sonsino, CM; Lagoda, T; Demofonti, G | INTERNATIONAL JOURNAL OF FATIGUE | 2004 | WOS:000220104600005 | S690Q | 206 | 784 | 868 | - | - | 206 | 588 | 1133 | - | - | Transverse stiffeners | - | - | - | - | - | - | - | - | 10, 30 | bending loading | - | - | 0 | - | - | ASTM standard mentioned for slope determination | Stress controlled | - | -
174 | Damage accumulation under variable amplitude loading of welded medium- and high-strength steels | 10.1016/j.ijfatigue.2003.10.001 | Sonsino, CM; Lagoda, T; Demofonti, G | INTERNATIONAL JOURNAL OF FATIGUE | 2004 | WOS:000220104600005 | S960Q | 206 | 998 | 1072 | - | - | 206 | 763 | 1453 | - | - | Transverse stiffeners | - | - | - | - | - | - | - | - | 10, 30 | bending loading | - | - | 0 | - | - | ASTM standard mentioned for slope determination | Stress controlled | - | -
175 | Low cycle fatigue strength of butt-welded steel joint by means of new testing system with image technique | 10.1016/j.ijfatigue.2004.03.016 | Tateishi, K; Hanji, T | INTERNATIONAL JOURNAL OF FATIGUE | 2004 | WOS:000224744900010 | Steel | 200 | 437 | 551 | 26 | Steel | 200 | 459 | 560 | 28 | - | Butt Joint | - | - | - | - | - | - | - | Standard | - | Bending | - | - | - | - | - | - | Displacement control | - | -
176 | Low cycle fatigue strength of butt-welded steel joint by means of new testing system with image technique | 10.1016/j.ijfatigue.2004.03.016 | Tateishi, K; Hanji, T | INTERNATIONAL JOURNAL OF FATIGUE | 2004 | WOS:000224744900010 | Steel | 200 | 361 | 528 | 28 | Steel | 200 | 459 | 560 | 28 | - | Butt Joint | - | - | - | - | - | - | - | Standard | - | Bending | - | - | - | - | - | - | Displacement control | - | -
177 | Investigation of the fatigue behaviour of the welded joints treated by TIG dressing and ultrasonic peening under variable-amplitude load | 10.1016/j.ijfatigue.2004.05.009 | Huo, LX; Wang, DP; Zhang, YF | INTERNATIONAL JOURNAL OF FATIGUE | 2005 | WOS:000225178800008 | 16Mn steel | - | 390 | 590 | 24 | J507 electrodes | - | - | - | - | TIG Dressing | Fillet Welded Attachments | Manual Metal Arc | 24-26 | 160 | 2.17 | - | - | - | Standard | 8 | Axial | - | - | 0 | - | 100 kN HF Fatigue Testing Machine | - | Stress | - | -
178 | Investigation of the fatigue behaviour of the welded joints treated by TIG dressing and ultrasonic peening under variable-amplitude load | 10.1016/j.ijfatigue.2004.05.009 | Huo, LX; Wang, DP; Zhang, YF | INTERNATIONAL JOURNAL OF FATIGUE | 2005 | WOS:000225178800008 | 16Mn steel | - | 390 | 590 | 24 | J507 electrodes | - | - | - | - | TIG Dressing | Fillet Welded Attachments | Manual Metal Arc | 24-26 | 160 | 2.17 | - | - | - | Standard | 8 | Axial | - | - | 0.1 | - | 100 kN HF Fatigue Testing Machine | - | Stress | - | -
179 | Investigation of the fatigue behaviour of the welded joints treated by TIG dressing and ultrasonic peening under variable-amplitude load | 10.1016/j.ijfatigue.2004.05.009 | Huo, LX; Wang, DP; Zhang, YF | INTERNATIONAL JOURNAL OF FATIGUE | 2005 | WOS:000225178800008 | 16Mn steel | - | 390 | 590 | 24 | J507 electrodes | - | - | - | - | Ultrasonic Peening | Fillet Welded Attachments | Manual Metal Arc | 24-26 | 160 | 2.17 | - | - | - | Standard | 8 | Axial | - | - | 0 | - | 100 kN HF Fatigue Testing Machine | - | Stress | - | -
180 | Investigation of the fatigue behaviour of the welded joints treated by TIG dressing and ultrasonic peening under variable-amplitude load | 10.1016/j.ijfatigue.2004.05.009 | Huo, LX; Wang, DP; Zhang, YF | INTERNATIONAL JOURNAL OF FATIGUE | 2005 | WOS:000225178800008 | 16Mn steel | - | 390 | 590 | 24 | J507 electrodes | - | - | - | - | - | Fillet Welded Attachments | Manual Metal Arc | 24-26 | 160 | 2.17 | - | - | - | Standard | 8 | Axial | - | - | 0 | - | 100 kN HF Fatigue Testing Machine | - | Stress | - | -
181 | Investigation of the fatigue behaviour of the welded joints treated by TIG dressing and ultrasonic peening under variable-amplitude load | 10.1016/j.ijfatigue.2004.05.009 | Huo, LX; Wang, DP; Zhang, YF | INTERNATIONAL JOURNAL OF FATIGUE | 2005 | WOS:000225178800008 | 16Mn steel | - | 390 | 590 | 24 | J507 electrodes | - | - | - | - | Ultrasonic Peening | Fillet Welded Attachments | Manual Metal Arc | 24-26 | 160 | 2.17 | - | - | - | Standard | 8 | Axial | - | - | 0.1 | - | 100 kN HF Fatigue Testing Machine | - | Stress | - | -
182 | Investigation of the fatigue behaviour of the welded joints treated by TIG dressing and ultrasonic peening under variable-amplitude load | 10.1016/j.ijfatigue.2004.05.009 | Huo, LX; Wang, DP; Zhang, YF | INTERNATIONAL JOURNAL OF FATIGUE | 2005 | WOS:000225178800008 | 16Mn steel | - | 390 | 590 | 24 | J507 electrodes | - | - | - | - | - | Fillet Welded Attachments | Manual Metal Arc | 24-26 | 160 | 2.17 | - | - | - | Standard | 8 | Axial | - | - | 0.1 | - | 100 kN HF Fatigue Testing Machine | - | Stress | - | -
183 | The influence of surface geometry and topography on the fatigue cracking behaviour of laser hybrid welded eccentric fillet joints | 10.1016/j.apsusc.2009.10.041 | Alam, M. M.; Barsoum, Z.; Jonsen, P.; Kaplan, A. F. H.; Haggblad, H. A. | APPLIED SURFACE SCIENCE | 2010 | WOS:000273151900056 | SS142333 (structural stainless steel) | - | 210 | 490–690 | 45 | Avesta 253MA (filler wire) | - | 440 | 680 | 38 | Hybrid laser-MIG welding, milling | Butt Joint (eccentric fillet joint) | Laser Hybrid (L/MIG) | 27 | 328 | 1.05 | - | Argon shielding gas (20 L/min flow) | Approx. 50 MPa | fillet welded joint | - | 4-point bending | - | - | 0 | 45 | Servo-hydraulic machine (Instron 1272 max ±50kN) | - | Stress | - | -
184 | Evaluation of crack propagation and fatigue strength of rib-to-deck welds based on effective notch stress method | 10.1016/j.conbuildmat.2018.12.015 | Wang, Qiudong; Ji, Bohai; Fu, Zhongqiu; Ye, Zhi | CONSTRUCTION AND BUILDING MATERIALS | 2019 | WOS:000459527000005 | Steel | 210 | - | 345 | - | - | - | - | - | - | - | Rib-to-deck weld | Manual welding | - | - | - | - | - | 193.845 MPa-201.435 MPa | Full-scale rib-to-deck weld specimens | 14 | Rotating bending | - | - | -1 | - | Dynamic fatigue test machine | IIW (International Institute of Welding) recommendations | Stress-controlled | 3.10 | -
185 | Evaluation of crack propagation and fatigue strength of rib-to-deck welds based on effective notch stress method | 10.1016/j.conbuildmat.2018.12.015 | Wang, Qiudong; Ji, Bohai; Fu, Zhongqiu; Ye, Zhi | CONSTRUCTION AND BUILDING MATERIALS | 2019 | WOS:000459527000005 | Steel | 210 | - | 345 | - | - | - | - | - | - | - | Rib-to-deck weld | Manual welding | - | - | - | - | - | 193.845 MPa-201.435 MPa | Full-scale rib-to-deck weld specimens | 14 | Rotating bending | - | - | -1 | - | Dynamic fatigue test machine | IIW (International Institute of Welding) recommendations | Stress-controlled | 2.66 | -
186 | Evaluation of crack propagation and fatigue strength of rib-to-deck welds based on effective notch stress method | 10.1016/j.conbuildmat.2018.12.015 | Wang, Qiudong; Ji, Bohai; Fu, Zhongqiu; Ye, Zhi | CONSTRUCTION AND BUILDING MATERIALS | 2019 | WOS:000459527000005 | Steel | 210 | - | 345 | - | - | - | - | - | - | - | Rib-to-deck weld | Manual welding | - | - | - | - | - | 193.845 MPa-201.435 MPa | Full-scale rib-to-deck weld specimens | 16 | Rotating bending | - | - | -1 | - | Dynamic fatigue test machine | IIW (International Institute of Welding) recommendations | Stress-controlled | 3.16 | -
187 | Evaluation of crack propagation and fatigue strength of rib-to-deck welds based on effective notch stress method | 10.1016/j.conbuildmat.2018.12.015 | Wang, Qiudong; Ji, Bohai; Fu, Zhongqiu; Ye, Zhi | CONSTRUCTION AND BUILDING MATERIALS | 2019 | WOS:000459527000005 | Steel | 210 | - | 345 | - | - | - | - | - | - | - | Rib-to-deck weld | Manual welding | - | - | - | - | - | 193.845 MPa-201.435 MPa | Full-scale rib-to-deck weld specimens | 16 | Rotating bending | - | - | -1 | - | Dynamic fatigue test machine | IIW (International Institute of Welding) recommendations | Stress-controlled | 2.69 | -
188 | Fatigue behaviour of laser repairing welded joints | 10.1016/j.engfailanal.2006.11.054 | Borrego, L. P.; Pires, J. T. B.; Costa, J. M.; Ferreira, J. M. | ENGINEERING FAILURE ANALYSIS | 2007 | WOS:000248233300015 | 40 CrMnNiMo 8 6 4 (AISI P20 steel) | - | 830 | 995 | 12 | Alloy steel filler material | - | - | - | - | Quenching and tempering | butt joint | Laser welding (Nd-YAG laser system) | - | Pulsating electric current with 6 Hz and 8 ms impulse time | - | - | Ar/He mixture (5% He) with a flow of 0.6 L/min as shielding gas | - | Smooth specimens (plain specimens) | 4 | Axial fatigue tests. | Room temperature | Air | 0 | 25 | Computer-controlled servo-hydraulic Instron machine with 100 kN capacity | - | Load control | - | -
189 | Fatigue behaviour of laser repairing welded joints | 10.1016/j.engfailanal.2006.11.054 | Borrego, L. P.; Pires, J. T. B.; Costa, J. M.; Ferreira, J. M. | ENGINEERING FAILURE ANALYSIS | 2007 | WOS:000248233300015 | 40 CrMnNiMo 8 6 4 (AISI P20 steel) | - | 830 | 995 | 12 | Alloy steel filler material | - | - | - | - | Quenching and tempering | U-notch butt joint | Laser welding (Nd-YAG laser system) | - | Pulsating electric current with 6 Hz and 8 ms impulse time | - | - | Ar/He mixture (5% He) with a flow of 0.6 L/min as shielding gas | - | Welded specimens with U-notches | 4 | Axial fatigue tests | Room temperature | Air | 0 | 25 | Computer-controlled servo-hydraulic Instron machine with 100 kN capacity | - | Load control | - | -
190 | Fatigue behaviour of laser repairing welded joints | 10.1016/j.engfailanal.2006.11.054 | Borrego, L. P.; Pires, J. T. B.; Costa, J. M.; Ferreira, J. M. | ENGINEERING FAILURE ANALYSIS | 2007 | WOS:000248233300015 | 40 CrMnNiMo 8 6 4 (AISI P20 steel) | - | 830 | 995 | 12 | Alloy steel filler material | - | - | - | - | Quenching and tempering | butt joint | Laser welding (Nd-YAG laser system) | - | Pulsating electric current with 6 Hz and 8 ms impulse time | - | - | Ar/He mixture (5% He) with a flow of 0.6 L/min as shielding gas | - | Smooth specimens (plain specimens) | 4 | Axial fatigue tests. | Room temperature | Air | 0.4 | 25 | Computer-controlled servo-hydraulic Instron machine with 100 kN capacity | - | Load control | - | -
191 | Fatigue behaviour of laser repairing welded joints | 10.1016/j.engfailanal.2006.11.054 | Borrego, L. P.; Pires, J. T. B.; Costa, J. M.; Ferreira, J. M. | ENGINEERING FAILURE ANALYSIS | 2007 | WOS:000248233300015 | X 40 CrMoV 5 1 (AISI H13 steel) | - | 1650 | 1990 | 9 | Stainless steel filler material | - | - | - | - | Quenching and tempering | butt joint | Laser welding (Nd-YAG laser system) | - | Pulsating electric current with 6 Hz and 8 ms impulse time | - | - | Ar/He mixture (5% He) with a flow of 0.6 L/min as shielding gas | - | Smooth specimens (plain specimens) | 4 | Axial fatigue tests | Room temperature | Air | 0, 0.4 | 25 | Computer-controlled servo-hydraulic Instron machine with 100 kN capacity | - | Load control | - | -
192 | Fatigue behaviour of laser repairing welded joints | 10.1016/j.engfailanal.2006.11.054 | Borrego, L. P.; Pires, J. T. B.; Costa, J. M.; Ferreira, J. M. | ENGINEERING FAILURE ANALYSIS | 2007 | WOS:000248233300015 | X 40 CrMoV 5 1 (AISI H13 steel) | - | 1650 | 1990 | 9 | Stainless steel filler material | - | - | - | - | Quenching and tempering | U-notch butt joint | Laser welding (Nd-YAG laser system) | - | Pulsating electric current with 6 Hz and 8 ms impulse time | - | - | Ar/He mixture (5% He) with a flow of 0.6 L/min as shielding gas | - | Welded specimens with U-notches | 4 | Axial fatigue tests | Room temperature | Air | 0, 0.4 | 25 | Computer-controlled servo-hydraulic Instron machine with 100 kN capacity | - | Load control | - | -
193 | Fatigue strength assessment of Invar alloy weld joints using the notch stress approach | 10.1016/j.engfailanal.2014.04.003 | Oh, D. J.; Lee, J. M.; Kim, M. H. | ENGINEERING FAILURE ANALYSIS | 2014 | WOS:000336660400009 | Invar alloy | - | 280.1 | 507.5 | 0.4 | Invar alloy | - | - | - | - | - | overlap joint specimens | Gas Tungsten Arc (GTA) welding | - | 110-75 | 4.33 | - | - | - | overlap joint specimens | 1.5 | Axial tension/compression | Room temperature | - | 0.1 | 5-10 | Axial tension/compression hydraulic servo-fatigue machine (Instron® 8803) | - | stress control | - | Weld root
194 | Fatigue strength assessment of Invar alloy weld joints using the notch stress approach | 10.1016/j.engfailanal.2014.04.003 | Oh, D. J.; Lee, J. M.; Kim, M. H. | ENGINEERING FAILURE ANALYSIS | 2014 | WOS:000336660400009 | Invar alloy | - | 280.1 | 507.5 | 0.4 | Invar alloy | - | - | - | - | - | overlap joint specimens | Gas Tungsten Arc (GTA) welding | - | 110-75 | 4.33 | - | - | - | overlap joint specimens | 1 | Axial tension/compression | Room temperature | - | 0.1 | 5-10 | Axial tension/compression hydraulic servo-fatigue machine (Instron® 8803) | - | stress control | - | Weld root
195 | Fatigue strength assessment of Invar alloy weld joints using the notch stress approach | 10.1016/j.engfailanal.2014.04.003 | Oh, D. J.; Lee, J. M.; Kim, M. H. | ENGINEERING FAILURE ANALYSIS | 2014 | WOS:000336660400009 | Invar alloy | - | 280.1 | 507.5 | 0.4 | Invar alloy | - | - | - | - | - | overlap joint specimens | Gas Tungsten Arc (GTA) welding | - | 110-75 | 4.33 | - | - | - | overlap joint specimens | 0.7 | Axial tension/compression | Room temperature | - | 0.1 | 5-10 | Axial tension/compression hydraulic servo-fatigue machine (Instron® 8803) | - | stress control | - | Weld root
196 | Numerical modeling of residual stresses and fatigue damage assessment of ultrasonic impact treated 304L stainless steel welded joints | 10.1016/j.engfailanal.2019.104277 | Tang, Lanqing; Ince, Ayhan; Zheng, Jing | ENGINEERING FAILURE ANALYSIS | 2020 | WOS:000505213100043 | 304L Stainless Steel (06Cr19Ni10) | 194 | 250 | - | - | ER308L | - | - | - | - | - | Butt Joint | Metal Inert Gas (MIG) Welding | 24.5 | 217 | 6.67 | - | Argon shielding gas | - | Butt Joint | 6 | Axial fatigue loading | - | - | -1 | - | - | - | Stress-controlled | 2.2 | Weld toe
197 | Numerical modeling of residual stresses and fatigue damage assessment of ultrasonic impact treated 304L stainless steel welded joints | 10.1016/j.engfailanal.2019.104277 | Tang, Lanqing; Ince, Ayhan; Zheng, Jing | ENGINEERING FAILURE ANALYSIS | 2020 | WOS:000505213100043 | 304L Stainless Steel (06Cr19Ni10) | 194 | 250 | - | - | ER308L | - | - | - | - | - | Butt Joint | Metal Inert Gas (MIG) Welding | 24.5 | 217 | 6.67 | - | Argon shielding gas | - | Butt Joint | 6 | Axial fatigue loading | - | - | 0 | - | - | - | Stress-controlled | 2.2 | Weld toe
198 | Numerical modeling of residual stresses and fatigue damage assessment of ultrasonic impact treated 304L stainless steel welded joints | 10.1016/j.engfailanal.2019.104277 | Tang, Lanqing; Ince, Ayhan; Zheng, Jing | ENGINEERING FAILURE ANALYSIS | 2020 | WOS:000505213100043 | 304L Stainless Steel (06Cr19Ni10) | 194 | 250 | - | - | ER308L | - | - | - | - | - | Butt Joint | Metal Inert Gas (MIG) Welding | 24.5 | 217 | 6.67 | - | Argon shielding gas | - | Butt Joint | 6 | Axial fatigue loading | - | - | 0.25 | - | - | - | Stress-controlled | 2.2 | Weld toe
199 | Numerical modeling of residual stresses and fatigue damage assessment of ultrasonic impact treated 304L stainless steel welded joints | 10.1016/j.engfailanal.2019.104277 | Tang, Lanqing; Ince, Ayhan; Zheng, Jing | ENGINEERING FAILURE ANALYSIS | 2020 | WOS:000505213100043 | 304L Stainless Steel (06Cr19Ni10) | 194 | 250 | - | - | ER308L | - | - | - | - | - | Butt Joint | Metal Inert Gas (MIG) Welding | 24.5 | 217 | 6.67 | - | Argon shielding gas | - | Butt Joint | 6 | Axial fatigue loading | - | - | 0.5 | - | - | - | Stress-controlled | 2.2 | Weld toe
200 | Numerical modeling of residual stresses and fatigue damage assessment of ultrasonic impact treated 304L stainless steel welded joints | 10.1016/j.engfailanal.2019.104277 | Tang, Lanqing; Ince, Ayhan; Zheng, Jing | ENGINEERING FAILURE ANALYSIS | 2020 | WOS:000505213100043 | 304L Stainless Steel (06Cr19Ni10) | 194 | 250 | - | - | ER308L | - | - | - | - | Ultrasonic Impact Treatment (UIT) | Butt Joint | Metal Inert Gas (MIG) Welding | 24.5 | 217 | 6.67 | - | Argon shielding gas | - | Butt Joint | 6 | Axial fatigue loading | - | - | -1 | - | - | - | Stress-controlled | 1.8 | Weld toe
201 | Numerical modeling of residual stresses and fatigue damage assessment of ultrasonic impact treated 304L stainless steel welded joints | 10.1016/j.engfailanal.2019.104277 | Tang, Lanqing; Ince, Ayhan; Zheng, Jing | ENGINEERING FAILURE ANALYSIS | 2020 | WOS:000505213100043 | 304L Stainless Steel (06Cr19Ni10) | 194 | 250 | - | - | ER308L | - | - | - | - | Ultrasonic Impact Treatment (UIT) | Butt Joint | Metal Inert Gas (MIG) Welding | 24.5 | 217 | 6.67 | - | Argon shielding gas | - | Butt Joint | 6 | Axial fatigue loading | - | - | 0 | - | - | - | Stress-controlled | 1.8 | Weld toe
202 | Numerical modeling of residual stresses and fatigue damage assessment of ultrasonic impact treated 304L stainless steel welded joints | 10.1016/j.engfailanal.2019.104277 | Tang, Lanqing; Ince, Ayhan; Zheng, Jing | ENGINEERING FAILURE ANALYSIS | 2020 | WOS:000505213100043 | 304L Stainless Steel (06Cr19Ni10) | 194 | 250 | - | - | ER308L | - | - | - | - | Ultrasonic Impact Treatment (UIT) | Butt Joint | Metal Inert Gas (MIG) Welding | 24.5 | 217 | 6.67 | - | Argon shielding gas | - | Butt Joint | 6 | Axial fatigue loading | - | - | 0.25 | - | - | - | Stress-controlled | 1.8 | Weld toe
203 | Numerical modeling of residual stresses and fatigue damage assessment of ultrasonic impact treated 304L stainless steel welded joints | 10.1016/j.engfailanal.2019.104277 | Tang, Lanqing; Ince, Ayhan; Zheng, Jing | ENGINEERING FAILURE ANALYSIS | 2020 | WOS:000505213100043 | 304L Stainless Steel (06Cr19Ni10) | 194 | 250 | - | - | ER308L | - | - | - | - | Ultrasonic Impact Treatment (UIT) | Butt Joint | Metal Inert Gas (MIG) Welding | 24.5 | 217 | 6.67 | - | Argon shielding gas | - | Butt Joint | 6 | Axial fatigue loading | - | - | 0.5 | - | - | - | Stress-controlled | 1.8 | Weld toe
204 | Numerical modeling of residual stresses and fatigue damage assessment of ultrasonic impact treated 304L stainless steel welded joints | 10.1016/j.engfailanal.2019.104277 | Tang, Lanqing; Ince, Ayhan; Zheng, Jing | ENGINEERING FAILURE ANALYSIS | 2020 | WOS:000505213100043 | 304L Stainless Steel (06Cr19Ni10) | 194 | 250 | - | - | ER308L | - | - | - | - | - | T-Joint | Metal Inert Gas (MIG) Welding | 24.5 | 217 | 6.67 | - | Argon shielding gas | - | T-Joint | 6 | Axial fatigue loading | - | - | -1 | - | - | - | Stress-controlled | 2.99 | Weld toe
205 | Numerical modeling of residual stresses and fatigue damage assessment of ultrasonic impact treated 304L stainless steel welded joints | 10.1016/j.engfailanal.2019.104277 | Tang, Lanqing; Ince, Ayhan; Zheng, Jing | ENGINEERING FAILURE ANALYSIS | 2020 | WOS:000505213100043 | 304L Stainless Steel (06Cr19Ni10) | 194 | 250 | - | - | ER308L | - | - | - | - | - | T-Joint | Metal Inert Gas (MIG) Welding | 24.5 | 217 | 6.67 | - | Argon shielding gas | - | T-Joint | 6 | Axial fatigue loading | - | - | 0 | - | - | - | Stress-controlled | 2.99 | Weld toe
206 | Numerical modeling of residual stresses and fatigue damage assessment of ultrasonic impact treated 304L stainless steel welded joints | 10.1016/j.engfailanal.2019.104277 | Tang, Lanqing; Ince, Ayhan; Zheng, Jing | ENGINEERING FAILURE ANALYSIS | 2020 | WOS:000505213100043 | 304L Stainless Steel (06Cr19Ni10) | 194 | 250 | - | - | ER308L | - | - | - | - | - | T-Joint | Metal Inert Gas (MIG) Welding | 24.5 | 217 | 6.67 | - | Argon shielding gas | - | T-Joint | 6 | Axial fatigue loading | - | - | 0.25 | - | - | - | Stress-controlled | 2.99 | Weld toe
207 | Numerical modeling of residual stresses and fatigue damage assessment of ultrasonic impact treated 304L stainless steel welded joints | 10.1016/j.engfailanal.2019.104277 | Tang, Lanqing; Ince, Ayhan; Zheng, Jing | ENGINEERING FAILURE ANALYSIS | 2020 | WOS:000505213100043 | 304L Stainless Steel (06Cr19Ni10) | 194 | 250 | - | - | ER308L | - | - | - | - | - | T-Joint | Metal Inert Gas (MIG) Welding | 24.5 | 217 | 6.67 | - | Argon shielding gas | - | T-Joint | 6 | Axial fatigue loading | - | - | 0.5 | - | - | - | Stress-controlled | 2.99 | Weld toe
208 | Numerical modeling of residual stresses and fatigue damage assessment of ultrasonic impact treated 304L stainless steel welded joints | 10.1016/j.engfailanal.2019.104277 | Tang, Lanqing; Ince, Ayhan; Zheng, Jing | ENGINEERING FAILURE ANALYSIS | 2020 | WOS:000505213100043 | 304L Stainless Steel (06Cr19Ni10) | 194 | 250 | - | - | ER308L | - | - | - | - | Ultrasonic Impact Treatment (UIT) | T-Joint | Metal Inert Gas (MIG) Welding | 24.5 | 217 | 6.67 | - | Argon shielding gas | - | T-Joint | 6 | Axial fatigue loading | - | - | -1 | - | - | - | Stress-controlled | 2.1 | Weld toe
209 | Numerical modeling of residual stresses and fatigue damage assessment of ultrasonic impact treated 304L stainless steel welded joints | 10.1016/j.engfailanal.2019.104277 | Tang, Lanqing; Ince, Ayhan; Zheng, Jing | ENGINEERING FAILURE ANALYSIS | 2020 | WOS:000505213100043 | 304L Stainless Steel (06Cr19Ni10) | 194 | 250 | - | - | ER308L | - | - | - | - | Ultrasonic Impact Treatment (UIT) | T-Joint | Metal Inert Gas (MIG) Welding | 24.5 | 217 | 6.67 | - | Argon shielding gas | - | T-Joint | 6 | Axial fatigue loading | - | - | 0 | - | - | - | Stress-controlled | 2.1 | Weld toe
210 | Numerical modeling of residual stresses and fatigue damage assessment of ultrasonic impact treated 304L stainless steel welded joints | 10.1016/j.engfailanal.2019.104277 | Tang, Lanqing; Ince, Ayhan; Zheng, Jing | ENGINEERING FAILURE ANALYSIS | 2020 | WOS:000505213100043 | 304L Stainless Steel (06Cr19Ni10) | 194 | 250 | - | - | ER308L | - | - | - | - | Ultrasonic Impact Treatment (UIT) | T-Joint | Metal Inert Gas (MIG) Welding | 24.5 | 217 | 6.67 | - | Argon shielding gas | - | T-Joint | 6 | Axial fatigue loading | - | - | 0.25 | - | - | - | Stress-controlled | 2.1 | Weld toe
211 | Numerical modeling of residual stresses and fatigue damage assessment of ultrasonic impact treated 304L stainless steel welded joints | 10.1016/j.engfailanal.2019.104277 | Tang, Lanqing; Ince, Ayhan; Zheng, Jing | ENGINEERING FAILURE ANALYSIS | 2020 | WOS:000505213100043 | 304L Stainless Steel (06Cr19Ni10) | 194 | 250 | - | - | ER308L | - | - | - | - | Ultrasonic Impact Treatment (UIT) | T-Joint | Metal Inert Gas (MIG) Welding | 24.5 | 217 | 6.67 | - | Argon shielding gas | - | T-Joint | 6 | Axial fatigue loading | - | - | 0.5 | - | - | - | Stress-controlled | 2.1 | Weld toe
212 | Fatigue strength and residual stress evaluation of repair welding of bogie frame for railway vehicles | 10.1016/j.engfailanal.2020.104980 | Seo, Jung-Won; Kwon, Seok-Jin; Lee, Chan-Woo; Lee, Dong-Hyeong; Goo, Byeong-Choon | ENGINEERING FAILURE ANALYSIS | 2021 | WOS:000597227300001 | SM490A and SS400 | - | 325, 245 | 490, 400 | 23, 17 | - | - | - | - | - | - | - | GMAW (Gas Metal Arc Welding) | 28 | 270 | 5 | 21 | Flat position, using Ar 80% + CO2 20% as the welding protection gas | - | Large-size welding specimens | - | 3-point bending fatigue tests | 24 | Ambient temperature | 0 | 4 | 250 kN-capacity hydraulic universal testing machine (Instron) | EN 17149 | Load and displacement signals stored using a DAQ system | - | Weld toe
213 | Fatigue strength and residual stress evaluation of repair welding of bogie frame for railway vehicles | 10.1016/j.engfailanal.2020.104980 | Seo, Jung-Won; Kwon, Seok-Jin; Lee, Chan-Woo; Lee, Dong-Hyeong; Goo, Byeong-Choon | ENGINEERING FAILURE ANALYSIS | 2021 | WOS:000597227300001 | SM490A and SS400 | - | 325, 245 | 490, 400 | 23, 17 | - | - | - | - | - | - | - | GMAW (Gas Metal Arc Welding) | 28 | 270 | 5 | 21 | Flat position, using Ar 80% + CO2 20% as the welding protection gas | - | repair welding specimens | - | 3-point bending fatigue tests | 24 | Ambient temperature | 0 | 4 | 250 kN-capacity hydraulic universal testing machine (Instron) | EN 17149 | Load and displacement signals stored using a DAQ system | - | Weld toe
214 | Fatigue analysis of cruciform welded joint with weld penetration defects | 10.1016/j.engfailanal.2020.105111 | Shin, WangSub; Chang, Kyong-Ho; Muzaffer, Shazia | ENGINEERING FAILURE ANALYSIS | 2021 | WOS:000604258200006 | Mild carbon steel SM490A | - | 438 | 562 | 32 | Coreweld11RB (E70T-1C) | - | 510 | 570 | 27 | - | Cruciform joint with fillet weld | Flux-cored arc welding (FCAW) | 33–37 | 250–310 | 2.0–5.5 | - | - | - | Cruciform welded joint | 10 | Axial fatigue test | - | - | 0.1 | 5 | 250kN MTS™810 universal testing machine with a TestStar™ controller | - | Stress-controlled | - | -
215 | Effect of material heterogeneity and testing temperature on fatigue behaviour of Cr-Mo steel welded joints | 10.1016/j.engfailanal.2022.106542 | Jovanovic, Milivoje; Camagic, Ivica; Sedmak, Simon; Sedmak, Aleksandar; Burzic, Zijah | ENGINEERING FAILURE ANALYSIS | 2022 | WOS:000848566300002 | Steel SA-387 Gr. 91 | - | 450 | - | - | Boehler C9 MV-IG (filler metal for passes 1–4), Boehler Fox C9 MV (electrode for passes 5–14) | - | - | - | - | Post-weld heat treatment (PWHT) including tempering at 250°C, heating to 750°C, holding for 2 hours, and cooling | Butt Joint | TIG (Tungsten Inert Gas) and Manual Metal Arc Welding (MMAW) | - | - | - | 20 | - | - | Standard | - | Axial | - | - | 0.1 | 45 | Servo-hydraulic machine (Shimadzu) | EN 6072–10 (Aerospace series - Metallic materials - Test methods - Constant amplitude fatigue testing) | Stress | - | HAZ or WM
216 | Effect of material heterogeneity and testing temperature on fatigue behaviour of Cr-Mo steel welded joints | 10.1016/j.engfailanal.2022.106542 | Jovanovic, Milivoje; Camagic, Ivica; Sedmak, Simon; Sedmak, Aleksandar; Burzic, Zijah | ENGINEERING FAILURE ANALYSIS | 2022 | WOS:000848566300002 | Steel SA-387 Gr. 91 | - | 450 | - | - | Boehler C9 MV-IG (filler metal for passes 1–4), Boehler Fox C9 MV (electrode for passes 5–14) | - | - | - | - | Post-weld heat treatment (PWHT) including tempering at 250°C, heating to 750°C, holding for 2 hours, and cooling. | Butt Joint | TIG (Tungsten Inert Gas) and Manual Metal Arc Welding (MMAW) | - | - | - | 575 | - | - | Standard | - | Axial | - | - | 0.1 | 30 | Servo-hydraulic machine (Shimadzu) | EN 6072–10 (Aerospace series - Metallic materials - Test methods - Constant amplitude fatigue testing) | Stress | - | HAZ or WM
217 | Tensile and fatigue behaviors of hybrid laser welded A7N01 alloy with repairing for railway vehicles | 10.1016/j.engfailanal.2022.106930 | Wu, Zhengkai; Zhou, Xiru; Ao, Ni; Han, Xiaohui; Zhu, Zongtao; Wu, Shengchuan | ENGINEERING FAILURE ANALYSIS | 2023 | WOS:000980704400002 | A7N01-T4 | 69 | 325 | 472 | 13.0 | ER 5356 | 67 | 295 | 358 | 2.8 | - | Butt joint | Hybrid laser welding | 22 | 160 | 100 | Room temperature | Atmospheric environment | - | Standard (ASTM E466-21). | 4 | axial pull-pull | Room temperature | - | 0.1 | 75–80 | High-frequency fatigue testing machine controlled by QBC-100 microcomputer | ASTM E466-21 | Stress control | - | -
218 | Tensile and fatigue behaviors of hybrid laser welded A7N01 alloy with repairing for railway vehicles | 10.1016/j.engfailanal.2022.106930 | Wu, Zhengkai; Zhou, Xiru; Ao, Ni; Han, Xiaohui; Zhu, Zongtao; Wu, Shengchuan | ENGINEERING FAILURE ANALYSIS | 2023 | WOS:000980704400002 | A7N01-T4 | 69 | 325 | 472 | 13.0 | ER 5356 | 74 | 232 | 338 | 7.1 | Hybrid laser welding with repair | Butt joint | MIG welding | 16 | 87 | 20 | Room temperature | Atmospheric environment | - | Standard (ASTM E466-21). | 4 | axial pull-pull | Room temperature | - | 0.1 | 75–80 | High-frequency fatigue testing machine controlled by QBC-100 microcomputer | ASTM E466-21 | Stress control | - | -
219 | On the fatigue resistance assessment of friction stir welded joints affected by heat input | 10.1016/j.engfailanal.2024.108262 | Zhang, Biao; Liu, Jiazhao; Sun, Yuxuan; Liu, Qiancheng | ENGINEERING FAILURE ANALYSIS | 2024 | WOS:001215668600001 | 5052-H32, 6061-T6 | - | 127.6 | 245.3 | - | - | - | 136.9 | 263.1 | - | - | Lap Joint. | Friction Stir Welding (FSW) | - | - | 1.0 | - | - | - | Lap joint specimens | 2.0, 4.0 | High-frequency, high-cycle loading tests | - | - | 0.1 | 42 | Electromechanical testing system (MTS Acumen TM) | - | Load-controlled | - | Heat-affected zone (HAZ)
220 | On the fatigue resistance assessment of friction stir welded joints affected by heat input | 10.1016/j.engfailanal.2024.108262 | Zhang, Biao; Liu, Jiazhao; Sun, Yuxuan; Liu, Qiancheng | ENGINEERING FAILURE ANALYSIS | 2024 | WOS:001215668600001 | 5052-H32, 6061-T6 | - | 127.6 | 245.3 | - | - | - | 148.6 | 285.6 | - | - | Lap Joint. | Friction Stir Welding (FSW) | - | - | 1.0 | - | - | - | Lap joint specimens | 2.0, 4.0 | High-frequency, high-cycle loading tests | - | - | 0.1 | 42 | Electromechanical testing system (MTS Acumen TM) | - | Load-controlled | - | Heat-affected zone (HAZ)
221 | On the fatigue resistance assessment of friction stir welded joints affected by heat input | 10.1016/j.engfailanal.2024.108262 | Zhang, Biao; Liu, Jiazhao; Sun, Yuxuan; Liu, Qiancheng | ENGINEERING FAILURE ANALYSIS | 2024 | WOS:001215668600001 | 5052-H32, 6061-T6 | - | 127.6 | 245.3 | - | - | - | 145.5 | 279.7 | - | - | Lap Joint | Friction Stir Welding (FSW) | - | - | 1.0 | - | - | - | Lap joint specimens | 2.0, 4.0 | High-frequency, high-cycle loading tests | - | - | 0.1 | 42 | Electromechanical testing system (MTS Acumen TM) | - | Load-controlled | - | Heat-affected zone (HAZ)
222 | On the fatigue resistance assessment of friction stir welded joints affected by heat input | 10.1016/j.engfailanal.2024.108262 | Zhang, Biao; Liu, Jiazhao; Sun, Yuxuan; Liu, Qiancheng | ENGINEERING FAILURE ANALYSIS | 2024 | WOS:001215668600001 | 5052-H32, 6061-T6 | - | 127.6 | 245.3 | - | - | - | 139.8 | 268.7 | - | - | Lap Joint. | Friction Stir Welding (FSW) | - | - | 1.0 | - | - | - | Lap joint specimens | 2.0, 4.0 | High-frequency, high-cycle loading tests | - | - | 0.1 | 42 | Electromechanical testing system (MTS Acumen TM) | - | Load-controlled | - | Heat-affected zone (HAZ)
223 | Fatigue resistance and reliability assessment of hot dip galvanised plates with welded transversal stiffeners | 10.1016/j.engfailanal.2024.108577 | Ferraz, G.; Karabulut, B.; Rossi, B. | ENGINEERING FAILURE ANALYSIS | 2024 | WOS:001263013400001 | S355J2+N structural steel | - | ≥ 355 | - | - | - | - | - | - | - | Uncoated, band saw | Transversal stiffeners (non-load carrying fillet welds) | Manual Metal Active Gas (MAG) welding | - | - | - | - | - | - | Cruciform specimens with welded transversal stiffeners | 12 | Axial fatigue tests | Room temperature | - | 0.1 | 10 | Servo-hydraulic Instron 8804 fatigue test device | ISO 9018 | Stress-controlled | - | Weld toe
224 | Fatigue resistance and reliability assessment of hot dip galvanised plates with welded transversal stiffeners | 10.1016/j.engfailanal.2024.108577 | Ferraz, G.; Karabulut, B.; Rossi, B. | ENGINEERING FAILURE ANALYSIS | 2024 | WOS:001263013400001 | S355J2+N structural steel | - | ≥ 355 | - | - | - | - | - | - | - | Uncoated, wire EDM | Transversal stiffeners (non-load carrying fillet welds) | Manual Metal Active Gas (MAG) welding | - | - | - | - | - | - | Cruciform specimens with welded transversal stiffeners | 12 | Axial fatigue tests | Room temperature | - | 0.1 | 10 | Servo-hydraulic Instron 8804 fatigue test device | ISO 9018 | Stress-controlled | - | Weld toe
225 | Fatigue resistance and reliability assessment of hot dip galvanised plates with welded transversal stiffeners | 10.1016/j.engfailanal.2024.108577 | Ferraz, G.; Karabulut, B.; Rossi, B. | ENGINEERING FAILURE ANALYSIS | 2024 | WOS:001263013400001 | S355J2+N structural steel | - | ≥ 355 | - | - | - | - | - | - | - | Uncoated, band saw+sander | Transversal stiffeners (non-load carrying fillet welds) | Manual Metal Active Gas (MAG) welding | - | - | - | - | - | - | Cruciform specimens with welded transversal stiffeners | 12 | Axial fatigue tests | Room temperature | - | 0.1 | 10 | Servo-hydraulic Instron 8804 fatigue test device | ISO 9018 | Stress-controlled | - | Weld toe
226 | Fatigue resistance and reliability assessment of hot dip galvanised plates with welded transversal stiffeners | 10.1016/j.engfailanal.2024.108577 | Ferraz, G.; Karabulut, B.; Rossi, B. | ENGINEERING FAILURE ANALYSIS | 2024 | WOS:001263013400001 | S355J2+N structural steel | - | ≥ 355 | - | - | - | - | - | - | - | Hot dip galvanising (HDG) | Transversal stiffeners (non-load carrying fillet welds) | Manual Metal Active Gas (MAG) welding | - | - | - | - | - | - | Cruciform specimens with welded transversal stiffeners | 12 | Axial fatigue tests | Room temperature | - | 0.1 | 10 | Servo-hydraulic Instron 8804 fatigue test device | ISO 9018 | Stress-controlled | - | Weld toe
227 | Microstructure and fatigue properties of laser-MIG hybrid welding of medium-thickness 6005A aluminum alloy | 10.1016/j.engfailanal.2024.108753 | Duan, Chenghong; Hao, Xiaojie; Luo, Xiangpeng; Cao, Xiankun; Xu, Hangcheng; Zhu, Zongtao | ENGINEERING FAILURE ANALYSIS | 2024 | WOS:001295733900001 | 6005A-T6 aluminum alloy | - | - | - | - | ER5356 | - | - | - | - | - | Butt Joint | Laser-MIG hybrid welding | 24.8 | 242 | 8 | - | High-purity argon gas (99.99%) | - | - | 10 | Axial | - | - | -1 | 40 | Instron 8801 | - | Stress | - | Weld zone (WZ)
228 | Fatigue strength assessment of welded joints: From the integration of Paris' law to a synthesis based on the notch stress intensity factors of the uncracked geometries | 10.1016/j.engfracmech.2007.03.029 | Atzori, B.; Lazzarin, P.; Meneghetti, G. | ENGINEERING FRACTURE MECHANICS | 2008 | WOS:000252231800008 | Structural steel | - | - | - | - | - | - | - | - | - | - | Transverse non-load-carrying fillet welded joints | - | - | - | - | - | - | - | Notched | 6-100 | Axial | - | - | 0 | - | - | Eurocode 3 | Stress | - | Weld toe.
229 | Analysis and modelling of fatigue failure of friction stir welded aluminum alloy single-lap joints | 10.1016/j.engfracmech.2007.04.013 | Fersini, D.; Pirondi, A. | ENGINEERING FRACTURE MECHANICS | 2008 | WOS:000252231800043 | 2024-T3 aluminum alloy | - | 325 | 461 | 11 | - | - | - | - | - | T3 thermomechanical treatment | Single-lap joint | Friction Stir Welding (FSW) | - | - | - | - | - | - | Single-lap joint | 1.6 | Constant load amplitude fatigue tests | - | - | 0.1 | 10, 70 | Servo hydraulic MTS machine, Amsler resonant testing machine | - | Load | - | Crack on the advancing side
230 | Fatigue analysis of post-weld fatigue improvement treatments using a strain-based fracture mechanics model | 10.1016/j.engfracmech.2008.07.002 | Walbridge, Scott | ENGINEERING FRACTURE MECHANICS | 2008 | WOS:000261562000005 | CSA 350W steel | 200 | 350 | 450 | - | - | - | - | - | - | - | Transverse stiffener welds | - | - | - | - | - | - | - | Transverse stiffener welds | 9.5 | Constant amplitude | - | - | 0.1 | - | - | - | Stress. | - | Weld toe
231 | Fatigue analysis of post-weld fatigue improvement treatments using a strain-based fracture mechanics model | 10.1016/j.engfracmech.2008.07.002 | Walbridge, Scott | ENGINEERING FRACTURE MECHANICS | 2008 | WOS:000261562000005 | CSA 350W steel | 200 | 350 | 450 | - | - | - | - | - | - | Needle peening | Transverse stiffener welds | - | - | - | - | - | - | - | Transverse stiffener welds | 9.5 | Constant amplitude | - | - | 0.1 | - | - | - | Stress. | - | Weld toe
232 | Fatigue analysis of post-weld fatigue improvement treatments using a strain-based fracture mechanics model | 10.1016/j.engfracmech.2008.07.002 | Walbridge, Scott | ENGINEERING FRACTURE MECHANICS | 2008 | WOS:000261562000005 | CSA 350W steel | 200 | 350 | 450 | - | - | - | - | - | - | - | Transverse stiffener welds | - | - | - | - | - | - | - | Transverse stiffener welds | 9.5 | variable amplitude | - | - | 0.1 | - | - | - | Stress. | - | Weld toe
233 | Fatigue analysis of post-weld fatigue improvement treatments using a strain-based fracture mechanics model | 10.1016/j.engfracmech.2008.07.002 | Walbridge, Scott | ENGINEERING FRACTURE MECHANICS | 2008 | WOS:000261562000005 | CSA 350W steel | 200 | 350 | 450 | - | - | - | - | - | - | Needle peening | Transverse stiffener welds | - | - | - | - | - | - | - | Transverse stiffener welds | 9.5 | variable amplitude | - | - | 0.1 | - | - | - | Stress. | - | Weld toe
234 | Fatigue analysis of post-weld fatigue improvement treatments using a strain-based fracture mechanics model | 10.1016/j.engfracmech.2008.07.002 | Walbridge, Scott | ENGINEERING FRACTURE MECHANICS | 2008 | WOS:000261562000005 | STE 355 steel | 210 | 345 | 490 | - | - | - | - | - | - | - | Longitudinal stiffener welds | - | - | - | - | - | - | - | Longitudinal stiffener welds | 20.0 | Constant amplitude (CA) | - | - | 0.1 | - | - | - | Stress. | - | Weld toe
235 | Fatigue analysis of post-weld fatigue improvement treatments using a strain-based fracture mechanics model | 10.1016/j.engfracmech.2008.07.002 | Walbridge, Scott | ENGINEERING FRACTURE MECHANICS | 2008 | WOS:000261562000005 | STE 355 steel | 210 | 345 | 490 | - | - | - | - | - | - | Needle peening | Longitudinal stiffener welds | - | - | - | - | - | - | - | Longitudinal stiffener welds | 20.0 | Constant amplitude (CA) | - | - | 0.1 | - | - | - | Stress. | - | Weld toe
236 | Fatigue analysis of post-weld fatigue improvement treatments using a strain-based fracture mechanics model | 10.1016/j.engfracmech.2008.07.002 | Walbridge, Scott | ENGINEERING FRACTURE MECHANICS | 2008 | WOS:000261562000005 | STE 355 steel | 210 | 345 | 490 | - | - | - | - | - | - | - | Longitudinal stiffener welds | - | - | - | - | - | - | - | Longitudinal stiffener welds | 20.0 | Constant amplitude (CA) | - | - | 0.7 | - | - | - | Stress. | - | Weld toe
237 | Fatigue analysis of post-weld fatigue improvement treatments using a strain-based fracture mechanics model | 10.1016/j.engfracmech.2008.07.002 | Walbridge, Scott | ENGINEERING FRACTURE MECHANICS | 2008 | WOS:000261562000005 | STE 355 steel | 210 | 345 | 490 | - | - | - | - | - | - | Needle peening | Longitudinal stiffener welds | - | - | - | - | - | - | - | Longitudinal stiffener welds | 20.0 | Constant amplitude (CA) | - | - | 0.7 | - | - | - | Stress. | - | Weld toe
238 | Fatigue analysis of post-weld fatigue improvement treatments using a strain-based fracture mechanics model | 10.1016/j.engfracmech.2008.07.002 | Walbridge, Scott | ENGINEERING FRACTURE MECHANICS | 2008 | WOS:000261562000005 | STE 355 steel | 210 | 345 | 490 | - | - | - | - | - | - | - | Longitudinal stiffener welds | - | - | - | - | - | - | - | Longitudinal stiffener welds | 20.0 | Constant amplitude (CA) | - | - | 0.25 | - | - | - | Stress | - | Weld toe
239 | Fatigue analysis of post-weld fatigue improvement treatments using a strain-based fracture mechanics model | 10.1016/j.engfracmech.2008.07.002 | Walbridge, Scott | ENGINEERING FRACTURE MECHANICS | 2008 | WOS:000261562000005 | STE 355 steel | 210 | 345 | 490 | - | - | - | - | - | - | Needle peening | Longitudinal stiffener welds | - | - | - | - | - | - | - | Longitudinal stiffener welds | 20.0 | Constant amplitude (CA) | - | - | 0.25 | - | - | - | Stress | - | Weld toe
240 | Stress intensity factor solutions for estimation of fatigue lives of laser welds in lap-shear specimens | 10.1016/j.engfracmech.2011.02.022 | Sripichai, Kulthida; Asim, Kamran; Pan, Jwo | ENGINEERING FRACTURE MECHANICS | 2011 | WOS:000291231400006 | SAE J2340 300Y HSLA steel | 210 | 315 | - | - | - | - | - | - | - | - | Lap-shear joint | CO2 laser welding | - | - | 133.33 | - | - | - | Lap-shear specimen | 1 | Axial fatigue test | - | - | 0.2 | 10 | Instron servo-hydraulic fatigue testing machine | - | - | - | Weld toe
241 | High cycle fatigue strength of additively manufactured AISI 316L Stainless Steel parts joined by laser welding | 10.1016/j.engfracmech.2022.108865 | Abroug, Foued; Monnier, Axel; Arnaud, Lionel; Balcaen, Yannick; Dalverny, Olivier | ENGINEERING FRACTURE MECHANICS | 2022 | WOS:000884772600003 | 316L stainless steel | - | 261 | 602 | 73 | 316L stainless steel | - | 261 | 602 | 73 | Rolled Polished | Butt joint | Laser welding | - | - | 16.67 | - | Argon flow at 25 L/min | - | Standard | 2 | Axial fatigue testing | Ambient temperature | Ambient air | 0.1 | 25 | Servo-hydraulic Instron 8801 machine | ISO 1099 | Stress-controlled | - | -
242 | High cycle fatigue strength of additively manufactured AISI 316L Stainless Steel parts joined by laser welding | 10.1016/j.engfracmech.2022.108865 | Abroug, Foued; Monnier, Axel; Arnaud, Lionel; Balcaen, Yannick; Dalverny, Olivier | ENGINEERING FRACTURE MECHANICS | 2022 | WOS:000884772600003 | 316L stainless steel | - | 261 | 602 | 73 | 316L stainless steel | - | 261 | 602 | 73 | Rolled Welded | Butt joint | Laser welding | - | - | 16.67 | - | Argon flow at 25 L/min | - | Standard | 2 | Axial fatigue testing | Ambient temperature | Ambient air | 0.1 | 25 | Servo-hydraulic Instron 8801 machine | ISO 1099 | Stress-controlled | - | -
243 | High cycle fatigue strength of additively manufactured AISI 316L Stainless Steel parts joined by laser welding | 10.1016/j.engfracmech.2022.108865 | Abroug, Foued; Monnier, Axel; Arnaud, Lionel; Balcaen, Yannick; Dalverny, Olivier | ENGINEERING FRACTURE MECHANICS | 2022 | WOS:000884772600003 | 316L stainless steel | - | 284 | 589 | 56 | 316L stainless steel | - | 284 | 589 | 56 | Rolled Welded Polished | Butt joint | Laser welding | - | - | 16.67 | - | Argon flow at 25 L/min | - | Standard | 2 | Axial fatigue testing | Ambient temperature | Ambient air | 0.1 | 25 | Servo-hydraulic Instron 8801 machine | ISO 1099 | Stress-controlled | - | -
244 | High cycle fatigue strength of additively manufactured AISI 316L Stainless Steel parts joined by laser welding | 10.1016/j.engfracmech.2022.108865 | Abroug, Foued; Monnier, Axel; Arnaud, Lionel; Balcaen, Yannick; Dalverny, Olivier | ENGINEERING FRACTURE MECHANICS | 2022 | WOS:000884772600003 | 316L stainless steel | - | 423 | 568 | 42 | 316L stainless steel | - | 423 | 423 | 42 | Additively Manufactured Welded | Butt joint | Laser welding | - | - | 16.67 | - | Argon flow at 25 L/min | - | Standard | 2 | Axial fatigue testing | Ambient temperature | Ambient air | 0.1 | 25 | Servo-hydraulic Instron 8801 machine | ISO 1099 | Stress-controlled | - | -
245 | High cycle fatigue strength of additively manufactured AISI 316L Stainless Steel parts joined by laser welding | 10.1016/j.engfracmech.2022.108865 | Abroug, Foued; Monnier, Axel; Arnaud, Lionel; Balcaen, Yannick; Dalverny, Olivier | ENGINEERING FRACTURE MECHANICS | 2022 | WOS:000884772600003 | 316L stainless steel | - | 423 | 568 | 42 | 316L stainless steel | - | 423 | 423 | 42 | Additively Manufactured Welded Polished | Butt joint | Laser welding | - | - | 16.67 | - | Argon flow at 25 L/min | - | Standard | 2 | Axial fatigue testing | Ambient temperature | Ambient air | 0.1 | 25 | Servo-hydraulic Instron 8801 machine | ISO 1099 | Stress-controlled | - | -
246 | Notch effect identification and fatigue life prediction of undercut weld | 10.1016/j.engfracmech.2023.109729 | He, Zhengping; Chen, Bingzhi; Li, Xiangwei; Zhang, Xv; Xv, Jianxin; Zhao, Shangchao | ENGINEERING FRACTURE MECHANICS | 2023 | WOS:001119022100001 | Q450NQR1 steel | - | - | - | - | TH550-NQ - Ⅱ welding wire | - | - | - | - | - | Butt Joint | Shielded welding with mixed gas (CO2 and Ar) | 17–20, 25–30 | 120–130, 230–250 | 3–8 | - | CO2 and Ar | - | Butt weld specimens with undercut | - | Axial fatigue test | - | - | 0 | 10 | Instron 8802 fatigue testing machine | - | Load control | - | Undercut root
247 | Notch effect identification and fatigue life prediction of undercut weld | 10.1016/j.engfracmech.2023.109729 | He, Zhengping; Chen, Bingzhi; Li, Xiangwei; Zhang, Xv; Xv, Jianxin; Zhao, Shangchao | ENGINEERING FRACTURE MECHANICS | 2023 | WOS:001119022100001 | Q450NQR1 steel | - | - | - | - | TH550-NQ - Ⅱ welding wire | - | - | - | - | - | Butt Joint | Shielded welding with mixed gas (CO2 and Ar) | 17–20, 25–30 | 120–130, 230–250 | 3–8 | - | CO2 and Ar | - | Butt weld specimens | - | Axial fatigue test | - | - | 0 | 10 | Instron 8802 fatigue testing machine | - | Load control | - | -
248 | Stability of high frequency mechanical impact (HFMI) post-treatment induced residual stress states under cyclic loading of welded steel joints | 10.1016/j.engstruct.2017.04.046 | Leitner, M.; Khurshid, M.; Barsoum, Z. | ENGINEERING STRUCTURES | 2017 | WOS:000401880300044 | Mild Steel S355 | 210 | 355 | 575 | 22 | G3Si1 | - | 440 | 530 | 30 | - | Single-sided non-load carrying longitudinal stiffener | Gas Metal Arc Welding (GMAW) | 21,25 | 160,240 | 10 | - | M21 shielding gas (82% Ar, 18% CO2). | - | Single-sided non-load carrying longitudinal stiffener | 5 | Uniaxial fatigue tests. | - | - | 0.1 | - | - | - | Stress-controlled | - | Weld toe
249 | Stability of high frequency mechanical impact (HFMI) post-treatment induced residual stress states under cyclic loading of welded steel joints | 10.1016/j.engstruct.2017.04.046 | Leitner, M.; Khurshid, M.; Barsoum, Z. | ENGINEERING STRUCTURES | 2017 | WOS:000401880300044 | Mild Steel S355 | 210 | 355 | 575 | 22 | G3Si1 | - | 440 | 530 | 30 | HFMI (High Frequency Mechanical Impact) post-treatment | Single-sided non-load carrying longitudinal stiffener | Gas Metal Arc Welding (GMAW) | 21,25 | 160,240 | 10 | - | M21 shielding gas (82% Ar, 18% CO2). | -335 MPa | Single-sided non-load carrying longitudinal stiffener | 5 | Uniaxial fatigue tests. | - | - | 0.1 | - | - | - | Stress-controlled | - | Weld toe
250 | Stability of high frequency mechanical impact (HFMI) post-treatment induced residual stress states under cyclic loading of welded steel joints | 10.1016/j.engstruct.2017.04.046 | Leitner, M.; Khurshid, M.; Barsoum, Z. | ENGINEERING STRUCTURES | 2017 | WOS:000401880300044 | High-Strength Steel S960 | 210 | 960 | 1050 | 10 | G89 | - | 930 | 980 | 14 | - | Single-sided non-load carrying longitudinal stiffener | Gas Metal Arc Welding (GMAW) | 21,25 | 160,240 | 10 | - | Three-component mixed gas (69% Ar, 30% He, 1% CO2) | - | Single-sided non-load carrying longitudinal stiffener | 5 | Uniaxial fatigue tests | - | - | 0.1 | - | - | - | Stress-controlled | - | Weld toe
251 | Stability of high frequency mechanical impact (HFMI) post-treatment induced residual stress states under cyclic loading of welded steel joints | 10.1016/j.engstruct.2017.04.046 | Leitner, M.; Khurshid, M.; Barsoum, Z. | ENGINEERING STRUCTURES | 2017 | WOS:000401880300044 | High-Strength Steel S960 | 210 | 960 | 1050 | 10 | G89 | - | 930 | 980 | 14 | HFMI (High Frequency Mechanical Impact) post-treatment | Single-sided non-load carrying longitudinal stiffener | Gas Metal Arc Welding (GMAW) | 21,25 | 160,240 | 10 | - | Three-component mixed gas (69% Ar, 30% He, 1% CO2) | -650 MPa | Single-sided non-load carrying longitudinal stiffener | 5 | Uniaxial fatigue tests | - | - | 0.1 | - | - | - | Stress-controlled | - | Weld toe
252 | Fatigue strength of welded and high frequency mechanical impact (HFMI) post-treated steel joints under constant and variable amplitude loading | 10.1016/j.engstruct.2018.02.041 | Leitner, M.; Ottersboeck, M.; Pusswald, S.; Remes, H. | ENGINEERING STRUCTURES | 2018 | WOS:000429390400018 | Mild steel S355 | - | 355 | 575 | 22 | - | - | - | - | - | - | Single-sided non-load carrying longitudinal stiffener | - | - | - | - | - | - | - | Single-sided non-load carrying longitudinal stiffener | 5 | Uniaxial loading under constant amplitude loading (CAL) | - | - | 0.1 | - | Hresonant test rig | - | Stress-controlled | - | Weld toe at the end-of-seam region of the longitudinal stiffener
253 | Fatigue strength of welded and high frequency mechanical impact (HFMI) post-treated steel joints under constant and variable amplitude loading | 10.1016/j.engstruct.2018.02.041 | Leitner, M.; Ottersboeck, M.; Pusswald, S.; Remes, H. | ENGINEERING STRUCTURES | 2018 | WOS:000429390400018 | Mild steel S355 | - | 355 | 575 | 22 | - | - | - | - | - | High Frequency Mechanical Impact (HFMI) treatment | Single-sided non-load carrying longitudinal stiffener | - | - | - | - | - | - | - | Single-sided non-load carrying longitudinal stiffener | 5 | Uniaxial loading under constant amplitude loading (CAL) | - | - | 0.1 | - | Hresonant test rig | - | Stress-controlled | - | Weld toe at the end-of-seam region of the longitudinal stiffener
254 | Fatigue strength of welded and high frequency mechanical impact (HFMI) post-treated steel joints under constant and variable amplitude loading | 10.1016/j.engstruct.2018.02.041 | Leitner, M.; Ottersboeck, M.; Pusswald, S.; Remes, H. | ENGINEERING STRUCTURES | 2018 | WOS:000429390400018 | Mild steel S355 | - | 355 | 575 | 22 | - | - | - | - | - | - | Single-sided non-load carrying longitudinal stiffener | - | - | - | - | - | - | - | Single-sided non-load carrying longitudinal stiffener | 5 | variable amplitude loading (VAL) | - | - | 0.1 | - | Hresonant test rig | - | Stress-controlled | - | Weld toe at the end-of-seam region of the longitudinal stiffener
255 | Fatigue strength of welded and high frequency mechanical impact (HFMI) post-treated steel joints under constant and variable amplitude loading | 10.1016/j.engstruct.2018.02.041 | Leitner, M.; Ottersboeck, M.; Pusswald, S.; Remes, H. | ENGINEERING STRUCTURES | 2018 | WOS:000429390400018 | Mild steel S355 | - | 355 | 575 | 22 | - | - | - | - | - | High Frequency Mechanical Impact (HFMI) treatment | Single-sided non-load carrying longitudinal stiffener | - | - | - | - | - | - | - | Single-sided non-load carrying longitudinal stiffener | 5 | variable amplitude loading (VAL) | - | - | 0.1 | - | Hresonant test rig | - | Stress-controlled | - | Weld toe at the end-of-seam region of the longitudinal stiffener
256 | Fatigue strength of welded and high frequency mechanical impact (HFMI) post-treated steel joints under constant and variable amplitude loading | 10.1016/j.engstruct.2018.02.041 | Leitner, M.; Ottersboeck, M.; Pusswald, S.; Remes, H. | ENGINEERING STRUCTURES | 2018 | WOS:000429390400018 | high-strength steel S700 | - | 690–700 | 770–940 | 14 | - | - | - | - | - | - | Double-sided non-load carrying longitudinal stiffener | - | - | - | - | - | - | - | Double-sided non-load carrying longitudinal stiffener | 8 | Uniaxial loading under constant amplitude loading (CAL) | - | - | -1. | - | Hydraulic cylinder test rig | - | Stress-controlled | - | Weld toe, gusset, and base material region
257 | Fatigue strength of welded and high frequency mechanical impact (HFMI) post-treated steel joints under constant and variable amplitude loading | 10.1016/j.engstruct.2018.02.041 | Leitner, M.; Ottersboeck, M.; Pusswald, S.; Remes, H. | ENGINEERING STRUCTURES | 2018 | WOS:000429390400018 | high-strength steel S700 | - | 690–700 | 770–940 | 14 | - | - | - | - | - | High Frequency Mechanical Impact (HFMI) treatment | Double-sided non-load carrying longitudinal stiffener | - | - | - | - | - | - | - | Double-sided non-load carrying longitudinal stiffener | 8 | Uniaxial loading under constant amplitude loading (CAL) | - | - | -1. | - | Hydraulic cylinder test rig | - | Stress-controlled | - | Weld toe, gusset, and base material region
258 | Fatigue strength of welded and high frequency mechanical impact (HFMI) post-treated steel joints under constant and variable amplitude loading | 10.1016/j.engstruct.2018.02.041 | Leitner, M.; Ottersboeck, M.; Pusswald, S.; Remes, H. | ENGINEERING STRUCTURES | 2018 | WOS:000429390400018 | high-strength steel S700 | - | 690–700 | 770–940 | 14 | - | - | - | - | - | - | Double-sided non-load carrying longitudinal stiffener | - | - | - | - | - | - | - | Double-sided non-load carrying longitudinal stiffener | 8 | variable amplitude loading (VAL) | - | - | -1. | - | Hydraulic cylinder test rig | - | Stress-controlled | - | Weld toe, gusset, and base material region
259 | Fatigue strength of welded and high frequency mechanical impact (HFMI) post-treated steel joints under constant and variable amplitude loading | 10.1016/j.engstruct.2018.02.041 | Leitner, M.; Ottersboeck, M.; Pusswald, S.; Remes, H. | ENGINEERING STRUCTURES | 2018 | WOS:000429390400018 | high-strength steel S700 | - | 690–700 | 770–940 | 14 | - | - | - | - | - | High Frequency Mechanical Impact (HFMI) treatment | Double-sided non-load carrying longitudinal stiffener | - | - | - | - | - | - | - | Double-sided non-load carrying longitudinal stiffener | 8 | variable amplitude loading (VAL) | - | - | -1. | - | Hydraulic cylinder test rig | - | Stress-controlled | - | Weld toe, gusset, and base material region
260 | Fatigue behaviour of non-integral Y-joint of concrete-filled rectangular hollow section continuous chord stiffened with perfobond ribs | 10.1016/j.engstruct.2019.04.089 | Jiang, Lei; Liu, Yongjian; Fam, Amir; Wang, Kangning | ENGINEERING STRUCTURES | 2019 | WOS:000471083200045 | Q235B steel | 205 | 280 | 390 | 29 | Q235B steel | 205 GPa | 280 | 390 | 29 | - | Y-joint | Full penetration welding | - | - | - | - | - | - | RHS Y-joint (with no concrete fill or perfobond ribs) | 6 | Axial fatigue test | - | - | 0.1 | 8–10 | MTS actuator (100 kN) | - | Stress-controlled | - | Weld toe
261 | Fatigue behaviour of non-integral Y-joint of concrete-filled rectangular hollow section continuous chord stiffened with perfobond ribs | 10.1016/j.engstruct.2019.04.089 | Jiang, Lei; Liu, Yongjian; Fam, Amir; Wang, Kangning | ENGINEERING STRUCTURES | 2019 | WOS:000471083200045 | Q235B steel | 205 | 290 | 415 | 28 | Q235B steel | 205 | 290 | 415 | 28 | - | Y-joint | Full penetration welding | - | - | - | - | - | - | Y-joint with concrete-filled rectangular hollow section (CFRHS) and perfobond ribs | 4 | Axial fatigue test | - | - | 0.1 | 8–10 | MTS actuator (100 kN) | - | Stress-controlled | - | Weld toe
262 | Fatigue performance of U-rib butt welds in orthotropic steel decks | 10.1016/j.engstruct.2020.110485 | Huang, Zuwei; Lei, Junqing; Guo, Shulun; Tu, Jian | ENGINEERING STRUCTURES | 2020 | WOS:000529909800047 | Q500QE (major structure), Q345C (steel shim), PSB1080 (finished rebar) | 210, 200 | 545 | 657 | 22 | - | - | - | - | - | Polishing of butt weld surfaces | Butt Joint | - | - | - | - | - | - | - | Full-scale | 16, 8 | Axial fatigue cyclic loading | - | - | 0.023–0.360 | 1.5–4 | 1000 kN electro-hydraulic servo-structured fatigue testing machine | Eurocode 3 | Load-controlled | - | Weld root
263 | Fatigue performance of U-rib butt welds in orthotropic steel decks | 10.1016/j.engstruct.2020.110485 | Huang, Zuwei; Lei, Junqing; Guo, Shulun; Tu, Jian | ENGINEERING STRUCTURES | 2020 | WOS:000529909800047 | Q500QE (major structure), Q345C (steel shim), PSB1080 (finished rebar) | 210, 200 | 545 | 657 | 22 | - | - | - | - | - | Polishing of butt weld surfaces | Butt Joint | - | - | - | - | - | - | - | Full-scale | 16, 8 | Axial fatigue cyclic loading | - | - | 0.038–0.077 | 1.5–4 | 1000 kN electro-hydraulic servo-structured fatigue testing machine | Eurocode 3 | Load-controlled | - | Weld root
264 | Fatigue performance of U-rib butt welds in orthotropic steel decks | 10.1016/j.engstruct.2020.110485 | Huang, Zuwei; Lei, Junqing; Guo, Shulun; Tu, Jian | ENGINEERING STRUCTURES | 2020 | WOS:000529909800047 | Q500QE (major structure), Q345C (steel shim), PSB1080 (finished rebar) | 210, 200 | 545 | 657 | 22 | - | - | - | - | - | Polishing of butt weld surfaces | Butt Joint | - | - | - | - | - | - | - | Full-scale | 16 , 8 | Axial fatigue cyclic loading | - | - | 0.038 | 1.5–4 | 1000 kN electro-hydraulic servo-structured fatigue testing machine | Eurocode 3 | Load-controlled | - | Weld root
265 | On the fatigue behavior of duplex and high-strength welded cruciform joints | 10.1016/j.engstruct.2021.113161 | Karabulut, Burak; Rossi, Barbara | ENGINEERING STRUCTURES | 2021 | WOS:000701635200005 | EN 1.4162 duplex stainless steel | 202 | 502.3 | 650 | 30 | Böhler CN 24/9 LDX | - | - | - | - | - | Cruciform Joint | Gas Metal Arc Welding (GMAW) with Metal Active Gas (MAG) | 29.2 | 198 | 3.90 | 150 | - | - | Cruciform joint | 12 | Axial fatigue tests | - | - | 0.3 | 10 | Instron 8802 series servo-hydraulic testing frame | ASTM E 466 – 96 | Stress-controlled | 1.043 | Weld toe
266 | Fatigue testing on rotary friction-welded joints between solid ABS and 3D-printed PLA and ABS | 10.1016/j.euromechsol.2022.104713 | Bagheri, Abbasali; Parast, Mohammad Sadegh Aghareb; Kami, Abdolvahed; Azadi, Mohammad; Asghari, Vahid | EUROPEAN JOURNAL OF MECHANICS A-SOLIDS | 2022 | WOS:000823250700001 | ABS (Acrylonitrile Butadiene Styrene) | - | - | - | - | ABS (for sasa), 3D-printed ABS (for sa3a), 3D-printed PLA (for sa3p) | - | - | - | - | 3D printing (FFF - Fused Filament Fabrication) for PLA and ABS parts | Rotary friction welding (RFW) | Rotary friction welding (RFW) | - | - | 0.3 | - | - | - | Standard | 6 | Rotary bending, fully reversed | - | - | -1 | - | SFT-600 | ISO-1143:2010 | Stress | - | -
267 | Fatigue assessment of the ITER TF coil case based on JJ1 fatigue tests | 10.1016/j.fusengdes.2005.06.077 | Hamada, K; Nakajima, H; Takano, K; Kudo, Y; Tsutsumi, F; Okuno, K; Jong, C | FUSION ENGINEERING AND DESIGN | 2005 | WOS:000234072100016 | JJ1 hot rolled plate | 200 | - | - | - | - | - | - | - | - | Electroslag remelting | - | - | - | - | - | - | - | 50 MPa | Standard | 6 | Axial | - | - | 0.1 | 10 | Servo hydraulic fatigue test machine (±50 kN capacity) | JIS Z2283 | Load control | - | -
268 | Fatigue assessment of the ITER TF coil case based on JJ1 fatigue tests | 10.1016/j.fusengdes.2005.06.077 | Hamada, K; Nakajima, H; Takano, K; Kudo, Y; Tsutsumi, F; Okuno, K; Jong, C | FUSION ENGINEERING AND DESIGN | 2005 | WOS:000234072100016 | JJ1 hot rolled plate | 200 | - | - | - | - | - | - | - | - | Electroslag remelting | - | - | - | - | - | - | - | 50 MPa | Standard | 6 | Axial | - | - | -1 | 10 | Servo hydraulic fatigue test machine (±50 kN capacity) | JIS Z2283 | Load control | - | -
269 | Simplified approach to fatigue strength assessment of fillet-welded attachment ends | 10.1016/j.ijfatigue.2005.04.008 | Fricke, W; Doerk, O | INTERNATIONAL JOURNAL OF FATIGUE | 2006 | WOS:000233946700007 | - | - | - | - | - | - | - | - | - | - | - | Fillet-welded attachment ends | - | - | - | - | - | - | - | Cruciform specimen | - | Axial fatigue tests | - | Air | 0 | 30 | Resonant pulsating machine | - | Constant amplitude load cycles | - | Weld root
270 | Simplified approach to fatigue strength assessment of fillet-welded attachment ends | 10.1016/j.ijfatigue.2005.04.008 | Fricke, W; Doerk, O | INTERNATIONAL JOURNAL OF FATIGUE | 2006 | WOS:000233946700007 | - | - | - | - | - | - | - | - | - | - | - | Fillet-welded attachment ends | - | - | - | - | - | - | - | Cruciform specimen | - | Axial fatigue tests | - | Air | 0 | 30 | Resonant pulsating machine | - | Constant amplitude load cycles | - | Weld toe and root
271 | Simplified approach to fatigue strength assessment of fillet-welded attachment ends | 10.1016/j.ijfatigue.2005.04.008 | Fricke, W; Doerk, O | INTERNATIONAL JOURNAL OF FATIGUE | 2006 | WOS:000233946700007 | - | - | - | - | - | - | - | - | - | - | - | Fillet-welded attachment ends | - | - | - | - | - | - | - | Cruciform specimen | - | Axial fatigue tests | - | Air | 0 | 30 | Resonant pulsating machine | - | Constant amplitude load cycles | - | Weld toe
272 | Simplified approach to fatigue strength assessment of fillet-welded attachment ends | 10.1016/j.ijfatigue.2005.04.008 | Fricke, W; Doerk, O | INTERNATIONAL JOURNAL OF FATIGUE | 2006 | WOS:000233946700007 | - | - | - | - | - | - | - | - | - | - | Stress-relieved | Fillet-welded attachment ends | - | - | - | - | - | - | - | Cruciform specimen | - | Axial fatigue tests | - | Air | 0 | 30 | Resonant pulsating machine | - | Constant amplitude load cycles | - | Weld root
273 | Simplified approach to fatigue strength assessment of fillet-welded attachment ends | 10.1016/j.ijfatigue.2005.04.008 | Fricke, W; Doerk, O | INTERNATIONAL JOURNAL OF FATIGUE | 2006 | WOS:000233946700007 | - | - | - | - | - | - | - | - | - | - | Stress-relieved | Fillet-welded attachment ends | - | - | - | - | - | - | - | Cruciform specimen | - | Axial fatigue tests | - | Air | 0 | 30 | Resonant pulsating machine | - | Constant amplitude load cycles | - | Weld toe and root
274 | Simplified approach to fatigue strength assessment of fillet-welded attachment ends | 10.1016/j.ijfatigue.2005.04.008 | Fricke, W; Doerk, O | INTERNATIONAL JOURNAL OF FATIGUE | 2006 | WOS:000233946700007 | - | - | - | - | - | - | - | - | - | - | Stress-relieved | Fillet-welded attachment ends | - | - | - | - | - | - | - | Cruciform specimen | - | Axial fatigue tests | - | Air | 0.5 | 30 | Resonant pulsating machine | - | Constant amplitude load cycles | - | Weld root
275 | Fatigue strength of laser beam welded thin steel structures under multiaxial loading | 10.1016/j.ijfatigue.2005.09.013 | Sonsino, CM; Kueppers, M; Eibl, M; Zhang, G | INTERNATIONAL JOURNAL OF FATIGUE | 2006 | WOS:000236436400026 | Ferritic steel ST35 | 206 | 235 | 405 | 26 | - | - | - | - | - | - | Tube–tube joint. | Laser beam welding (3 kW solid-state laser) | - | - | 30.83 | - | Argon atmosphere with a flow of 15 L/min. | - | Tube–tube specimens. | 25 | pure axial | - | - | -1 | 5–10 | Servo-hydraulic biaxial test rig with a 100 kN axial and 2.5 kN·m torsion actuator | - | Load control | 15.3 | Weld metal and heat-affected zone
276 | Fatigue strength of laser beam welded thin steel structures under multiaxial loading | 10.1016/j.ijfatigue.2005.09.013 | Sonsino, CM; Kueppers, M; Eibl, M; Zhang, G | INTERNATIONAL JOURNAL OF FATIGUE | 2006 | WOS:000236436400026 | Ferritic steel ST35 | 206 | 235 | 405 | 26 | - | - | - | - | - | - | Tube–tube joint | Laser beam welding (3 kW solid-state laser) | - | - | 30.83 | - | Argon atmosphere with a flow of 15 L/min. | - | Tube–tube specimens. | 25 | pure torsion | - | - | -1 | 5–10 | Servo-hydraulic biaxial test rig with a 100 kN axial and 2.5 kN·m torsion actuator | - | Load control | 6.3 | Weld metal and heat-affected zone
277 | Fatigue strength of laser beam welded thin steel structures under multiaxial loading | 10.1016/j.ijfatigue.2005.09.013 | Sonsino, CM; Kueppers, M; Eibl, M; Zhang, G | INTERNATIONAL JOURNAL OF FATIGUE | 2006 | WOS:000236436400026 | Ferritic steel ST35 | 206 | 235 | 405 | 26 | - | - | - | - | - | - | Tube–tube joint. | Laser beam welding (3 kW solid-state laser) | - | - | 30.83 | - | Argon atmosphere with a flow of 15 L/min. | - | Tube–tube specimens. | 25 | combined loading | - | - | -1 | 5–10 | Servo-hydraulic biaxial test rig with a 100 kN axial and 2.5 kN·m torsion actuator | - | Load control | 15.3, 6.3 | Weld metal and heat-affected zone
278 | Fatigue life enhancement of aluminium joints through mechanical and thermal prestressing | 10.1016/j.ijfatigue.2006.01.006 | Tveiten, Bard Wathne; Fjeldstad, Arne; Harkegard, Gunnar; Myhr, Ole Runar; Bjorneklett, Borge | INTERNATIONAL JOURNAL OF FATIGUE | 2006 | WOS:000241601900001 | Aluminium alloy 6082-T6 | - | - | - | - | Aluminium alloy 6082-T6 | - | - | - | - | - | T-Joint | Fully automatic welding | - | - | 9–12 | - | - | Tensile stresses at the weld toe region | Rectangular hollow section (RHS) T-joint | 3 | 4-point bending | Ambient temperature | Laboratory air | 0.1 | 5–10 | Servo-hydraulic actuator | - | Constant amplitude loading | - | Weld toe
279 | Fatigue life enhancement of aluminium joints through mechanical and thermal prestressing | 10.1016/j.ijfatigue.2006.01.006 | Tveiten, Bard Wathne; Fjeldstad, Arne; Harkegard, Gunnar; Myhr, Ole Runar; Bjorneklett, Borge | INTERNATIONAL JOURNAL OF FATIGUE | 2006 | WOS:000241601900001 | Aluminium alloy 6082-T6 | - | - | - | - | Aluminium alloy 6082-T6 | - | - | - | - | Chord clamped and elastic pre-deformation (4 mm at mid-span) | T-Joint | Fully automatic welding | - | - | 9–12 | - | - | Compressive stresses at the weld toe region | Rectangular hollow section (RHS) T-joint | 3 | 4-point bending | Ambient temperature | Laboratory air | 0.1 | 5–10 | Servo-hydraulic actuator | - | Constant amplitude loading | - | Weld toe
280 | Fatigue life enhancement of aluminium joints through mechanical and thermal prestressing | 10.1016/j.ijfatigue.2006.01.006 | Tveiten, Bard Wathne; Fjeldstad, Arne; Harkegard, Gunnar; Myhr, Ole Runar; Bjorneklett, Borge | INTERNATIONAL JOURNAL OF FATIGUE | 2006 | WOS:000241601900001 | Aluminium alloy 6082-T6 | - | - | - | - | Aluminium alloy 6082-T6 | - | - | - | - | Local heating at four locations after welding | T-Joint | Fully automatic welding | - | - | 9–12 | - | - | Compressive stresses at the weld toe region | Rectangular hollow section (RHS) T-joint | 3 | 4-point bending | Ambient temperature | Laboratory air | 0.1 | 5–10 | Servo-hydraulic actuator | - | Constant amplitude loading | - | Weld toe
281 | Fatigue life enhancement of aluminium joints through mechanical and thermal prestressing | 10.1016/j.ijfatigue.2006.01.006 | Tveiten, Bard Wathne; Fjeldstad, Arne; Harkegard, Gunnar; Myhr, Ole Runar; Bjorneklett, Borge | INTERNATIONAL JOURNAL OF FATIGUE | 2006 | WOS:000241601900001 | Aluminium alloy 6082-T6 | - | - | - | - | Aluminium alloy 6082-T6 | - | - | - | - | Local heating at 12 locations after welding | T-Joint | Fully automatic welding | - | - | 9–12 | - | - | Compressive stresses at the weld toe region | Rectangular hollow section (RHS) T-joint | 3 | 4-point bending | Ambient temperature | Laboratory air | 0.1 | 5–10 | Servo-hydraulic actuator | - | Constant amplitude loading | - | Weld toe
282 | A study on fatigue crack initiation point of load-carrying fillet welded cruciform joints | 10.1016/j.ijfatigue.2007.11.003 | Kainuma, Shigenobu; Mori, Takeshi | INTERNATIONAL JOURNAL OF FATIGUE | 2008 | WOS:000257001700013 | Structural steel SS400 | - | 315 | 451 | 32 | - | - | - | - | - | - | Cruciform joint | CO2 arc welding | 33.0, 33.5 | 280 | 11.67,8.33 | - | Flat position | - | Load-carrying fillet welded cruciform joints | 16 | lower stress constant test | - | - | - | 4–20 | Electrical hydraulic servo system with a dynamic capacity of ±100 kN | Japan Society of Steel Construction (JSSC) recommendations | Stress-controlled | - | -
283 | A study on fatigue crack initiation point of load-carrying fillet welded cruciform joints | 10.1016/j.ijfatigue.2007.11.003 | Kainuma, Shigenobu; Mori, Takeshi | INTERNATIONAL JOURNAL OF FATIGUE | 2008 | WOS:000257001700013 | Structural steel SS400 | - | 315 | 451 | 32 | - | - | - | - | - | - | Cruciform joint. | CO2 arc welding | 33.0, 33.5 | 280 | 11.67,8.33 | - | Flat position | - | Load-carrying fillet welded cruciform joints | 16 | Upper stress constant test | - | - | - | 4–20 | Electrical hydraulic servo system with a dynamic capacity of ±100 kN | Japan Society of Steel Construction (JSSC) recommendations | Stress-controlled | - | -
284 | A study on fatigue crack initiation point of load-carrying fillet welded cruciform joints | 10.1016/j.ijfatigue.2007.11.003 | Kainuma, Shigenobu; Mori, Takeshi | INTERNATIONAL JOURNAL OF FATIGUE | 2008 | WOS:000257001700013 | Structural steel SS400 | - | 315 | 451 | 32 | - | - | - | - | - | - | Cruciform joint | CO2 arc welding | 33.0, 33.5 | 280 | 11.67,8.33 | - | Flat position | - | Load-carrying fillet welded cruciform joints. | 16 | constant test | - | - | - | 4–20 | Electrical hydraulic servo system with a dynamic capacity of ±100 kN | Japan Society of Steel Construction (JSSC) recommendations | Stress-controlled | - | root
285 | A study on fatigue crack initiation point of load-carrying fillet welded cruciform joints | 10.1016/j.ijfatigue.2007.11.003 | Kainuma, Shigenobu; Mori, Takeshi | INTERNATIONAL JOURNAL OF FATIGUE | 2008 | WOS:000257001700013 | Structural steel SS400 | - | 315 | 451 | 32 | - | - | - | - | - | - | Cruciform joint. | CO2 arc welding | 33.0, 33.5 | 280 | 11.67,8.33 | - | Flat position | - | Load-carrying fillet welded cruciform joints. | 16 | constant test | - | - | - | 4–20 | Electrical hydraulic servo system with a dynamic capacity of ±100 kN | Japan Society of Steel Construction (JSSC) recommendations | Stress-controlled | - | root and toe
286 | A study on fatigue crack initiation point of load-carrying fillet welded cruciform joints | 10.1016/j.ijfatigue.2007.11.003 | Kainuma, Shigenobu; Mori, Takeshi | INTERNATIONAL JOURNAL OF FATIGUE | 2008 | WOS:000257001700013 | Structural steel SS400 | - | 315 | 451 | 32 | - | - | - | - | - | - | Cruciform joint. | CO2 arc welding | 33.0, 33.5 | 280 | 11.67,8.33 | - | Flat position | - | Load-carrying fillet welded cruciform joints | 16 | constant test | - | - | - | 4–20 | Electrical hydraulic servo system with a dynamic capacity of ±100 kN | Japan Society of Steel Construction (JSSC) recommendations | Stress-controlled | - | toe
287 | Discussion on local approaches for the fatigue design of welded joints | 10.1016/j.ijfatigue.2008.07.017 | Casavola, C.; Pappalettere, C. | INTERNATIONAL JOURNAL OF FATIGUE | 2009 | WOS:000266710300006 | Titanium alloy | - | - | - | - | - | - | - | - | - | - | Cruciform Joint | Laser welding, Electric arc welding | - | - | - | - | - | High residual stresses up to yield limit in weld area | - | 3 | High-cycle fatigue | - | - | -1 | - | - | Eurocode 9 | Strain | - | Weld toe
288 | Discussion on local approaches for the fatigue design of welded joints | 10.1016/j.ijfatigue.2008.07.017 | Casavola, C.; Pappalettere, C. | INTERNATIONAL JOURNAL OF FATIGUE | 2009 | WOS:000266710300006 | Titanium alloy | - | - | - | - | - | - | - | - | - | - | Cruciform Joint | Laser welding, Electric arc welding | - | - | - | - | - | High residual stresses up to yield limit in weld area | - | 5 | High-cycle fatigue | - | - | -1 | - | - | Eurocode 9 | Strain | - | Weld toe
289 | Fatigue properties of friction stir welded particulate reinforced aluminium matrix composites | 10.1016/j.ijfatigue.2009.02.018 | Minak, G.; Ceschini, L.; Boromei, I.; Ponte, M. | INTERNATIONAL JOURNAL OF FATIGUE | 2010 | WOS:000271709700025 | 6061 (Al–Mg–Si) Al alloy reinforced with 22 vol.% of Al2O3 particles (AA6061/Al2O3/22p) | - | - | 230 | - | - | - | - | 207–227 | - | - | - | Friction Stir Welding (FSW). | - | - | 115–260 | - | - | - | Flat specimens | 4 | Stress-controlled fatigue tests | - | - | 0.1 | 22 | Instron 8032 servo-hydraulic test machine | - | Stress-controlled | - | -
290 | Fatigue strength investigations of welded details of stiffened plate structures in steel ships | 10.1016/j.ijfatigue.2011.01.021 | Fricke, Wolfgang; von Lilienfeld-Toal, Anatole; Paetzold, Hans | INTERNATIONAL JOURNAL OF FATIGUE | 2012 | WOS:000295947100003 | Higher-tensile ship structural steel A36 | - | 355 | - | - | - | - | - | - | - | - | Cruciform joint (DHV-(K)-joint) | MAG welding | - | - | - | - | - | High tensile residual stresses observed in small-scale specimens | Small-scale cruciform joint specimens | 20 | Constant amplitude loading | - | - | 0 | - | - | - | - | 1.4 | Weld toe
291 | Fatigue strength of laser beam welded automotive components made of thin steel sheets considering size effects | 10.1016/j.ijfatigue.2011.01.022 | Baumgartner, J.; Bruder, T.; Hanselka, H. | INTERNATIONAL JOURNAL OF FATIGUE | 2012 | WOS:000295947100008 | Martensitic steel (X90CrMoV18 and X17CrNi16-2) | - | - | - | - | - | - | - | - | - | - | Injector | YAG laser welding | - | - | - | - | - | - | Full-scale | 0.7 | Pressure loading | - | - | 0 | - | - | IIW-recommendations | Stress | - | -
292 | Fatigue strength of laser beam welded automotive components made of thin steel sheets considering size effects | 10.1016/j.ijfatigue.2011.01.022 | Baumgartner, J.; Bruder, T.; Hanselka, H. | INTERNATIONAL JOURNAL OF FATIGUE | 2012 | WOS:000295947100008 | Structural steel (S235JR) and microalloyed steel (H420LAD) | - | - | - | - | - | - | - | - | - | - | Tube-flange | YAG laser welding | - | - | - | - | - | - | Full-scale | 2.0 | Axial | - | - | 0 | - | - | IIW-recommendations | Stress. | - | -
293 | Fatigue strength of laser beam welded automotive components made of thin steel sheets considering size effects | 10.1016/j.ijfatigue.2011.01.022 | Baumgartner, J.; Bruder, T.; Hanselka, H. | INTERNATIONAL JOURNAL OF FATIGUE | 2012 | WOS:000295947100008 | Structural steel (S235JR) and microalloyed steel (H300LAD) | - | - | - | - | - | - | - | - | - | - | Tube-flange | YAG laser welding | - | - | - | - | - | - | Full-scale | 2.0 | Torsional | - | - | 0 | - | - | IIW-recommendations | Stress. | - | -
294 | Fatigue strength assessment of load-carrying cruciform joints with material mismatching in low- and high-cycle fatigue regions based on the effective notch concept | 10.1016/j.ijfatigue.2011.12.016 | Saiprasertkit, Kawin; Hanji, Takeshi; Miki, Chitoshi | INTERNATIONAL JOURNAL OF FATIGUE | 2012 | WOS:000302515400014 | JIS SBHS500 | - | - | - | - | - | - | - | - | - | - | Cruciform joint. | - | 26–33 | 250–310 | 4.0–6.3 | ≤50 | - | - | Load-carrying cruciform joints with incomplete penetration. | 16 | Low-cycle fatigue | - | - | - | - | - | Japanese Society of Steel Construction | Displacement control | - | root-toe
295 | Fatigue strength assessment of load-carrying cruciform joints with material mismatching in low- and high-cycle fatigue regions based on the effective notch concept | 10.1016/j.ijfatigue.2011.12.016 | Saiprasertkit, Kawin; Hanji, Takeshi; Miki, Chitoshi | INTERNATIONAL JOURNAL OF FATIGUE | 2012 | WOS:000302515400014 | JIS SBHS500-2 | - | 534 | - | - | - | - | 665 | - | - | - | Cruciform joint. | - | 26–33 | 250–310 | 4.0–6.3 | ≤50 | - | - | Load-carrying cruciform joints with incomplete penetration. | 16 | Low-cycle fatigue | - | - | - | - | - | Japanese Society of Steel Construction | Displacement control | - | Weld root
296 | Fatigue strength assessment of load-carrying cruciform joints with material mismatching in low- and high-cycle fatigue regions based on the effective notch concept | 10.1016/j.ijfatigue.2011.12.016 | Saiprasertkit, Kawin; Hanji, Takeshi; Miki, Chitoshi | INTERNATIONAL JOURNAL OF FATIGUE | 2012 | WOS:000302515400014 | JIS SBHS500-2 | - | 534 | - | - | - | - | 407 | - | - | - | Cruciform joint | - | 26–33 | 250–310 | 4.0–6.3 | ≤50 | - | - | Load-carrying cruciform joints with incomplete penetration | 16 | Low-cycle fatigue | - | - | - | - | - | Japanese Society of Steel Construction | Displacement control | - | Weld root
297 | Fatigue strength assessment of load-carrying cruciform joints with material mismatching in low- and high-cycle fatigue regions based on the effective notch concept | 10.1016/j.ijfatigue.2011.12.016 | Saiprasertkit, Kawin; Hanji, Takeshi; Miki, Chitoshi | INTERNATIONAL JOURNAL OF FATIGUE | 2012 | WOS:000302515400014 | JIS SBHS500-2 | - | 534 | - | - | - | - | 665 | - | - | - | Cruciform joint | - | 26–33 | 250–310 | 4.0–6.3 | ≤50 | - | - | Load-carrying cruciform joints with incomplete penetration. | 16 | high-cycle fatigue | - | - | 0.05 | 10 | - | Japanese Society of Steel Construction | Load control | - | Weld root
298 | Fatigue strength assessment of load-carrying cruciform joints with material mismatching in low- and high-cycle fatigue regions based on the effective notch concept | 10.1016/j.ijfatigue.2011.12.016 | Saiprasertkit, Kawin; Hanji, Takeshi; Miki, Chitoshi | INTERNATIONAL JOURNAL OF FATIGUE | 2012 | WOS:000302515400014 | JIS SBHS500-2 | - | 534 | - | - | - | - | 407 | - | - | Welding. | Cruciform joint | - | 26–33 | 250–310 | 4.0–6.3 | ≤50 | - | - | Load-carrying cruciform joints with incomplete penetration. | 16 | high-cycle fatigue | - | - | 0.05 | 10 | - | Japanese Society of Steel Construction | Load control | - | Weld root
299 | Very high cycle fatigue behavior of a low strength welded joint at moderate temperature | 10.1016/j.ijfatigue.2012.01.014 | Zhu, Ming-Liang; Xuan, Fu-Zhen; Du, Yan-Nan; Tu, Shan-Tung | INTERNATIONAL JOURNAL OF FATIGUE | 2012 | WOS:000302515400009 | - | - | - | - | - | Low alloy weld metal | 232 | 715.28 | 782.97 | 25 | Mechanically ground and polished | - | Submerged arc welding (SAW) | - | - | - | - | - | - | - | - | Axial fatigue test | 25 | Air | −1 | 125 | - | - | Axial-load control | - | Surface
300 | Very high cycle fatigue behavior of a low strength welded joint at moderate temperature | 10.1016/j.ijfatigue.2012.01.014 | Zhu, Ming-Liang; Xuan, Fu-Zhen; Du, Yan-Nan; Tu, Shan-Tung | INTERNATIONAL JOURNAL OF FATIGUE | 2012 | WOS:000302515400009 | - | - | - | - | - | Low alloy weld metal | 232 | 715.28 | 782.97 | 25 | Mechanically ground and polished | - | Submerged arc welding (SAW) | - | - | - | - | - | - | - | - | Axial fatigue test | 25 | Air | −1 | 125 | - | - | Axial-load control | - | Inclusions
301 | Very high cycle fatigue behavior of a low strength welded joint at moderate temperature | 10.1016/j.ijfatigue.2012.01.014 | Zhu, Ming-Liang; Xuan, Fu-Zhen; Du, Yan-Nan; Tu, Shan-Tung | INTERNATIONAL JOURNAL OF FATIGUE | 2012 | WOS:000302515400009 | - | - | - | - | - | Low alloy weld metal | 180 | 620.82 | 688.16 | 17.6 | Mechanically ground and polished | - | Submerged arc welding (SAW) | - | - | - | - | - | - | - | - | Axial fatigue test | 370 | Air | −1 | 100–110 | - | - | Axial-load control | - | Surface
302 | Very high cycle fatigue behavior of a low strength welded joint at moderate temperature | 10.1016/j.ijfatigue.2012.01.014 | Zhu, Ming-Liang; Xuan, Fu-Zhen; Du, Yan-Nan; Tu, Shan-Tung | INTERNATIONAL JOURNAL OF FATIGUE | 2012 | WOS:000302515400009 | - | - | - | - | - | Low alloy weld metal | 180 | 620.82 | 688.16 | 17.6 | Mechanically ground and polished | - | Submerged arc welding (SAW) | - | - | - | - | - | - | - | - | Axial fatigue test | 370 | Air | −1 | 100–110 | - | - | Axial-load control | - | interior inclusions
303 | Very high cycle fatigue behavior of a low strength welded joint at moderate temperature | 10.1016/j.ijfatigue.2012.01.014 | Zhu, Ming-Liang; Xuan, Fu-Zhen; Du, Yan-Nan; Tu, Shan-Tung | INTERNATIONAL JOURNAL OF FATIGUE | 2012 | WOS:000302515400009 | - | - | - | - | - | Low alloy weld metal | 180 | 620.82 | 688.16 | 17.6 | Mechanically ground and polished | - | Submerged arc welding (SAW) | - | - | - | - | - | - | - | - | Axial fatigue test | 370 | Air | −1 | 100–110 | - | - | Axial-load control | - | surface inclusions
304 | Very high cycle fatigue behavior of a low strength welded joint at moderate temperature | 10.1016/j.ijfatigue.2012.01.014 | Zhu, Ming-Liang; Xuan, Fu-Zhen; Du, Yan-Nan; Tu, Shan-Tung | INTERNATIONAL JOURNAL OF FATIGUE | 2012 | WOS:000302515400009 | - | - | - | - | - | Low alloy weld metal | 180 | 620.82 | 688.16 | 17.6 | Mechanically ground and polished | - | Submerged arc welding (SAW) | - | - | - | - | - | - | - | - | Axial fatigue test | 370 | Air | −1 | 100–110 | - | - | Axial-load control | - | interior pores
305 | Very high cycle fatigue behavior of a low strength welded joint at moderate temperature | 10.1016/j.ijfatigue.2012.01.014 | Zhu, Ming-Liang; Xuan, Fu-Zhen; Du, Yan-Nan; Tu, Shan-Tung | INTERNATIONAL JOURNAL OF FATIGUE | 2012 | WOS:000302515400009 | - | - | - | - | - | Low alloy weld metal | 180 | 620.82 | 688.16 | 17.6 | Mechanically ground and polished | - | Submerged arc welding (SAW) | - | - | - | - | - | - | - | - | Axial fatigue test | 370 | Air | −1 | 100–110 | - | - | Axial-load control | - | discontinuous microstructures
306 | Fatigue phenomena in explosively welded steel-titanium clad components subjected to push-pull loading | 10.1016/j.ijfatigue.2012.10.007 | Karolczuk, Aleksander; Kowalski, Mateusz; Banski, Robert; Zok, Fabian | INTERNATIONAL JOURNAL OF FATIGUE | 2013 | WOS:000315617500012 | S355J2+N steel | 220 | 382–395 | 598–605 | 24–35 | Titanium | 100 | 189–215 | 308–324 | 43–56 | Heat treatment (heating at 600°C for 90 minutes, cooling to 300°C at 100°C/h, final cooling in air). | Explosive welding. | Explosive welding. | - | - | - | - | - | - | Standard | 9 | Axial (push–pull tension–compression loading) | - | - | -1 | >30 | Hydraulic fatigue machine SHM-250 | - | Force-controlled | - | 80% in steel, 20% in the interface (no crack initiation in titanium)
307 | Consideration of mean-stress effects on fatigue life of welded magnesium joints by the application of the Smith-Watson-Topper and reference radius concepts | 10.1016/j.ijfatigue.2012.11.007 | Karakas, Ozler | INTERNATIONAL JOURNAL OF FATIGUE | 2013 | WOS:000316643500001 | Magnesium alloy AZ31 (ISO-MgAl3Zn1) | 43 | 197 | 247 | 14.7 | Magnesium alloy AZ61A | 37 | 108 | - | - | - | Fully penetrated butt weld | MIG welding | - | - | - | - | - | - | Fully penetrated butt weld | 5.3 | Stress-controlled fatigue tests | Room temperature | Air | -1 | 15–30 | - | - | Stress-controlled. | - | Weld toes and notch roots
308 | Consideration of mean-stress effects on fatigue life of welded magnesium joints by the application of the Smith-Watson-Topper and reference radius concepts | 10.1016/j.ijfatigue.2012.11.007 | Karakas, Ozler | INTERNATIONAL JOURNAL OF FATIGUE | 2013 | WOS:000316643500001 | Magnesium alloy AZ31 (ISO-MgAl3Zn1) | 43 | 197 | 247 | 14.7 | Magnesium alloy AZ61A | 37 | 108 | - | - | - | Partially penetrated butt weld | WIG welding | - | - | - | - | - | - | Partially penetrated butt weld | 5.3 | Stress-controlled fatigue tests | Room temperature | Air | -1 | 15–30 | - | - | Stress-controlled | 16.61 | Weld toes and notch roots
309 | Consideration of mean-stress effects on fatigue life of welded magnesium joints by the application of the Smith-Watson-Topper and reference radius concepts | 10.1016/j.ijfatigue.2012.11.007 | Karakas, Ozler | INTERNATIONAL JOURNAL OF FATIGUE | 2013 | WOS:000316643500001 | Magnesium alloy AZ31 (ISO-MgAl3Zn1) | 43 | 197 | 247 | 14.7 | Magnesium alloy AZ61A | 37 | 108 | - | - | - | Transversal stiffener | MIG welding | - | - | - | - | - | - | Transversal stiffener | 5.3 | Stress-controlled fatigue tests | Room temperature | Air | -1 | 15–30 | - | - | Stress-controlled. | - | Weld toes and notch roots
310 | Consideration of mean-stress effects on fatigue life of welded magnesium joints by the application of the Smith-Watson-Topper and reference radius concepts | 10.1016/j.ijfatigue.2012.11.007 | Karakas, Ozler | INTERNATIONAL JOURNAL OF FATIGUE | 2013 | WOS:000316643500001 | Magnesium alloy AZ31 (ISO-MgAl3Zn1) | 43 | 197 | 247 | 14.7 | Magnesium alloy AZ61A | 37 | 108 | - | - | - | Fully penetrated butt weld | MIG welding | - | - | - | - | - | - | Fully penetrated butt weld. | 5.3 | Stress-controlled fatigue tests | Room temperature | Air | 0 | 15–30 | - | - | Stress-controlled | - | Weld toes and notch roots
311 | Consideration of mean-stress effects on fatigue life of welded magnesium joints by the application of the Smith-Watson-Topper and reference radius concepts | 10.1016/j.ijfatigue.2012.11.007 | Karakas, Ozler | INTERNATIONAL JOURNAL OF FATIGUE | 2013 | WOS:000316643500001 | Magnesium alloy AZ31 (ISO-MgAl3Zn1) | 43 | 197 | 247 | 14.7 | Magnesium alloy AZ61A | 37 | 108 | - | - | - | Partially penetrated butt weld | WIG welding | - | - | - | - | - | - | Partially penetrated butt weld | 5.3 | Stress-controlled fatigue tests | Room temperature | Air | 0 | 15–30 | - | - | Stress-controlled | 16.61 | Weld toes and notch roots
312 | Consideration of mean-stress effects on fatigue life of welded magnesium joints by the application of the Smith-Watson-Topper and reference radius concepts | 10.1016/j.ijfatigue.2012.11.007 | Karakas, Ozler | INTERNATIONAL JOURNAL OF FATIGUE | 2013 | WOS:000316643500001 | Magnesium alloy AZ31 (ISO-MgAl3Zn1) | 43 | 197 | 247 | 14.7 | Magnesium alloy AZ61A | 37 | 108 | - | - | - | Transversal stiffener | MIG welding | - | - | - | - | - | - | Transversal stiffener | 5.3 | Stress-controlled fatigue tests | Room temperature | Air | 0 | 15–30 | - | - | Stress-controlled | - | Weld toes and notch roots
313 | Consideration of mean-stress effects on fatigue life of welded magnesium joints by the application of the Smith-Watson-Topper and reference radius concepts | 10.1016/j.ijfatigue.2012.11.007 | Karakas, Ozler | INTERNATIONAL JOURNAL OF FATIGUE | 2013 | WOS:000316643500001 | Magnesium alloy AZ31 (ISO-MgAl3Zn1) | 43 | 197 | 247 | 14.7 | Magnesium alloy AZ61A | 37 | 108 | - | - | - | Fully penetrated butt weld | MIG welding | - | - | - | - | - | - | Fully penetrated butt weld. | 5.3 | Stress-controlled fatigue tests | Room temperature | Air | 0.5 | 15–30 | - | - | Stress-controlled | - | Weld toes and notch roots
314 | Consideration of mean-stress effects on fatigue life of welded magnesium joints by the application of the Smith-Watson-Topper and reference radius concepts | 10.1016/j.ijfatigue.2012.11.007 | Karakas, Ozler | INTERNATIONAL JOURNAL OF FATIGUE | 2013 | WOS:000316643500001 | Magnesium alloy AZ31 (ISO-MgAl3Zn1) | 43 | 197 | 247 | 14.7 | Magnesium alloy AZ61A | 37 | 108 | - | - | - | Partially penetrated butt weld | WIG welding | - | - | - | - | - | - | Partially penetrated butt weld | 5.3 | Stress-controlled fatigue tests | Room temperature | Air | 0.5 | 15–30 | - | - | Stress-controlled | 16.61 | Weld toes and notch roots
315 | Consideration of mean-stress effects on fatigue life of welded magnesium joints by the application of the Smith-Watson-Topper and reference radius concepts | 10.1016/j.ijfatigue.2012.11.007 | Karakas, Ozler | INTERNATIONAL JOURNAL OF FATIGUE | 2013 | WOS:000316643500001 | Magnesium alloy AZ31 (ISO-MgAl3Zn1) | 43 | 197 | 247 | 14.7 | Magnesium alloy AZ61A | 37 | 108 | - | - | - | Transversal stiffener | MIG welding | - | - | - | - | - | - | Transversal stiffener | 5.3 | Stress-controlled fatigue tests | Room temperature | Air | 0.5 | 15–30 | - | - | Stress-controlled | - | Weld toes and notch roots
316 | Fatigue strength assessment of tubular welded joints by an alternative structural stress approach | 10.1016/j.ijfatigue.2013.02.003 | Thevenet, David; Ghanameh, Mohamad Fathi; Zeghloul, Abderrahim | INTERNATIONAL JOURNAL OF FATIGUE | 2013 | WOS:000317554300009 | S235JRH grade steel | 205 | 265 | 365 | 26 | Castomag 45251 | - | - | - | - | Stress relief by heat treatment (heated at 582°C for 30 minutes, air-cooled) | T-Joint | Metal Active Gas (MAG) | - | - | - | - | - | Stress-relieved by heat treatment. | Small-scaled T-Joint | - | Combined loading (deviated-bending) | Room temperature | Air | -0.55 | 20 | Rotating machine with an eccentric device | IIW recommendations | Displacement control | - | Weld toe
317 | Fatigue behavior of laser welds in lap-shear specimens of high strength low alloy steel sheets | 10.1016/j.ijfatigue.2013.10.019 | Asim, Kamran; Sripichai, Kulthida; Pan, Jwo | INTERNATIONAL JOURNAL OF FATIGUE | 2014 | WOS:000331919900029 | HSLA steel | 206 | 315 | 415 | - | - | - | - | - | - | - | Lap-shear joint | CO2 laser welding | - | - | 133.33 | - | Helium shielding gas with a discharge rate of 20 ℓ/min | - | Lap-shear specimen with dog-bone shaped profile | 0.93 | Axial fatigue tests | - | - | 0.2 | 10 | Instron servo-hydraulic fatigue testing machine | ASTM E466-07 | Force-controlled constant amplitude | - | Weld toe, weld root, and base metal
318 | Mechanical behaviour of AA 7475 friction stir welds with the kissing bond defect | 10.1016/j.ijfatigue.2014.12.011 | Kadlec, Martin; Ruzek, Roman; Novakova, Lucie | INTERNATIONAL JOURNAL OF FATIGUE | 2015 | WOS:000350075600002 | AA7475-T7351 | - | 429.9 | 502.2 | 16.5 | AA7475-T7351 | - | 330.2 | 433.1 | 6.6 | T7351 (solution heat-treated, stress-relieved by controlled stretching, and artificially overaged) | Butt Joint | Friction Stir Welding (FSW) | - | - | 6.67 | - | - | - | Standard | 6.35 | Axial | - | - | 0.1 | 5–15 | Hydraulic frame IST Hydropuls Sinus | AWS D17.3 (static), EN 6072 (fatigue) | Load | 1 | HAZ/TMAZ transition
319 | Mechanical behaviour of AA 7475 friction stir welds with the kissing bond defect | 10.1016/j.ijfatigue.2014.12.011 | Kadlec, Martin; Ruzek, Roman; Novakova, Lucie | INTERNATIONAL JOURNAL OF FATIGUE | 2015 | WOS:000350075600002 | AA7475-T7351 | - | 429.9 | 502.2 | 16.5 | AA7475-T7351 | - | 328.4 | 459.6 | 8.6 | T7351 (solution heat-treated, stress-relieved by controlled stretching, and artificially overaged) | Butt Joint | Friction Stir Welding (FSW) | - | - | 6.67 | - | - | - | Standard | 6.35 | Axial | - | - | 0.1 | 5–15 | Hydraulic frame IST Hydropuls Sinus | AWS D17.3 (static), EN 6072 (fatigue) | Load | 1 | HAZ/TMAZ transition or base metal
320 | Mechanical behaviour of AA 7475 friction stir welds with the kissing bond defect | 10.1016/j.ijfatigue.2014.12.011 | Kadlec, Martin; Ruzek, Roman; Novakova, Lucie | INTERNATIONAL JOURNAL OF FATIGUE | 2015 | WOS:000350075600002 | AA7475-T7351 | - | 429.9 | 502.2 | 16.5 | AA7475-T7351 | - | 332.4 | 414.4 | 4.8 | T7351 (solution heat-treated, stress-relieved by controlled stretching, and artificially overaged) | Butt Joint | Friction Stir Welding (FSW) | - | - | 6.67 | - | - | - | Standard | 6.35 | Axial | - | - | 0.1 | 5–15 | Hydraulic frame IST Hydropuls Sinus | AWS D17.3 (static), EN 6072 (fatigue) | Load | 1 | HAZ/TMAZ transition
321 | Mechanical behaviour of AA 7475 friction stir welds with the kissing bond defect | 10.1016/j.ijfatigue.2014.12.011 | Kadlec, Martin; Ruzek, Roman; Novakova, Lucie | INTERNATIONAL JOURNAL OF FATIGUE | 2015 | WOS:000350075600002 | AA7475-T7351 | - | 429.9 | 502.2 | 16.5 | AA7475-T7351 | - | 332.4 | 414.4 | 4.8 | T7351 (solution heat-treated, stress-relieved by controlled stretching, and artificially overaged) | Butt Joint | Friction Stir Welding (FSW) | - | - | 6.67 | - | - | - | Standard | 6.35 | Axial | - | - | 0.1 | 5–15 | Hydraulic frame IST Hydropuls Sinus | AWS D17.3 (static), EN 6072 (fatigue) | Load | 1 | kissing bond
322 | Fatigue behavior of AHSS lap shear and butt arc welds including the effect of periodic overloads and underloads | 10.1016/j.ijfatigue.2015.12.009 | Sharifimehr, Shahriar; Fatemi, Ali; Cha, Sung Chul; Bae, Moon-Ki; Hong, Seung-Hyun | INTERNATIONAL JOURNAL OF FATIGUE | 2016 | WOS:000374615900002 | SPFH780 (ferritic steel with fine precipitates) | 210 | 790 | 830 | 20 | AWS ER70S-3 | 210 | 763 | 866 | 17.8 | Heat treatment (austenization, roll-quenching, over-aging, and cooling) | Single lap shear arc weld and butt arc weld | Arc welding | - | - | 10–13.33 | - | Shielding gas (80–90% Ar and 10–20% CO2) | - | Full-scale (single lap shear and butt arc welds) | 3.55 | Axial (tension-tension) | - | - | 0.1 | 1–35 | - | ASTM E466-07 | Load-controlled | - | Weld toe
323 | Fatigue behavior of AHSS lap shear and butt arc welds including the effect of periodic overloads and underloads | 10.1016/j.ijfatigue.2015.12.009 | Sharifimehr, Shahriar; Fatemi, Ali; Cha, Sung Chul; Bae, Moon-Ki; Hong, Seung-Hyun | INTERNATIONAL JOURNAL OF FATIGUE | 2016 | WOS:000374615900002 | SPFH780 (ferritic steel with fine precipitates) | 210 | 790 | 830 | 20 | AWS ER70S-3 | 210 | 763 | 866 | 17.8 | Heat treatment (austenization, roll-quenching, over-aging, and cooling) | Single lap shear arc weld and butt arc weld | Arc welding | - | - | 10–13.33 | - | Shielding gas (80–90% Ar and 10–20% CO2) | - | Full-scale (single lap shear and butt arc welds) | 3.55 | Axial (tension-tension) | - | - | 0.62 | 1–35 | - | ASTM E466-07 | Load-controlled | - | Weld toe
324 | Fatigue behavior of AHSS lap shear and butt arc welds including the effect of periodic overloads and underloads | 10.1016/j.ijfatigue.2015.12.009 | Sharifimehr, Shahriar; Fatemi, Ali; Cha, Sung Chul; Bae, Moon-Ki; Hong, Seung-Hyun | INTERNATIONAL JOURNAL OF FATIGUE | 2016 | WOS:000374615900002 | SPFH780 (ferritic steel with fine precipitates) | 210 | 790 | 830 | 20 | AWS ER70S-3 | 210 | 763 | 866 | 17.8 | Heat treatment (austenization, roll-quenching, over-aging, and cooling) | Single lap shear arc weld and butt arc weld | Arc welding | - | - | 10–13.33 | - | Shielding gas (80–90% Ar and 10–20% CO2) | - | Full-scale (single lap shear and butt arc welds) | 3.55 | Axial (tension-tension) | - | - | 0.67 | 1–35 | - | ASTM E466-07 | Load-controlled | - | Weld toe
325 | Investigation on the effect of geometric and structural notch on the fatigue notch factor in steel welded joints | 10.1016/j.ijfatigue.2016.09.006 | Lagoda, Tadeusz; Bilous, Pawel; Blacha, Lukasz | INTERNATIONAL JOURNAL OF FATIGUE | 2017 | WOS:000403134000010 | S355N steel | 206 | 366 | 531 | 35 | - | - | - | - | - | Hot rolled sheets, machining, grinding | Butt Joint | Plasma cutting, butt welding | - | - | - | - | - | - | structural notch | 10 | Tension-compression | - | - | -1 | - | - | ASTM standard | Stress | - | Weld toe
326 | Investigation on the effect of geometric and structural notch on the fatigue notch factor in steel welded joints | 10.1016/j.ijfatigue.2016.09.006 | Lagoda, Tadeusz; Bilous, Pawel; Blacha, Lukasz | INTERNATIONAL JOURNAL OF FATIGUE | 2017 | WOS:000403134000010 | S355N steel | 206 | 366 | 531 | 35 | - | - | - | - | - | Hot rolled sheets, machining, grinding | Butt Joint | Plasma cutting, butt welding | - | - | - | - | - | - | geometric notch | 10 | Tension-compression | - | - | -1 | - | - | ASTM standard | Stress | 2.82 | Weld toe
327 | Investigation on the effect of geometric and structural notch on the fatigue notch factor in steel welded joints | 10.1016/j.ijfatigue.2016.09.006 | Lagoda, Tadeusz; Bilous, Pawel; Blacha, Lukasz | INTERNATIONAL JOURNAL OF FATIGUE | 2017 | WOS:000403134000010 | S355N steel | 206 | 366 | 531 | 35 | - | - | - | - | - | Hot rolled sheets, machining, grinding | Butt Joint | Plasma cutting, butt welding | - | - | - | - | - | - | Notched (geometric and structural notches) | 10 | Tension-compression | - | - | -1 | - | - | ASTM standard | Stress | - | Weld toe
328 | Investigation on the effect of geometric and structural notch on the fatigue notch factor in steel welded joints | 10.1016/j.ijfatigue.2016.09.006 | Lagoda, Tadeusz; Bilous, Pawel; Blacha, Lukasz | INTERNATIONAL JOURNAL OF FATIGUE | 2017 | WOS:000403134000010 | S355N steel | 206 | 375 | 559 | 36 | - | - | - | - | - | Hot rolled sheets, machining, grinding | Butt Joint | Plasma cutting, butt welding | - | - | - | - | - | - | geometric notch | 30 | oscillatory bending | - | - | -1 | - | - | ASTM standard | Stress | 2.06 | Weld toe
329 | Investigation on the effect of geometric and structural notch on the fatigue notch factor in steel welded joints | 10.1016/j.ijfatigue.2016.09.006 | Lagoda, Tadeusz; Bilous, Pawel; Blacha, Lukasz | INTERNATIONAL JOURNAL OF FATIGUE | 2017 | WOS:000403134000010 | S355N steel | 206 | 375 | 559 | 36 | - | - | - | - | - | Hot rolled sheets, machining, grinding | Butt Joint | Plasma cutting, butt welding | - | - | - | - | - | - | Notched (geometric and structural notches) | 30 | oscillatory bending | - | - | -1 | - | - | ASTM standard | Stress | - | Weld toe
330 | Fatigue crack propagation analysis for multiple weld toe cracks in cut-out fatigue test specimens from a girth welded pipe | 10.1016/j.ijfatigue.2016.09.011 | Pang, John H. L.; Hoh, Hsin Jen; Tsang, Kin Shun; Low, Jason; Kong, Shawn Caleb; Yuan, Wen Guo | INTERNATIONAL JOURNAL OF FATIGUE | 2017 | WOS:000388781200015 | X65 steel | - | 550 | 633 | - | - | - | - | - | - | - | - | - | - | - | - | - | - | Assumed to be none | Cut-out fatigue test specimens | 25.4 mm | Four-point bending test | - | - | 0.1 | - | - | BS 7910 | Stress | - | Weld toe
331 | Fatigue crack growth in cruciform welded joints: Influence of residual stresses and of the weld toe geometry | 10.1016/j.ijfatigue.2016.09.020 | Ngoula, D. Tchoffo; Beier, H. Th.; Vormwald, M. | INTERNATIONAL JOURNAL OF FATIGUE | 2017 | WOS:000403134000013 | Medium strength structural steel S355NL | 210 | 152.17 | - | - | - | - | - | - | - | stress relieved | Cruciform welded joint (full penetration weld). | - | - | - | - | - | - | - | Full-scale cruciform welded joint | 10 | - | - | - | 0 | - | - | - | Stress | - | Weld toe (crack initiation and growth)
332 | Fatigue crack growth in cruciform welded joints: Influence of residual stresses and of the weld toe geometry | 10.1016/j.ijfatigue.2016.09.020 | Ngoula, D. Tchoffo; Beier, H. Th.; Vormwald, M. | INTERNATIONAL JOURNAL OF FATIGUE | 2017 | WOS:000403134000013 | Medium strength structural steel S355NL | 210 | 152.17 | - | - | - | - | - | - | - | - | Cruciform welded joint (full penetration weld). | - | - | - | - | - | - | - | Full-scale cruciform welded joint | 10 | - | - | - | 0 | - | - | - | Stress | - | Weld toe (crack initiation and growth)
333 | Fatigue crack growth in cruciform welded joints: Influence of residual stresses and of the weld toe geometry | 10.1016/j.ijfatigue.2016.09.020 | Ngoula, D. Tchoffo; Beier, H. Th.; Vormwald, M. | INTERNATIONAL JOURNAL OF FATIGUE | 2017 | WOS:000403134000013 | high strength structural steel S960QL | 206 | 607.23 | - | - | - | - | - | - | - | stress relieved | Cruciform welded joint (full penetration weld). | - | - | - | - | - | - | - | Full-scale cruciform welded joint | 10 | - | - | - | 0 | - | - | - | Stress | - | Weld toe (crack initiation and growth)
334 | Fatigue crack growth in cruciform welded joints: Influence of residual stresses and of the weld toe geometry | 10.1016/j.ijfatigue.2016.09.020 | Ngoula, D. Tchoffo; Beier, H. Th.; Vormwald, M. | INTERNATIONAL JOURNAL OF FATIGUE | 2017 | WOS:000403134000013 | high strength structural steel S960QL | 206 | 607.23 | - | - | - | - | - | - | - | - | Cruciform welded joint (full penetration weld). | - | - | - | - | - | - | - | Full-scale cruciform welded joint | 10 | - | - | - | 0 | - | - | - | Stress | - | Weld toe (crack initiation and growth)
335 | Analysis of the thickness effect in thin steel welded structures under uniaxial fatigue loading | 10.1016/j.ijfatigue.2017.02.011 | Livieri, Paolo; Tovo, Roberto | INTERNATIONAL JOURNAL OF FATIGUE | 2017 | WOS:000403134000021 | Steel | 200 | - | - | - | - | - | - | - | - | - | Cruciform joint | - | - | - | - | - | - | - | Full-scale welded joints | 2 | Uniaxial fatigue loading | - | - | 0 | - | - | - | Stress | 2.6 | -
336 | Critical distance approach for the fatigue strength assessment of magnesium welded joints in contrast to Neuber's effective stress method | 10.1016/j.ijfatigue.2018.03.004 | Karakas, O.; Zhang, G.; Sonsino, C. M. | INTERNATIONAL JOURNAL OF FATIGUE | 2018 | WOS:000432645700003 | Magnesium alloy AZ31 (ISO-MgAl3Zn1) | - | 197 | 247 | 14.7 | Magnesium alloy AZ61A | - | - | - | - | - | Butt Joint | MIG | 17.78–19.07 | 262.41–321.71 | 12.5–17.33 | - | Argon flow (10–12 L/min) | - | Full-penetration butt weld | 5.3 | Axial | Room temperature | Air | -1 | 15–30 | - | - | Load-controlled | 1.88, 3.99 | Weld toe, notch root
337 | Critical distance approach for the fatigue strength assessment of magnesium welded joints in contrast to Neuber's effective stress method | 10.1016/j.ijfatigue.2018.03.004 | Karakas, O.; Zhang, G.; Sonsino, C. M. | INTERNATIONAL JOURNAL OF FATIGUE | 2018 | WOS:000432645700003 | Magnesium alloy AZ31 (ISO-MgAl3Zn1) | - | 197 | 247 | 14.7 | Magnesium alloy AZ61A | - | - | - | - | - | Butt Joint | TIG | 16 | 135 | 5 | - | Argon flow (10–12 L/min) | - | non-fully penetrated butt weld | 5.3 | Axial | Room temperature | Air | -1 | 15–30 | - | - | Load-controlled | 6.60, 19.43 | Weld toe, notch root
338 | Critical distance approach for the fatigue strength assessment of magnesium welded joints in contrast to Neuber's effective stress method | 10.1016/j.ijfatigue.2018.03.004 | Karakas, O.; Zhang, G.; Sonsino, C. M. | INTERNATIONAL JOURNAL OF FATIGUE | 2018 | WOS:000432645700003 | Magnesium alloy AZ31 (ISO-MgAl3Zn1) | - | 197 | 247 | 14.7 | Magnesium alloy AZ61A | - | - | - | - | - | Transversal Stiffener | MIG | 18.60 | 312 | 6.67 | 100–120 | Argon flow (10–12 L/min) | - | transversal stiffener | 5.3 | Axial | Room temperature | Air | -1 | 15–30 | - | - | Load-controlled | 1.73, 4.69 | Weld toe, notch root
339 | Critical distance approach for the fatigue strength assessment of magnesium welded joints in contrast to Neuber's effective stress method | 10.1016/j.ijfatigue.2018.03.004 | Karakas, O.; Zhang, G.; Sonsino, C. M. | INTERNATIONAL JOURNAL OF FATIGUE | 2018 | WOS:000432645700003 | Magnesium alloy AZ31 (ISO-MgAl3Zn1) | - | 197 | 247 | 14.7 | Magnesium alloy AZ61A | - | - | - | - | - | Butt Joint | MIG | 17.78–19.07 | 262.41–321.71 | 12.5–17.33 | - | Argon flow (10–12 L/min) | - | Full-penetration butt weld | 5.3 | Axial | Room temperature | Air | 0 | 15–30 | - | - | Load-controlled | 1.88, 3.99 | Weld toe, notch root
340 | Critical distance approach for the fatigue strength assessment of magnesium welded joints in contrast to Neuber's effective stress method | 10.1016/j.ijfatigue.2018.03.004 | Karakas, O.; Zhang, G.; Sonsino, C. M. | INTERNATIONAL JOURNAL OF FATIGUE | 2018 | WOS:000432645700003 | Magnesium alloy AZ31 (ISO-MgAl3Zn1) | - | 197 | 247 | 14.7 | Magnesium alloy AZ61A | - | - | - | - | - | Butt Joint | TIG | 16 | 135 | 6 | - | Argon flow (10–12 L/min) | - | non-fully penetrated butt weld | 5.3 | Axial | Room temperature | Air | 0 | 15–30 | - | - | Load-controlled | 6.60, 19.43 | Weld toe, notch root
341 | Critical distance approach for the fatigue strength assessment of magnesium welded joints in contrast to Neuber's effective stress method | 10.1016/j.ijfatigue.2018.03.004 | Karakas, O.; Zhang, G.; Sonsino, C. M. | INTERNATIONAL JOURNAL OF FATIGUE | 2018 | WOS:000432645700003 | Magnesium alloy AZ31 (ISO-MgAl3Zn1) | - | 197 | 247 | 14.7 | Magnesium alloy AZ61A | - | - | - | - | - | Transversal Stiffener | MIG | 18.60 | 312 | 6.67 | 100–120 | Argon flow (10–12 L/min) | - | transversal stiffener | 5.3 | Axial | Room temperature | Air | 0 | 15–30 | - | - | Load-controlled | 1.73, 4.69 | Weld toe, notch root
342 | Critical distance approach for the fatigue strength assessment of magnesium welded joints in contrast to Neuber's effective stress method | 10.1016/j.ijfatigue.2018.03.004 | Karakas, O.; Zhang, G.; Sonsino, C. M. | INTERNATIONAL JOURNAL OF FATIGUE | 2018 | WOS:000432645700003 | Magnesium alloy AZ31 (ISO-MgAl3Zn1) | - | 197 | 247 | 14.7 | Magnesium alloy AZ61A | - | - | - | - | - | Butt Joint | MIG | 17.78–19.07 | 262.41–321.71 | 12.5–17.33 | - | Argon flow (10–12 L/min) | - | Full-penetration butt weld | 5.3 | Axial | Room temperature | Air | 0.5 | 15–30 | - | - | Load-controlled | 1.88, 3.99 | Weld toe, notch root
343 | Critical distance approach for the fatigue strength assessment of magnesium welded joints in contrast to Neuber's effective stress method | 10.1016/j.ijfatigue.2018.03.004 | Karakas, O.; Zhang, G.; Sonsino, C. M. | INTERNATIONAL JOURNAL OF FATIGUE | 2018 | WOS:000432645700003 | Magnesium alloy AZ31 (ISO-MgAl3Zn1) | - | 197 | 247 | 14.7 | Magnesium alloy AZ61A | - | - | - | - | - | Butt Joint | TIG | 16 | 135 | 6 | - | Argon flow (10–12 L/min) | - | non-fully penetrated butt weld | 5.3 | Axial | Room temperature | Air | 0.5 | 15–30 | - | - | Load-controlled | 6.60, 19.43 | Weld toe, notch root
344 | Critical distance approach for the fatigue strength assessment of magnesium welded joints in contrast to Neuber's effective stress method | 10.1016/j.ijfatigue.2018.03.004 | Karakas, O.; Zhang, G.; Sonsino, C. M. | INTERNATIONAL JOURNAL OF FATIGUE | 2018 | WOS:000432645700003 | Magnesium alloy AZ31 (ISO-MgAl3Zn1) | - | 197 | 247 | 14.7 | Magnesium alloy AZ61A | - | - | - | - | - | Transversal Stiffener | MIG | 18.60 | 312 | 6.67 | 100–120 | Argon flow (10–12 L/min) | - | transversal stiffener | 5.3 | Axial | Room temperature | Air | 0.5 | 15–30 | - | - | Load-controlled | 1.73, 4.69 | Weld toe, notch root
345 | Fatigue performances of FSW and GMAW aluminum alloys welded joints: Competition between microstructural and structural-contact-fretting crack initiation | 10.1016/j.ijfatigue.2018.06.020 | Texier, D.; Atmani, F.; Bocher, P.; Nadeau, F.; Chen, J.; Zedan, Y.; Vanderesse, N.; Demers, V. | INTERNATIONAL JOURNAL OF FATIGUE | 2018 | WOS:000450377100020 | AA6061-T6 aluminum alloy | - | 244.5 | 281.3 | - | AWS ER5356 | - | 138.1 | 231.9 | - | T6 condition (solution heat treatment followed by artificial aging) | Butt joint. | GMAW (Gas Metal Arc Welding). | 23, 24.7, 24.9 | 240, 237, 236 | 8.33, 7.5, 7.5 | - | High purity argon inert gas (for GMAW). | - | Standard | 9.4 | Uniaxial high-cycle fatigue (HCF) tests | Room temperature | - | 0.67 | 20 | MTS Landmark (100 kN) servo-hydraulic machine | ASTM E466 | Load control | - | Interface of pass #2/pass #3 (top surface), Interface of pass #2/HAZ (top surface), Notch root
346 | Fatigue performances of FSW and GMAW aluminum alloys welded joints: Competition between microstructural and structural-contact-fretting crack initiation | 10.1016/j.ijfatigue.2018.06.020 | Texier, D.; Atmani, F.; Bocher, P.; Nadeau, F.; Chen, J.; Zedan, Y.; Vanderesse, N.; Demers, V. | INTERNATIONAL JOURNAL OF FATIGUE | 2018 | WOS:000450377100020 | AA6061-T6 aluminum alloy | - | 244.5 | 281.3 | - | - | - | 154.4 | 231.2 | - | T6 condition (solution heat treatment followed by artificial aging) | Butt joint. | FSW (Friction Stir Welding) | - | - | 6.67 | - | - | - | Standard | 9.4 | Uniaxial high-cycle fatigue (HCF) tests | Room temperature | - | 0.67 | 20 | MTS Landmark (100 kN) servo-hydraulic machine | ASTM E466 | Load control | - | Notch root, Nugget zone (NZ) close to TMAZ at the crown surface (retreating side).
347 | A fracture mechanics study of aluminum alloy 6063 light poles | 10.1016/j.ijfatigue.2019.05.027 | Daneshkhah, Ali Reza; Menzemer, Craig C. | INTERNATIONAL JOURNAL OF FATIGUE | 2019 | WOS:000472688800038 | 6063-T6 aluminum alloy | - | 213.7 | 241.3 | - | 4043 aluminum alloy | - | - | 201.3 | - | Heat treatment (6 hours at 182 °C to bring tube to T6 temper), mechanical straightening | Fillet weld | Gas Metal Arc Welding (GMAW) | - | - | - | - | - | - | Full-scale (light-pole specimens) | 6.35 | Axial (constant amplitude displacement) | - | - | - | 1 | Equipment capable of applying constant amplitude displacements | - | Displacement | - | Weld toe
348 | Fatigue behaviour of laser spot welds in dual phase 780 steel | 10.1016/j.ijfatigue.2019.105374 | Ray, Trishita; Kundu, Jaydeb; Kundu, Amrita; Shome, Mahadev | INTERNATIONAL JOURNAL OF FATIGUE | 2020 | WOS:000509617500009 | DP 780 steel | - | - | - | - | - | - | - | - | - | Cold rolled and continuous annealed | Lap joint | Laser welding | - | - | 9, 14, 20 | - | Pure argon gas shielding | - | Lap shear samples | 1 | Uniaxial shear tensile tests | - | - | 0.1 | 15 | Instron 8801 servo-hydraulic system | BS 1140:1993 | Load control | - | Weld toe, weld root
349 | Comparative evaluation of LCF behavior of dissimilar steels and welds in an ultra-supercritical turbine rotor at 280 ¡ãC | 10.1016/j.ijfatigue.2020.105771 | Wang, Wen-Ke; Zhang, Jian-Xun; Zhong, Jie | INTERNATIONAL JOURNAL OF FATIGUE | 2020 | WOS:000552122300041 | 30Cr1MoV (2.25Cr-Mo-V steel), 30Cr2Ni4MoV (3.5Ni-Cr-Mo-V steel) | - | 648, 772 | 761, 851 | 11, 8 | SAW wire | - | 669 | 778 | 12 | Post-weld heat treatment at 670 °C for 8 h and 590 °C for 8 h | Dissimilar metal welded joint (DMWJ) | SAW (Submerged Arc Welding) | 30 | 500 | - | - | - | Relieved by post-weld heat treatment | Standard (ASTM E606). | 12 | Axial (Low-Cycle Fatigue, LCF) | 280 | Atmospheric conditions | -1 | 0.1-0.25 | MTS Landmark 370.10 | ASTM E606 | Strain-controlled | - | -
350 | Fatigue assessment of additively manufactured AlSi10Mg laser beam welded to rolled EN AW-6082-T6 sheet metal | 10.1016/j.ijfatigue.2020.105805 | Moeller, Benjamin; Schnabel, Kai; Wagener, Rainer; Kaufmann, Heinz; Melz, Tobias | INTERNATIONAL JOURNAL OF FATIGUE | 2020 | WOS:000562720100003 | EN AW-6082-T6 (AlMgSi1) | 70 | 250–260 | 290–310 | 6–8 | AlSi10Mg (additively manufactured) | 61–86 | 185–215 | 300–370 | 2–4 | Stress relief heat treatment | Butt joint | Laser beam welding (LBW) | - | - | 118 | - | Argon shielding gas | - | Butt joint | 2 | Axial loading | - | - | 0.1. | 20–50 | Servo-hydraulic driven test rigs | IIW recommendations for fatigue assessment of welded joints | Stress-controlled | - | Weld toe, middle of weld seam
351 | Fatigue assessment of additively manufactured AlSi10Mg laser beam welded to rolled EN AW-6082-T6 sheet metal | 10.1016/j.ijfatigue.2020.105805 | Moeller, Benjamin; Schnabel, Kai; Wagener, Rainer; Kaufmann, Heinz; Melz, Tobias | INTERNATIONAL JOURNAL OF FATIGUE | 2020 | WOS:000562720100003 | EN AW-6082-T6 (AlMgSi1) | 70 | 250–260 | 290–310 | 6–8 | AlSi10Mg (additively manufactured) | 61–86 | 185–215 | 300–370 | 2–4 | Stress relief heat treatment | Lap joint (driven through) | Laser beam welding (LBW) | - | - | 83 | - | Argon shielding gas | - | Lap joint (driven through) | 2 | Axial loading | - | - | 0.1 | 20–50 | Servo-hydraulic driven test rigs | IIW recommendations for fatigue assessment of welded joints | Stress-controlled | 14.3 | Weld root
352 | Fatigue assessment of additively manufactured AlSi10Mg laser beam welded to rolled EN AW-6082-T6 sheet metal | 10.1016/j.ijfatigue.2020.105805 | Moeller, Benjamin; Schnabel, Kai; Wagener, Rainer; Kaufmann, Heinz; Melz, Tobias | INTERNATIONAL JOURNAL OF FATIGUE | 2020 | WOS:000562720100003 | EN AW-6082-T6 (AlMgSi1) | 70 | 250–260 | 290–310 | 6–8 | AlSi10Mg (additively manufactured) | 61–86 | 185–215 | 300–370 | 2–4 | Stress relief heat treatment | Lap joint (fillet welds) | Laser beam welding (LBW) | - | - | 33 | - | Argon shielding gas | - | Lap joint (fillet welds) | 2 | Axial loading | - | - | 0.1 | 20–50 | Servo-hydraulic driven test rigs | IIW recommendations for fatigue assessment of welded joints | Stress-controlled | 14.3 | Weld toe, weld root
353 | Fatigue assessment of additively manufactured AlSi10Mg laser beam welded to rolled EN AW-6082-T6 sheet metal | 10.1016/j.ijfatigue.2020.105805 | Moeller, Benjamin; Schnabel, Kai; Wagener, Rainer; Kaufmann, Heinz; Melz, Tobias | INTERNATIONAL JOURNAL OF FATIGUE | 2020 | WOS:000562720100003 | EN AW-6082-T6 (AlMgSi1) | 70 | 250–260 | 290–310 | 6–8 | AlSi10Mg (additively manufactured) | 61–86 | 185–215 | 300–370 | 2–4 | Stress relief heat treatment | Peel T-joint. | Laser beam welding (LBW) | - | - | - | - | Argon shielding gas | - | Peel T-joint. | 2 | Axial loading | - | - | 0.1 | 20–50 | Servo-hydraulic driven test rigs | IIW recommendations for fatigue assessment of welded joints | Stress-controlled | 108.9 | Weld seam (peel or diagonal fracture).
354 | Fatigue analyses and life predictions of laser-welded lap-shear specimens made of low carbon and high strength low alloy steels | 10.1016/j.ijfatigue.2020.105849 | Su, Zheng-Ming; Lin, Pai-Chen; Lai, Wei-Jen; Pan, Jwo; Cheng, Guan-Ju; Yen, Hung-Wei | INTERNATIONAL JOURNAL OF FATIGUE | 2020 | WOS:000562728500004 | HSLA steel (SAE J2340 300Y, non-galvanized), Low carbon (LC) steel | 206 | - | - | - | Fusion zone (FZ) material (mixture of HSLA and LC steel) | 206 | - | - | - | Laser welding (LW) | Lap-shear joint | CO2 laser welding | - | - | 133.33 | - | Helium gas shielding | - | Lap-shear (LS) specimen | 0.65 | Axial fatigue tests | - | - | 0.1 | 10 | Instron fatigue testing machine | ASTM E466-07 | Load-controlled | - | Upper sheet separation (LC steel)
355 | Fatigue analyses and life predictions of laser-welded lap-shear specimens made of low carbon and high strength low alloy steels | 10.1016/j.ijfatigue.2020.105849 | Su, Zheng-Ming; Lin, Pai-Chen; Lai, Wei-Jen; Pan, Jwo; Cheng, Guan-Ju; Yen, Hung-Wei | INTERNATIONAL JOURNAL OF FATIGUE | 2020 | WOS:000562728500004 | HSLA steel (SAE J2340 300Y, non-galvanized), Low carbon (LC) steel | 206 | - | - | - | Fusion zone (FZ) material (mixture of HSLA and LC steel) | 206 | - | - | - | Laser welding (LW) | Lap-shear joint | CO2 laser welding | - | - | 133.33 | - | Helium gas shielding | - | Lap-shear (LS) specimen | 0.91 | Axial fatigue tests | - | - | 0.1 | 10 | Instron fatigue testing machine | ASTM E466-07 | Load-controlled | - | Lower sheet separation (HSLA steel)
356 | Fatigue resistance characterization of frictions stir welds between complex aluminum extrusions: An experimental and finite element study | 10.1016/j.ijfatigue.2020.105861 | Yu, Yifei; Wang, Ping; Pei, Xianjun; Dong, Pingsha; Fang, Hongyuan | INTERNATIONAL JOURNAL OF FATIGUE | 2020 | WOS:000569748100004 | AA6005-T6 | - | - | - | - | AA6005-T6 (friction stir welded) | - | - | - | - | - | Lap joint | Friction stir welding (FSW) | - | - | 33.33 | - | - | - | Full-scale | 2.8-4 | Cantilever bending fatigue test | Room temperature | - | 0.1. | 1-2 | Instron 8802 testing system | ISO 25239–5:2011 | Load-controlled | - | -
357 | Mechanical properties of 2024-T3 AlClad aluminum FSW lap joints and impact of surface preparation | 10.1016/j.ijfatigue.2020.105979 | Robitaille, Benedicte; Provencher, Paul R.; St-Georges, Lyne; Brochu, Myriam | INTERNATIONAL JOURNAL OF FATIGUE | 2021 | WOS:000597146300005 | 2024-T3 Alclad Aluminum | - | - | 450 | - | 2024-T3 Alclad Aluminum | - | - | - | - | Brushed | Lap Joint | Friction Stir Welding (FSW) | - | - | 1.02 | - | - | - | Standard | 3.2 | Axial | - | - | 0.1 | 20 | Servo-hydraulic machine | ASTM E466 | Stress | - | Weld toe (top plate on retreating side)
358 | Mechanical properties of 2024-T3 AlClad aluminum FSW lap joints and impact of surface preparation | 10.1016/j.ijfatigue.2020.105979 | Robitaille, Benedicte; Provencher, Paul R.; St-Georges, Lyne; Brochu, Myriam | INTERNATIONAL JOURNAL OF FATIGUE | 2021 | WOS:000597146300005 | 2024-T3 Alclad Aluminum | - | - | 450 | - | 2024-T3 Alclad Aluminum | - | - | - | - | As-Clad | Lap Joint | Friction Stir Welding (FSW) | - | - | 1.02 | - | - | - | Standard | 3.2 | Axial | - | - | 0.1 | 20 | Servo-hydraulic machine | ASTM E466 | Stress | - | Weld toe (top plate on retreating side)
359 | Tensile and fatigue properties of Super304H welded joint at elevated temperatures | 10.1016/j.ijfatigue.2020.105989 | Hwang, Jeong Ho; Song, Geun Dong; Kim, Dae-Woong; Huh, Yong-Hak; Park, Byong Chon; Hahn, Junhee; Hong, Seong-Gu | INTERNATIONAL JOURNAL OF FATIGUE | 2021 | WOS:000597143700001 | Super304H | - | 205.5 | 497.2 | 40.6 | T-304H | - | 238.9 | 498.9 | 25.9 | - | Butt Joint (V-shaped groove) | Gas Tungsten Arc Welding (GTAW) | 10 | 120 | 1.33–2.5 | <10 | Shield gas (Ar 99.9%) | - | Standard | 6.6 | Low-cycle fatigue (fully reversed strain control). | 500 | - | -1 | - | Hydraulic material testing machine (Landmark, MTS, USA) | - | Strain control | - | -
360 | Tensile and fatigue properties of Super304H welded joint at elevated temperatures | 10.1016/j.ijfatigue.2020.105989 | Hwang, Jeong Ho; Song, Geun Dong; Kim, Dae-Woong; Huh, Yong-Hak; Park, Byong Chon; Hahn, Junhee; Hong, Seong-Gu | INTERNATIONAL JOURNAL OF FATIGUE | 2021 | WOS:000597143700001 | Super304H | - | 195.9 | 455.7 | 40.4 | T-304H | - | 233.4 | 498.9 | 29.2 | - | Butt Joint (V-shaped groove) | Gas Tungsten Arc Welding (GTAW) | 10 | 120 | 1.33–2.5 | <10 | Shield gas (Ar 99.9%) | - | Standard | 6.6 | Low-cycle fatigue (fully reversed strain control). | 600 | - | -1 | - | Hydraulic material testing machine (Landmark, MTS, USA) | - | Strain control | - | -
361 | Tensile and fatigue properties of Super304H welded joint at elevated temperatures | 10.1016/j.ijfatigue.2020.105989 | Hwang, Jeong Ho; Song, Geun Dong; Kim, Dae-Woong; Huh, Yong-Hak; Park, Byong Chon; Hahn, Junhee; Hong, Seong-Gu | INTERNATIONAL JOURNAL OF FATIGUE | 2021 | WOS:000597143700001 | Super304H | - | 202.3 | 377.6 | 45.0 | T-304H | - | 221.5 | 368.8 | 28.7 | - | Butt Joint (V-shaped groove) | Gas Tungsten Arc Welding (GTAW) | 10 | 120 | 1.33–2.5 | <10 | Shield gas (Ar 99.9%) | - | Standard | 6.6 | Low-cycle fatigue (fully reversed strain control) | 700 | - | -1 | - | Hydraulic material testing machine (Landmark, MTS, USA) | - | Strain control. | - | -
362 | Very long life fatigue failure mechanism of electron beam welded joint for titanium alloy at elevated temperature | 10.1016/j.ijfatigue.2021.106446 | Liu, Fulin; Chen, Yao; He, Chao; Wang, Chong; Li, Lang; Liu, Yongjie; Wang, Qingyuan | INTERNATIONAL JOURNAL OF FATIGUE | 2021 | WOS:000686175800001 | TC17 titanium alloy | 116 | 1030 | 1120 | 15 | TC17 titanium alloy (electron beam welded) | - | - | - | - | Post-weld heat treatment (PWHT) at 630°C for 2 hours, air cooling | Butt joint | Electron beam welding (EBW) | 150000 | 0.043 | 16.67 | - | High-vacuum environment | Eliminated by PWHT | Dog-bone shape with a 5 mm straight section | 14 | Ultrasonic fatigue testing | 25 | High-temperature environment | -1 | 20000 | Ultrasonic fatigue testing system (USF-2000, modified for high temperature) | - | Displacement control | - | -
363 | Very long life fatigue failure mechanism of electron beam welded joint for titanium alloy at elevated temperature | 10.1016/j.ijfatigue.2021.106446 | Liu, Fulin; Chen, Yao; He, Chao; Wang, Chong; Li, Lang; Liu, Yongjie; Wang, Qingyuan | INTERNATIONAL JOURNAL OF FATIGUE | 2021 | WOS:000686175800001 | TC17 titanium alloy | 116 | 1030 | 1120 | 15 | TC17 titanium alloy (electron beam welded) | - | - | - | - | Post-weld heat treatment (PWHT) at 630°C for 2 hours, air cooling | Butt joint | Electron beam welding (EBW) | 150000 | 0.043 | 16.67 | - | High-vacuum environment | Eliminated by PWHT | Dog-bone shape with a 5 mm straight section | 14 | Ultrasonic fatigue testing | 400 | High-temperature environment | -1 | 20000 | Ultrasonic fatigue testing system (USF-2000, modified for high temperature) | - | Displacement control | - | -
364 | Probabilistic models for the fatigue resistance of welded steel joints subjected to constant amplitude loading | 10.1016/j.ijfatigue.2021.106626 | Mikulski, Zbigniew; Lassen, Tom | INTERNATIONAL JOURNAL OF FATIGUE | 2022 | WOS:000782154000001 | Mild and medium strength C-Mn steel | - | - | - | - | - | - | - | - | - | - | Cruciform, T-Joint | SAW (Submerged Arc Welding) | - | - | - | - | - | - | Full-scale | 20-32 | Axial, Bending | - | - | 0.35, 0.1 | - | - | Eurocode 3 Part 1-9, DNV RP-C203 | - | - | Weld toe
365 | On the changes in the low-cycle-fatigue life and cracking mechanism of P91 cross-weld specimens at elevated temperatures | 10.1016/j.ijfatigue.2022.106833 | Nguyen, Thanh Tuan; Yoon, Kee Bong; Toan Thang Vu; Park, Jaeyeong; Baek, Un Bong | INTERNATIONAL JOURNAL OF FATIGUE | 2022 | WOS:000792119900001 | P91 | 213 | - | - | - | Thermanit MTS 3 , Chromet 9MV-N | - | - | - | - | Post-weld heat treatment at 750°C for 2 hours. | Single-bevel groove weld. | Hybrid welding (Gas Tungsten Arc Welding and Shielded Metal Arc Welding) | 10–13, 21–27 | 100–130, 130–170 | 1.5–2, 1.67–1.83 | - | - | - | Cross-weld specimen | 6.35 | Low-cycle fatigue (LCF) tests | 25 | Ambient environment. | -1 | Strain rate of 5 × 10⁻³ s⁻¹ | Hydraulic servo-controlled testing system (MTS 810) | ASTM E606. | Total strain-controlled | - | -
366 | On the changes in the low-cycle-fatigue life and cracking mechanism of P91 cross-weld specimens at elevated temperatures | 10.1016/j.ijfatigue.2022.106833 | Nguyen, Thanh Tuan; Yoon, Kee Bong; Toan Thang Vu; Park, Jaeyeong; Baek, Un Bong | INTERNATIONAL JOURNAL OF FATIGUE | 2022 | WOS:000792119900001 | P91 | 172 | - | - | - | Thermanit MTS 3 , Chromet 9MV-N | - | - | - | - | Post-weld heat treatment at 750°C for 2 hours. | Single-bevel groove weld. | Hybrid welding (Gas Tungsten Arc Welding and Shielded Metal Arc Welding) | 10–13, 21–27 | 100–130, 130–170 | 1.5–2, 1.67–1.83 | - | - | - | Cross-weld specimen | 6.35 | Low-cycle fatigue (LCF) tests | 538 | Ambient environment. | -1 | Strain rate of 5 × 10⁻³ s⁻¹ | Hydraulic servo-controlled testing system (MTS 810) | ASTM E606. | Total strain-controlled | - | -
367 | On the changes in the low-cycle-fatigue life and cracking mechanism of P91 cross-weld specimens at elevated temperatures | 10.1016/j.ijfatigue.2022.106833 | Nguyen, Thanh Tuan; Yoon, Kee Bong; Toan Thang Vu; Park, Jaeyeong; Baek, Un Bong | INTERNATIONAL JOURNAL OF FATIGUE | 2022 | WOS:000792119900001 | P91 | 165 | - | - | - | Thermanit MTS 3 , Chromet 9MV-N | - | - | - | - | Post-weld heat treatment at 750°C for 2 hours. | Single-bevel groove weld. | Hybrid welding (Gas Tungsten Arc Welding and Shielded Metal Arc Welding) | 10–13, 21–27 | 100–130, 130–170 | 1.5–2, 1.67–1.83 | - | - | - | Cross-weld specimen | 6.35 | Low-cycle fatigue (LCF) tests | 566°C | Ambient environment. | -1 | Strain rate of 5 × 10⁻³ s⁻¹ | Hydraulic servo-controlled testing system (MTS 810) | ASTM E606. | Total strain-controlled | - | -
368 | Misalignment effect on the fatigue failure behavior of load-carrying cruciform welded joints | 10.1016/j.ijfatigue.2022.106847 | Man, Zheng; Song, Wei; Xu, Jie; Wei, Shoupan; Cui, Muchun; Shi, Xiaojian; Berto, Filippo | INTERNATIONAL JOURNAL OF FATIGUE | 2022 | WOS:000791993500003 | Low carbon steels D32 and 907L | 206 | - | - | - | - | - | - | - | - | - | Cruciform Joint | - | - | - | - | - | - | - | Load-carrying cruciform welded joints | 10.5, 12 | High-cycle fatigue tests | - | - | -1 | 5–10 | MTS-810 electro-hydraulic servo test machine | - | Stress | - | Weld root
369 | Misalignment effect on the fatigue failure behavior of load-carrying cruciform welded joints | 10.1016/j.ijfatigue.2022.106847 | Man, Zheng; Song, Wei; Xu, Jie; Wei, Shoupan; Cui, Muchun; Shi, Xiaojian; Berto, Filippo | INTERNATIONAL JOURNAL OF FATIGUE | 2022 | WOS:000791993500003 | Low carbon steels D32 and 907L | 206 | - | - | - | - | - | - | - | - | - | Cruciform Joint | - | - | - | - | - | - | - | Anxial misliagnment specimen | 10.5, 12 | High-cycle fatigue tests | - | - | -1 | 5–10 | MTS-810 electro-hydraulic servo test machine | - | Stress | - | Weld toe
370 | Misalignment effect on the fatigue failure behavior of load-carrying cruciform welded joints | 10.1016/j.ijfatigue.2022.106847 | Man, Zheng; Song, Wei; Xu, Jie; Wei, Shoupan; Cui, Muchun; Shi, Xiaojian; Berto, Filippo | INTERNATIONAL JOURNAL OF FATIGUE | 2022 | WOS:000791993500003 | Low carbon steels D32 and 907L | 206 | - | - | - | - | - | - | - | - | - | Cruciform Joint | - | - | - | - | - | - | - | Angle misliagnment specimen | 10.5, 12 | High-cycle fatigue tests | - | - | -1 | 5–10 | MTS-810 electro-hydraulic servo test machine | - | Stress | - | Weld toe
371 | Fatigue damage evaluation of welded joints in steel bridge based on meso-damage mechanics | 10.1016/j.ijfatigue.2022.106898 | Yuan, Daoyun; Cui, Chuang; Zhang, Qinghua; Li, Zongmou; Ye, Zhongtao | INTERNATIONAL JOURNAL OF FATIGUE | 2022 | WOS:000800347300005 | Q345QD, Q460Q | - | 345, 460 | - | - | - | - | - | - | - | - | Butt Joint | CO2 gas shielded arc welding | 28–32 | 200–240 | - | - | CO2 gas flow rate of 15–25 L/min | - | Hourglass-shaped with a minimum cross-sectional diameter of 7 mm | - | Axial fatigue test | - | - | - | 2–6, 100–116 | High-frequency fatigue testing machine, universal actuator | - | Force | - | Weld root
372 | Fatigue damage evaluation of welded joints in steel bridge based on meso-damage mechanics | 10.1016/j.ijfatigue.2022.106898 | Yuan, Daoyun; Cui, Chuang; Zhang, Qinghua; Li, Zongmou; Ye, Zhongtao | INTERNATIONAL JOURNAL OF FATIGUE | 2022 | WOS:000800347300005 | Q345QD, Q460Q | - | 345, 460 | - | - | - | - | - | - | - | - | Butt Joint | CO2 gas shielded arc welding | 28–32 | 200–240 | - | - | CO2 gas flow rate of 15–25 L/min | - | Hourglass-shaped with a minimum cross-sectional diameter of 7 mm | - | Axial fatigue test | - | - | - | 2–6, 100–116 | High-frequency fatigue testing machine, universal actuator | - | Force | - | weld toe
373 | Effect of microstructural heterogeneity on corrosion fatigue crack growth behavior of 60-mm thick-plate TC4 titanium alloy NG-GTAW welded joint | 10.1016/j.ijfatigue.2022.107030 | Yang, Tao; Xiao, Youheng; Zhuang, Yuan; Liu, Jianyu; Li, Huanyu; Wang, Yuan | INTERNATIONAL JOURNAL OF FATIGUE | 2022 | WOS:001163574000001 | Ti-6Al-4V (TC4) titanium alloy | - | - | - | - | Ti-4Al-2V (TA17) | - | - | 740 | - | Annealed at 650 °C for 4 hours after rolling | Double-sided U-shaped narrow-gap groove | NG-GTAW (Narrow Gap Gas Tungsten Arc Welding) | - | - | - | - | - | Eliminated by ultrasonic stress for each welding layer | Improved single-edge notched tensile (SENT) specimen | 60 | Corrosion fatigue crack growth test | 20 | 3.5% NaCl solution | 0.1 | 0.5 | Low-frequency fatigue testing machine | GB/T 6398-2017 | - | - | -
374 | On improved fatigue properties of aluminum alloy 5086 weld joints | 10.1016/j.ijfatigue.2023.107712 | Jaisawal, Rajneesh; Gaur, Vidit; Ahmed, Shahnawaz | INTERNATIONAL JOURNAL OF FATIGUE | 2023 | WOS:001010178900001 | Aluminum 5086-H321 | 65.79 | 160.75 | 314.91 | 29.60 | Aluminum 5086-H321 (weld joint) | 57.04 | 149.32 | 315.96 | 25.19 | Friction Stir Welding (FSW) | Butt Joint | Friction Stir Welding (FSW) | - | - | 1.5 | 24 | Ambient temperature, relative humidity of ~50% | - | Standard sub-sized flat dog-bone shaped specimens | 5 | Axial fatigue tests | Ambient temperature | Ambient laboratory air conditions | -1 | 20 | MTS servo-hydraulic fatigue testing machine | ASTM E466-07 | Load-controlled | - | Heat Affected Zone (HAZ), Weld Nugget Zone (NZ), Base Metal (BM)
375 | On improved fatigue properties of aluminum alloy 5086 weld joints | 10.1016/j.ijfatigue.2023.107712 | Jaisawal, Rajneesh; Gaur, Vidit; Ahmed, Shahnawaz | INTERNATIONAL JOURNAL OF FATIGUE | 2023 | WOS:001010178900001 | Aluminum 5086-H321 | 65.79 | 160.75 | 314.91 | 29.60 | Aluminum 5086-H321 (weld joint) | 57.04 | 149.32 | 315.96 | 25.19 | Friction Stir Welding (FSW) | Butt Joint | Friction Stir Welding (FSW) | - | - | 1.5 | 24 | Ambient temperature, relative humidity of ~50% | - | Standard sub-sized flat dog-bone shaped specimens | 5 | Axial fatigue tests | Ambient temperature | Ambient laboratory air conditions | 0.1 | 20 | MTS servo-hydraulic fatigue testing machine | ASTM E466-07 | Load-controlled | - | Heat Affected Zone (HAZ), Weld Nugget Zone (NZ), Base Metal (BM)
376 | On improved fatigue properties of aluminum alloy 5086 weld joints | 10.1016/j.ijfatigue.2023.107712 | Jaisawal, Rajneesh; Gaur, Vidit; Ahmed, Shahnawaz | INTERNATIONAL JOURNAL OF FATIGUE | 2023 | WOS:001010178900001 | Aluminum 5086-H321 | 65.79 | 160.75 | 314.91 | 29.60 | Aluminum 5086-H321 (weld joint) | 57.04 | 149.32 | 315.96 | 25.19 | Friction Stir Welding (FSW) | Butt Joint | Friction Stir Welding (FSW) | - | - | 1.5 | 24 | Ambient temperature, relative humidity of ~50% | - | Standard sub-sized flat dog-bone shaped specimens | 5 | Axial fatigue tests | Ambient temperature | Ambient laboratory air conditions | 0.5 | 20 | MTS servo-hydraulic fatigue testing machine | ASTM E466-07 | Load-controlled | - | Heat Affected Zone (HAZ), Weld Nugget Zone (NZ), Base Metal (BM)
377 | High cycle fatigue behavior of inertia friction welded joint of FGH96 alloy at high temperature | 10.1016/j.ijfatigue.2023.107870 | Zhang, Shun; Li, Xiao-Long; Zhang, Jian-Feng; Zhang, Lu; Zhu, Ming-Liang; Xuan, Fu-Zhen | INTERNATIONAL JOURNAL OF FATIGUE | 2023 | WOS:001052396500001 | FGH96 (powder superalloy) | - | - | - | - | FGH96 (inertia friction welded joint) | - | - | - | - | Inertial friction welding | - | Inertial friction welding | - | - | - | - | - | - | Cross-weld specimen and base metal (PBM) specimen | - | Axial push-pull fatigue tests | 650 | High temperature furnace | -1 | 100 | High-frequency fatigue testing machine (QBG-50) | ASTM E466-21 | - | - | Base metal (BM) region and heat-affected zone (HAZ)
378 | The effect of combined laser bionic and ultrasonic impact on the microstructure and fatigue properties of AZ31B magnesium alloy TIG welded joints | 10.1016/j.ijfatigue.2023.107881 | Meng, Chao; Jiang, Yongheng; Yang, Juntao; Zhang, Zhengqiang; Qiu, Xinlei; Wu, Chun; Li, Mingsheng; Ren, Xin | INTERNATIONAL JOURNAL OF FATIGUE | 2023 | WOS:001059477300001 | AZ31B magnesium alloy | 95.9, 62.0, 41.9 | 201 | 238 | 8 | AZ31B magnesium alloy | - | - | - | - | Laser Bionic Treatment (LBT), Ultrasonic Impact Treatment (UIT) | Butt Joint | TIG (Tungsten Inert Gas) welding. | 220 | 135 | 1.33–1.67 | - | - | LZ: +136 ± 20 MPa (tensile), Top of DL: -272 ± 30 MPa (compressive), Middle of DL: -67 ± 10 MPa (compressive) | Standard | 4 | Axial | - | - | 0.1 | 30 | MTS Landmark | - | Stress | - | Weld surface (crack nucleation)
379 | The effect of combined laser bionic and ultrasonic impact on the microstructure and fatigue properties of AZ31B magnesium alloy TIG welded joints | 10.1016/j.ijfatigue.2023.107881 | Meng, Chao; Jiang, Yongheng; Yang, Juntao; Zhang, Zhengqiang; Qiu, Xinlei; Wu, Chun; Li, Mingsheng; Ren, Xin | INTERNATIONAL JOURNAL OF FATIGUE | 2023 | WOS:001059477300001 | AZ31B magnesium alloy | 95.9, 62.0, 41.9 | 175 | 226 | 11.9 | AZ31B magnesium alloy | - | - | - | - | Laser Bionic Treatment (LBT), Ultrasonic Impact Treatment (UIT) | Butt Joint | TIG (Tungsten Inert Gas) welding. | 220 | 135 | 1.33–1.67 | - | - | LZ: +136 ± 20 MPa (tensile), Top of DL: -272 ± 30 MPa (compressive), Middle of DL: -67 ± 10 MPa (compressive) | Standard. | 4 | Axial | - | - | 0.1 | 30 | MTS Landmark | - | Stress | - | Weld surface (crack nucleation)
380 | The effect of combined laser bionic and ultrasonic impact on the microstructure and fatigue properties of AZ31B magnesium alloy TIG welded joints | 10.1016/j.ijfatigue.2023.107881 | Meng, Chao; Jiang, Yongheng; Yang, Juntao; Zhang, Zhengqiang; Qiu, Xinlei; Wu, Chun; Li, Mingsheng; Ren, Xin | INTERNATIONAL JOURNAL OF FATIGUE | 2023 | WOS:001059477300001 | AZ31B magnesium alloy | 95.9, 62.0, 41.9 | 178 | 184 | 5.8 | AZ31B magnesium alloy | - | - | - | - | Laser Bionic Treatment (LBT), Ultrasonic Impact Treatment (UIT) | Butt Joint | TIG (Tungsten Inert Gas) welding. | 220 | 135 | 1.33–1.67 | - | - | LZ: +136 ± 20 MPa (tensile), Top of DL: -272 ± 30 MPa (compressive), Middle of DL: -67 ± 10 MPa (compressive) | Standard. | 4 | Axial | - | - | 0.1 | 30 | MTS Landmark | - | Stress | - | Weld surface (crack nucleation)
381 | Local MIL-HDBK-5D equivalent stress based fatigue assessment of the gusset welded joint improved by Portable Pneumatic Needle-Peening treatment | 10.1016/j.ijfatigue.2023.107913 | Dai, Peiyuan; Osawa, Naoki; Rashed, Sherif; Ma, Donghui; Okada, Jun; Honnami, Masahito | INTERNATIONAL JOURNAL OF FATIGUE | 2023 | WOS:001076258100001 | SM490 steel | 210 | 388 | - | - | YGW11 (Mg50) | - | - | - | - | - | Fillet weld | Gas Metal Arc Welding (GMAW) | 20 | 210 | 3 | 100 | Shield gas of 80% Ar and 20% CO2 | - | Out-of-plane gusset joints | 9 | Uni-axial fatigue tests | - | - | 0 | 10 | Customized electro-hydraulic servo testing machine (Shimadzu Corporation) | JSSC standard | Load control | 1.07 | Weld toe
382 | Local MIL-HDBK-5D equivalent stress based fatigue assessment of the gusset welded joint improved by Portable Pneumatic Needle-Peening treatment | 10.1016/j.ijfatigue.2023.107913 | Dai, Peiyuan; Osawa, Naoki; Rashed, Sherif; Ma, Donghui; Okada, Jun; Honnami, Masahito | INTERNATIONAL JOURNAL OF FATIGUE | 2023 | WOS:001076258100001 | SM490 steel | 210 | 388 | - | - | YGW11 (Mg50) | - | - | - | - | Portable Pneumatic Needle-Peening (PPP) treatment | Fillet weld | Gas Metal Arc Welding (GMAW) | 20 | 210 | 3 | 100 | Shield gas of 80% Ar and 20% CO2 | - | Out-of-plane gusset joints | 9 | Uni-axial fatigue tests | - | - | 0 | 10 | Customized electro-hydraulic servo testing machine (Shimadzu Corporation) | JSSC standard | Load control | 1.07 | Weld toe
383 | HFMI-induced fatigue strength improvement of S355 steel transverse non-load-carrying attachments with lack of fusion in the weld root | 10.1016/j.ijfatigue.2024.108147 | Knysh, V. V.; Mordyuk, B. N.; Solovei, S. O.; Savitsky, V. V.; Mikhodui, O. L.; Lesyk, D. A.; Motrunich, S. I. | INTERNATIONAL JOURNAL OF FATIGUE | 2024 | WOS:001155073100001 | S355 steel (09G2S) | - | - | - | - | Filler material | - | - | - | - | - | Transverse non-load-carrying attachments | Manual metal arc welding | 24–26 | 90, 180 | - | - | Lower position welding | - | Transverse non-load-carrying attachments. | 12 | Axial tensile cycling tests | - | - | 0.01 | 5 | Servo-hydraulic testing machine URS 20/6000 | - | Stress-controlled | - | -
384 | HFMI-induced fatigue strength improvement of S355 steel transverse non-load-carrying attachments with lack of fusion in the weld root | 10.1016/j.ijfatigue.2024.108147 | Knysh, V. V.; Mordyuk, B. N.; Solovei, S. O.; Savitsky, V. V.; Mikhodui, O. L.; Lesyk, D. A.; Motrunich, S. I. | INTERNATIONAL JOURNAL OF FATIGUE | 2024 | WOS:001155073100001 | S355 steel (09G2S) | - | - | - | - | Filler material | - | - | - | - | lack of fusion | Transverse non-load-carrying attachments | Manual metal arc welding | 24–26 | 90, 180 | - | - | Lower position welding | - | Transverse non-load-carrying attachments. | 12 | Axial tensile cycling tests | - | - | 0.01 | 5 | Servo-hydraulic testing machine URS 20/6000 | - | Stress-controlled | - | -
385 | HFMI-induced fatigue strength improvement of S355 steel transverse non-load-carrying attachments with lack of fusion in the weld root | 10.1016/j.ijfatigue.2024.108147 | Knysh, V. V.; Mordyuk, B. N.; Solovei, S. O.; Savitsky, V. V.; Mikhodui, O. L.; Lesyk, D. A.; Motrunich, S. I. | INTERNATIONAL JOURNAL OF FATIGUE | 2024 | WOS:001155073100001 | S355 steel (09G2S) | - | - | - | - | Filler material | - | - | - | - | High-frequency mechanical impact (HFMI) treatment. | Transverse non-load-carrying attachments | Manual metal arc welding | 24–26 | 90, 180 | - | - | Lower position welding | - | Transverse non-load-carrying attachments. | 12 | Axial tensile cycling tests | - | - | 0.01 | 5 | Servo-hydraulic testing machine URS 20/6000 | - | Stress-controlled | - | -
386 | HFMI-induced fatigue strength improvement of S355 steel transverse non-load-carrying attachments with lack of fusion in the weld root | 10.1016/j.ijfatigue.2024.108147 | Knysh, V. V.; Mordyuk, B. N.; Solovei, S. O.; Savitsky, V. V.; Mikhodui, O. L.; Lesyk, D. A.; Motrunich, S. I. | INTERNATIONAL JOURNAL OF FATIGUE | 2024 | WOS:001155073100001 | S355 steel (09G2S) | - | - | - | - | Filler material | - | - | - | - | High-frequency mechanical impact (HFMI) treatment with lack of fusion | Transverse non-load-carrying attachments | Manual metal arc welding | 24–26 | 90, 180 | - | - | Lower position welding | - | Transverse non-load-carrying attachments. | 12 | Axial tensile cycling tests | - | - | 0.01 | 5 | Servo-hydraulic testing machine URS 20/6000 | - | Stress-controlled | - | -
387 | HFMI-induced fatigue strength improvement of S355 steel transverse non-load-carrying attachments with lack of fusion in the weld root | 10.1016/j.ijfatigue.2024.108147 | Knysh, V. V.; Mordyuk, B. N.; Solovei, S. O.; Savitsky, V. V.; Mikhodui, O. L.; Lesyk, D. A.; Motrunich, S. I. | INTERNATIONAL JOURNAL OF FATIGUE | 2024 | WOS:001155073100001 | S355 steel (09G2S) | - | - | - | - | Filler material | - | - | - | - | preload and high-frequency mechanical impact (HFMI) treatment | Transverse non-load-carrying attachments | Manual metal arc welding | 24–26 | 90, 180 | - | - | Lower position welding | - | Transverse non-load-carrying attachments. | 12 | Axial tensile cycling tests | - | - | 0.01 | 5 | Servo-hydraulic testing machine URS 20/6000 | - | Stress-controlled | - | -
388 | Effect of Fe-Al intermetallics on fatigue properties of aluminum to steel dissimilar spot welds | 10.1016/j.ijfatigue.2024.108434 | Walker, Luke; Avedissian, Nicholas; Vanderbilt, Craig; Paolini, Daniel; Zhang, Wei | INTERNATIONAL JOURNAL OF FATIGUE | 2024 | WOS:001253665000001 | 6022-T4, JAC590 | 69, 206 | 170, 590 | 290, 630 | - | Stainless Steel (SS) 316 | - | 240 | 550 | - | Aluminum: Natural aging heat treatment (T4), SS 316: Annealed | Spot weld | Ultrasonic Spot Welding (USW) and Resistance Spot Welding (RSW) | - | 16000 | - | - | - | - | Spot weld specimen. | 1.8, 1.2 | Tensile shear fatigue testing | - | - | 0.1 | 10 | MTS 810 tensile testing machine | Japanese Industry Standard (JIS) weld fatigue specification | Load control | - | Button pull-out (BP)
389 | Effect of Fe-Al intermetallics on fatigue properties of aluminum to steel dissimilar spot welds | 10.1016/j.ijfatigue.2024.108434 | Walker, Luke; Avedissian, Nicholas; Vanderbilt, Craig; Paolini, Daniel; Zhang, Wei | INTERNATIONAL JOURNAL OF FATIGUE | 2024 | WOS:001253665000001 | 6022-T4, JAC590 | 69, 206 | 170, 590 | 290, 630 | - | Stainless Steel (SS) 316 | - | 240 | 550 | - | Aluminum: Natural aging heat treatment (T4), SS 316: Annealed | Spot weld | Ultrasonic Spot Welding (USW) and Resistance Spot Welding (RSW) | - | 16000 | - | - | - | - | Spot weld specimen | 1.8, 1.2 | Tensile shear fatigue testing | - | - | 0.1 | 10 | MTS 810 tensile testing machine | Japanese Industry Standard (JIS) weld fatigue specification | Load control | - | Interfacial failure (IF)
390 | Effect of Fe-Al intermetallics on fatigue properties of aluminum to steel dissimilar spot welds | 10.1016/j.ijfatigue.2024.108434 | Walker, Luke; Avedissian, Nicholas; Vanderbilt, Craig; Paolini, Daniel; Zhang, Wei | INTERNATIONAL JOURNAL OF FATIGUE | 2024 | WOS:001253665000001 | 6022-T4, JAC590 | 69, 206 | 170, 590 | 290, 630 | - | Stainless Steel (SS) 316 | - | 240 | 550 | - | Aluminum: Natural aging heat treatment (T4), SS 316: Annealed | Spot weld | Ultrasonic Spot Welding (USW) and Resistance Spot Welding (RSW) | - | 16000 | - | - | - | - | Spot weld specimen | 1.8, 1.2 | Tensile shear fatigue testing | - | - | 0.1 | 10 | MTS 810 tensile testing machine | Japanese Industry Standard (JIS) weld fatigue specification | Load control | - | Through-thickness failure (TF)
391 | Effect of fatigue damage on the hydrogen embrittlement sensitivity of X80 steel welded joints | 10.1016/j.ijhydene.2021.09.090 | Gao, Zhiwei; Gong, Baoming; Wang, Bingying; Wang, Dongpo; Deng, Caiyan; Yu, Yang | INTERNATIONAL JOURNAL OF HYDROGEN ENERGY | 2021 | WOS:000711582200006 | X80 steel | - | 562 | 626 | 26 | E101T1 | - | 670 | 740 | 24 | - | Girth weld | Flux-cored arc welding (FCAW-G) | 21.5–24 | 100–180 | 5–6.67 | 85–100 | Mixture gas shielding (80% Ar + 20% CO2) | - | - | 10 | Constant amplitude tensile load | - | - | 0.1 | - | Resonant fatigue system (GPS-300) | - | Stress | - | Base metal
392 | Effect of fatigue damage on the hydrogen embrittlement sensitivity of X80 steel welded joints | 10.1016/j.ijhydene.2021.09.090 | Gao, Zhiwei; Gong, Baoming; Wang, Bingying; Wang, Dongpo; Deng, Caiyan; Yu, Yang | INTERNATIONAL JOURNAL OF HYDROGEN ENERGY | 2021 | WOS:000711582200006 | X80 steel | - | 562 | 626 | 26 | E101T1 | - | 670 | 740 | 24 | - | Girth weld | Flux-cored arc welding (FCAW-G) | 21.5–24 | 100–180 | 5–6.67 | 85–100 | Mixture gas shielding (80% Ar + 20% CO2) | - | - | 10 | Constant amplitude tensile load | - | H-charged | 0.1 | - | Resonant fatigue system (GPS-300) | - | Stress | - | Base metal
393 | Simulation of fatigue properties for the weld joint of the X80 weld pipe before and after removing the weld reinforcement | 10.1016/j.ijpvp.2020.104164 | Xu, Kai; Qiao, Gui-ying; Pan, Xiao-yan; Chen, Xiao-wei; Liao, Bo; Xiao, Fu-ren | INTERNATIONAL JOURNAL OF PRESSURE VESSELS AND PIPING | 2020 | WOS:000568676700010 | X80 pipeline steel | 230 | 636 | 723 | - | Weld metal (WM) of X80 pipeline steel | - | - | - | - | With weld reinforcement | Butt Joint | Double-sided Submerged Arc Welding (SAW) | - | - | - | - | - | - | Full-thickness fatigue specimen | 26.4 | Axial fatigue test | - | - | 0.1 | - | - | GB/T 3075-2008. | Stress-controlled. | 1.86-1.53 | -
394 | Simulation of fatigue properties for the weld joint of the X80 weld pipe before and after removing the weld reinforcement | 10.1016/j.ijpvp.2020.104164 | Xu, Kai; Qiao, Gui-ying; Pan, Xiao-yan; Chen, Xiao-wei; Liao, Bo; Xiao, Fu-ren | INTERNATIONAL JOURNAL OF PRESSURE VESSELS AND PIPING | 2020 | WOS:000568676700010 | X80 pipeline steel | 230 | 636 | 723 | - | Weld metal (WM) of X80 pipeline steel | - | - | - | - | - | Butt Joint | Double-sided Submerged Arc Welding (SAW) | - | - | - | - | - | - | Full-thickness fatigue specimen | 26.4 | Axial fatigue test | - | - | 0.1 | - | - | GB/T 3075-2008 | Stress-controlled | 1.86-1.53 | -
395 | Simulation of fatigue properties for the weld joint of the X80 weld pipe before and after removing the weld reinforcement | 10.1016/j.ijpvp.2020.104164 | Xu, Kai; Qiao, Gui-ying; Pan, Xiao-yan; Chen, Xiao-wei; Liao, Bo; Xiao, Fu-ren | INTERNATIONAL JOURNAL OF PRESSURE VESSELS AND PIPING | 2020 | WOS:000568676700010 | X80 pipeline steel | 230 | 636 | 723 | - | Weld metal (WM) of X80 pipeline steel | - | - | - | - | - | Butt Joint | Double-sided Submerged Arc Welding (SAW) | - | - | - | - | - | - | Full-thickness fatigue specimen | 26.4 | Axial fatigue test | - | - | 0.1 | - | - | GB/T 3075-2008 | Stress-controlled | 1.86-1.53 | Weld toe
396 | An investigation on fatigue crack propagation behavior of welded connections in UHPC reinforced OSDs using 3D crack simulation | 10.1016/j.istruc.2023.02.074 | Abdelbaset, Hesham; Cheng, Bin; Xiang, Sheng; Tian, Liang | STRUCTURES | 2023 | WOS:000952067100001 | Q345QD steel | 210 | - | - | - | - | - | - | - | - | - | Rib-to-deck (RD) welded connections | Carbon dioxide gas arc welding | - | - | - | - | - | - | Full-scale welded connections | - | Axial fatigue tests | - | - | 0.1 | - | - | - | Load-controlled | - | Weld toe
397 | An investigation on fatigue crack propagation behavior of welded connections in UHPC reinforced OSDs using 3D crack simulation | 10.1016/j.istruc.2023.02.074 | Abdelbaset, Hesham; Cheng, Bin; Xiang, Sheng; Tian, Liang | STRUCTURES | 2023 | WOS:000952067100001 | Q345QD steel | 210 | - | - | - | - | - | - | - | - | - | rib-to-floorbeam (RF) welded connections | Carbon dioxide gas arc welding | - | - | - | - | - | - | Full-scale welded connections | - | Axial fatigue tests | - | - | 0.1 | - | - | - | Load-controlled | - | Weld toe
398 | Influence of laser weld shape on mechanical and fatigue behaviour of single lap laser welded joints | 10.1016/j.jajp.2020.100018 | Goyal, Rakesh; El-zein, Mohamad | JOURNAL OF ADVANCED JOINING PROCESSES | 2020 | WOS:000659221200018 | HSLA-80 | 205 | 550 | 620 | 16.0 | - | - | - | - | - | Laser welding | Single lap joint (SLJ) | Laser welding | - | - | 30, 20, 15 | - | - | - | Single lap joint (SLJ) | 1 | Axial fatigue testing | 25 | - | 0.1 | 3-5 | 100 kN load frame servo-hydraulic testing machine | ASTM E606 | Strain-controlled | - | Weld toe
399 | Influence of laser weld shape on mechanical and fatigue behaviour of single lap laser welded joints | 10.1016/j.jajp.2020.100018 | Goyal, Rakesh; El-zein, Mohamad | JOURNAL OF ADVANCED JOINING PROCESSES | 2020 | WOS:000659221200018 | HSLA-80 | 205 | 550 | 620 | 16.0 | - | - | - | - | - | Laser welding | Single lap joint (SLJ) | Laser welding | - | - | 30, 20, 15 | - | - | - | Single lap joint (SLJ) | 1 | Axial fatigue testing | 25 | - | 0.2 | 3-5 | 100 kN load frame servo-hydraulic testing machine | ASTM E606 | Strain-controlled | - | Weld toe
400 | Influence of laser weld shape on mechanical and fatigue behaviour of single lap laser welded joints | 10.1016/j.jajp.2020.100018 | Goyal, Rakesh; El-zein, Mohamad | JOURNAL OF ADVANCED JOINING PROCESSES | 2020 | WOS:000659221200018 | HSLA-80 | 205 | 550 | 620 | 16.0 | - | - | - | - | - | Laser welding | Single lap joint (SLJ) | Laser welding | - | - | 30, 20, 15 | - | - | - | Single lap joint (SLJ) | 1 | Axial fatigue testing | 25 | - | 0.3 | 3-5 | 100 kN load frame servo-hydraulic testing machine | ASTM E606 | Strain-controlled | - | Weld toe
401 | Influence of laser weld shape on mechanical and fatigue behaviour of single lap laser welded joints | 10.1016/j.jajp.2020.100018 | Goyal, Rakesh; El-zein, Mohamad | JOURNAL OF ADVANCED JOINING PROCESSES | 2020 | WOS:000659221200018 | High strength low alloy steel (HSLA-50, HSLA-80) | 210, 205 | 340, 550 | 410, 620 | 22.0, 16.0 | - | - | - | - | - | Laser welding | Single lap joint (SLJ) | Laser welding | - | - | 30, 20, 15 | - | - | - | Single lap joint (SLJ) | 1, 2 | Axial fatigue testing | 25 | - | 0.1 | 3-5 | 100 kN load frame servo-hydraulic testing machine | ASTM E606 | Strain-controlled | - | Weld toe
402 | Influence of laser weld shape on mechanical and fatigue behaviour of single lap laser welded joints | 10.1016/j.jajp.2020.100018 | Goyal, Rakesh; El-zein, Mohamad | JOURNAL OF ADVANCED JOINING PROCESSES | 2020 | WOS:000659221200018 | High strength low alloy steel (HSLA-50, HSLA-80) | 210, 205 | 340, 550 | 410, 620 | 22.0, 16.0 | - | - | - | - | - | Laser welding | Single lap joint (SLJ) | Laser welding | - | - | 30, 20, 15 | - | - | - | Single lap joint (SLJ) | 1, 2 | Axial fatigue testing | 25 | - | 0.3 | 3-5 | 100 kN load frame servo-hydraulic testing machine | ASTM E606 | Strain-controlled | - | Weld toe
403 | Influence of laser weld shape on mechanical and fatigue behaviour of single lap laser welded joints | 10.1016/j.jajp.2020.100018 | Goyal, Rakesh; El-zein, Mohamad | JOURNAL OF ADVANCED JOINING PROCESSES | 2020 | WOS:000659221200018 | UHSS-100 | 209 | 690 | 760 | 12.0 | - | - | - | - | - | Laser welding | Single lap joint (SLJ) | Laser welding | - | - | 30, 20, 15 | - | - | - | Single lap joint (SLJ) | 2 | Axial fatigue testing | 25 | - | 0.1 | 3-5 | 100 kN load frame servo-hydraulic testing machine | ASTM E606 | Strain-controlled | - | Weld toe
404 | Influence of laser weld shape on mechanical and fatigue behaviour of single lap laser welded joints | 10.1016/j.jajp.2020.100018 | Goyal, Rakesh; El-zein, Mohamad | JOURNAL OF ADVANCED JOINING PROCESSES | 2020 | WOS:000659221200018 | High strength low alloy steel (HSLA-50, HSLA-80) | 210, 205 | 340, 550 | 410, 620 | 22.0, 16.0 | - | - | - | - | - | Laser welding | Single lap joint (SLJ) | Laser welding | - | - | 30, 20, 15 | - | - | - | Single lap joint (SLJ) | 2 | Axial fatigue testing | 25 | - | 0.2 | 3-5 | 100 kN load frame servo-hydraulic testing machine | ASTM E606 | Strain-controlled | - | Weld toe
405 | Influence of laser weld shape on mechanical and fatigue behaviour of single lap laser welded joints | 10.1016/j.jajp.2020.100018 | Goyal, Rakesh; El-zein, Mohamad | JOURNAL OF ADVANCED JOINING PROCESSES | 2020 | WOS:000659221200018 | High strength low alloy steel (HSLA-50, HSLA-80) | 210, 205 | 340, 550 | 410, 620 | 22.0, 16.0 | - | - | - | - | - | Laser welding | Single lap joint (SLJ) | Laser welding | - | - | 30, 20, 15 | - | - | - | Single lap joint (SLJ) | 2 | Axial fatigue testing | 25 | - | 0.3 | 3-5 | 100 kN load frame servo-hydraulic testing machine | ASTM E606 | Strain-controlled | - | Weld toe
406 | Influence of laser weld shape on mechanical and fatigue behaviour of single lap laser welded joints | 10.1016/j.jajp.2020.100018 | Goyal, Rakesh; El-zein, Mohamad | JOURNAL OF ADVANCED JOINING PROCESSES | 2020 | WOS:000659221200018 | High strength low alloy steel (HSLA-50, HSLA-80) | 210, 205 | 340, 550 | 410, 620 | 22.0, 16.0 | - | - | - | - | - | Laser welding | Single lap joint (SLJ) | Laser welding | - | - | 30, 20, 15 | - | - | - | Single lap joint (SLJ) | 3 | Axial fatigue testing | 25 | - | 0.1 | 3-5 | 100 kN load frame servo-hydraulic testing machine | ASTM E606 | Strain-controlled | - | Weld toe
407 | Influence of laser weld shape on mechanical and fatigue behaviour of single lap laser welded joints | 10.1016/j.jajp.2020.100018 | Goyal, Rakesh; El-zein, Mohamad | JOURNAL OF ADVANCED JOINING PROCESSES | 2020 | WOS:000659221200018 | High strength low alloy steel (HSLA-50, HSLA-80) | 210, 205 | 340, 550 | 410, 620 | 22.0, 16.0 | - | - | - | - | - | - | Single lap joint (SLJ) | Laser welding | - | - | 30, 20, 15 | - | - | - | Single lap joint (SLJ) | 3 | Axial fatigue testing | 25 | - | 0.3 | 3-5 | 100 kN load frame servo-hydraulic testing machine | ASTM E606 | Strain-controlled | - | Weld toe
408 | Characterisation of LCF performance of X100 weld-joints: Mechanistic yield strength modelling, finite element analyses and DIC testing | 10.1016/j.jajp.2021.100057 | Long, D. J.; Devaney, R. J.; O'Donoghue, P. E.; Song, H.; Barrett, R. A.; Leen, S. B. | JOURNAL OF ADVANCED JOINING PROCESSES | 2021 | WOS:000663368700025 | X100 | - | 802–820 | 894–954 | 19–22 | - | - | 503–605 | 746–755 | 26–27 | - | Butt joint | - | - | - | - | - | - | - | Cross-weld specimens | - | Low-cycle fatigue (LCF) tests | - | - | - | - | Instron 4467 | ASTM E606 | Displacement-controlled | 1.39 | -
409 | Fatigue performance of tubular X-joints with PJP plus welds: I - Experimental study | 10.1016/j.jcsr.2013.07.016 | Qian, Xudong; Petchdemaneengam, Yuthdanai; Swaddiwudhipong, Somsak; Marshall, Peter; Ou, Zhiyong; Chien Thang Nguyen | JOURNAL OF CONSTRUCTIONAL STEEL RESEARCH | 2013 | WOS:000328180500005 | S355 steel (for both brace and chord members) | 200, 203 | 420, 405 | - | - | - | - | - | - | - | - | Tubular X-joint | Enhanced Partial Joint Penetration (PJP+) welds | - | - | - | - | Offshore fabrication yard | - | Full-scale tubular X-joint | 25, 12.5 | Constant-amplitude cyclic loading (brace in-plane bending) | - | - | - | 0.5 | 200-ton hydraulic loading rig | - | Load-controlled | - | Weld toe
410 | Fatigue performance of tubular X-joints with PJP plus welds: I - Experimental study | 10.1016/j.jcsr.2013.07.016 | Qian, Xudong; Petchdemaneengam, Yuthdanai; Swaddiwudhipong, Somsak; Marshall, Peter; Ou, Zhiyong; Chien Thang Nguyen | JOURNAL OF CONSTRUCTIONAL STEEL RESEARCH | 2013 | WOS:000328180500005 | S355 steel (for both brace and chord members) | 200, 203 | 420, 405 | - | - | - | - | - | - | - | Ground weld surface and burr grinding treatment on weld toes (radius of 3mm). | Tubular X-joint | Enhanced Partial Joint Penetration (PJP+) welds | - | - | - | - | Offshore fabrication yard | - | Full-scale tubular X-joint | 25, 12.5 | Constant-amplitude cyclic loading (brace in-plane bending) | - | - | - | 0.5 | 200-ton hydraulic loading rig | - | Load-controlled | - | Weld toe
411 | Fatigue performance of tubular X-joints with PJP plus welds: I - Experimental study | 10.1016/j.jcsr.2013.07.016 | Qian, Xudong; Petchdemaneengam, Yuthdanai; Swaddiwudhipong, Somsak; Marshall, Peter; Ou, Zhiyong; Chien Thang Nguyen | JOURNAL OF CONSTRUCTIONAL STEEL RESEARCH | 2013 | WOS:000328180500005 | S355 steel (for both brace and chord members) | 200, 203 | 420, 405 | - | - | - | - | - | - | - | Ground weld surface and burr grinding treatment on weld toes (radius of 3mm). | Tubular X-joint | Enhanced Partial Joint Penetration (PJP+) welds | - | - | - | - | Offshore fabrication yard | - | Full-scale tubular X-joint | 25, 12.5 | Constant-amplitude cyclic loading (brace in-plane bending) | - | - | - | 0.5 | 200-ton hydraulic loading rig | - | Load-controlled | - | Weld root
412 | Fatigue behaviour of load-carrying fillet-welded cruciform joints of austenitic stainless steel | 10.1016/j.jcsr.2021.106798 | Peng, Yang; Dai, Zhen; Chen, Jie; Ju, Xiaochen; Dong, Jun | JOURNAL OF CONSTRUCTIONAL STEEL RESEARCH | 2021 | WOS:000713715200007 | Austenitic stainless steel S30403 (022Cr19Ni10) | 202 | 251.7 | 777.2 | 53.9 | - | - | - | - | - | Water-jet cutting | Cruciform joint | Gas Tungsten Arc Welding (GTAW) | 11–16 | 100–130 | 8–12 | - | - | - | Load-carrying fillet-welded (LCFW) cruciform joint | 10 | Constant and variable range (beach marking) fatigue tests | - | - | 0.1. | 15 | MTS fatigue testing machine with a capacity of 1000 kN | GB/T 13816–1992 | Stress | - | -
413 | Experimental research on fatigue performance of butt welds of corroded Q690 high strength steel | 10.1016/j.jcsr.2021.106801 | Guo, Hongchao; Wei, Huanhuan; Li, Guoqiang; Sun, Feifei | JOURNAL OF CONSTRUCTIONAL STEEL RESEARCH | 2021 | WOS:000713715200005 | Q690D high strength steel | 211 | 726.67 | 797.17 | 24.34 | CHE857Cr | - | ≥740 | ≥830 | ≥12 | Corrosion test (salt water immersion and humid heat cycle) | Butt Joint | Manual Arc Welding | 22–26 | 130–170 | 2.5–4.17 | - | - | - | Standard | 10 | Axial (cyclic tensile-pulling loading) | - | - | 0.1 | 30 | MTS322 Fatigue Testing Machine | GB/T 3075–2008 | Force control | - | -
414 | Experimental research on fatigue performance of butt welds of corroded Q690 high strength steel | 10.1016/j.jcsr.2021.106801 | Guo, Hongchao; Wei, Huanhuan; Li, Guoqiang; Sun, Feifei | JOURNAL OF CONSTRUCTIONAL STEEL RESEARCH | 2021 | WOS:000713715200005 | Q690D high strength steel | 211 | 696.33 | 770.00 | 20.25 | CHE857Cr | - | ≥740 | ≥830 | ≥12 | Corrosion test (salt water immersion and humid heat cycle) | Butt Joint | Manual Arc Welding | 22–26 | 130–170 | 2.5–4.17 | - | - | - | Standard | 10 | Axial (cyclic tensile-pulling loading) | - | - | 0.1 | 30 | MTS322 Fatigue Testing Machine | GB/T 3075–2008 | Force control | - | -
415 | Experimental research on fatigue performance of butt welds of corroded Q690 high strength steel | 10.1016/j.jcsr.2021.106801 | Guo, Hongchao; Wei, Huanhuan; Li, Guoqiang; Sun, Feifei | JOURNAL OF CONSTRUCTIONAL STEEL RESEARCH | 2021 | WOS:000713715200005 | Q690D high strength steel | 211 | 666.50 | 744.00 | 18.19 | CHE857Cr | - | ≥740 | ≥830 | ≥12 | Corrosion test (salt water immersion and humid heat cycle) | Butt Joint | Manual Arc Welding | 22–26 | 130–170 | 2.5–4.17 | - | - | - | Standard | 10 | Axial (cyclic tensile-pulling loading) | - | - | 0.1 | 30 | MTS322 Fatigue Testing Machine | GB/T 3075–2008 | Force control | - | -
416 | Fatigue-performance of PWHT welded joints: As-welded vs. high-frequency mechanical impact treatment | 10.1016/j.jcsr.2021.106933 | Gao, Zhiwei; Gong, Baoming; Liu, Yong; Wang, Dongpo; Deng, Caiyan; Hu, Dianjun | JOURNAL OF CONSTRUCTIONAL STEEL RESEARCH | 2021 | WOS:000702848200005 | Q355B steel | 210 | 346 | 432 | 35 | TME 711 electrode | - | 480 | 545 | 28 | - | Non-load-carrying cruciform welding joints | Carbon dioxide arc welding | 27 | 210 | 3 | - | - | - | Non-load-carrying cruciform welding joints | 8 | Constant amplitude loading fatigue tests | - | - | 0.1 | 110 | Resonant high-frequency fatigue machine | AWS D1.1/D1.1M:2015 | Stress control | - | weld toe
417 | Fatigue-performance of PWHT welded joints: As-welded vs. high-frequency mechanical impact treatment | 10.1016/j.jcsr.2021.106933 | Gao, Zhiwei; Gong, Baoming; Liu, Yong; Wang, Dongpo; Deng, Caiyan; Hu, Dianjun | JOURNAL OF CONSTRUCTIONAL STEEL RESEARCH | 2021 | WOS:000702848200005 | Q355B steel | 210 | 280 | 415 | 42 | TME 711 electrode | - | 480 | 545 | 28 | General Heat Treatment (GHT) | Non-load-carrying cruciform welding joints | Carbon dioxide arc welding | 27 | 210 | 3 | - | - | - | Non-load-carrying cruciform welding joints | 8 | Constant amplitude loading fatigue tests | - | - | 0.1 | 110 | Resonant high-frequency fatigue machine | AWS D1.1/D1.1M:2015 | Stress control | - | weld toe
418 | Fatigue-performance of PWHT welded joints: As-welded vs. high-frequency mechanical impact treatment | 10.1016/j.jcsr.2021.106933 | Gao, Zhiwei; Gong, Baoming; Liu, Yong; Wang, Dongpo; Deng, Caiyan; Hu, Dianjun | JOURNAL OF CONSTRUCTIONAL STEEL RESEARCH | 2021 | WOS:000702848200005 | Q355B steel | 210 | 282 | 410 | 40 | TME 711 electrode | - | 480 | 545 | 28 | Vacuum Heat Treatment (VHT) | Non-load-carrying cruciform welding joints | Carbon dioxide arc welding | 27 | 210 | 3 | - | - | - | Non-load-carrying cruciform welding joints | 8 | Constant amplitude loading fatigue tests | - | - | 0.1 | 110 | Resonant high-frequency fatigue machine | AWS D1.1/D1.1M:2015 | Stress control | - | weld toe
419 | Fatigue-performance of PWHT welded joints: As-welded vs. high-frequency mechanical impact treatment | 10.1016/j.jcsr.2021.106933 | Gao, Zhiwei; Gong, Baoming; Liu, Yong; Wang, Dongpo; Deng, Caiyan; Hu, Dianjun | JOURNAL OF CONSTRUCTIONAL STEEL RESEARCH | 2021 | WOS:000702848200005 | Q355B steel | 210 | 346 | 432 | 35 | TME 711 electrode | - | 480 | 545 | 28 | High-Frequency Mechanical Impact (HFMI) treatment | Non-load-carrying cruciform welding joints | Carbon dioxide arc welding | 27 | 210 | 3 | - | - | - | Non-load-carrying cruciform welding joints | 8 | Constant amplitude loading fatigue tests | - | - | 0.1 | 110 | Resonant high-frequency fatigue machine | AWS D1.1/D1.1M:2015 | Stress control | - | weld toe
420 | Fatigue-performance of PWHT welded joints: As-welded vs. high-frequency mechanical impact treatment | 10.1016/j.jcsr.2021.106933 | Gao, Zhiwei; Gong, Baoming; Liu, Yong; Wang, Dongpo; Deng, Caiyan; Hu, Dianjun | JOURNAL OF CONSTRUCTIONAL STEEL RESEARCH | 2021 | WOS:000702848200005 | Q355B steel | 210 | 280 | 415 | 42 | TME 711 electrode | - | 480 | 545 | 28 | General Heat Treatment (GHT), High-Frequency Mechanical Impact (HFMI) treatment | Non-load-carrying cruciform welding joints | Carbon dioxide arc welding | 27 | 210 | 3 | - | - | - | Non-load-carrying cruciform welding joints | 8 | Constant amplitude loading fatigue tests | - | - | 0.1 | 110 | Resonant high-frequency fatigue machine | AWS D1.1/D1.1M:2015 | Stress control | - | weld toe
421 | Fatigue-performance of PWHT welded joints: As-welded vs. high-frequency mechanical impact treatment | 10.1016/j.jcsr.2021.106933 | Gao, Zhiwei; Gong, Baoming; Liu, Yong; Wang, Dongpo; Deng, Caiyan; Hu, Dianjun | JOURNAL OF CONSTRUCTIONAL STEEL RESEARCH | 2021 | WOS:000702848200005 | Q355B steel | 210 | 282 | 410 | 40 | TME 711 electrode | - | 480 | 545 | 28 | Vacuum Heat Treatment (VHT), High-Frequency Mechanical Impact (HFMI) treatment | Non-load-carrying cruciform welding joints | Carbon dioxide arc welding | 27 | 210 | 3 | - | - | - | Non-load-carrying cruciform welding joints | 8 | Constant amplitude loading fatigue tests | - | - | 0.1 | 110 | Resonant high-frequency fatigue machine | AWS D1.1/D1.1M:2015 | Stress control | - | weld toe
422 | A new orthotropic steel deck system incorporating two novel structural details | 10.1016/j.jcsr.2022.107633 | Da, Le-tian; Zhang, Qing-hua; Yuan, Dao-yun; Ma, Yan; Cui, Chuang | JOURNAL OF CONSTRUCTIONAL STEEL RESEARCH | 2022 | WOS:000878772900002 | Q345qd steel | 206 | 345 | - | - | - | - | - | - | - | - | Rib-to-deck welded joint (NRD) | Automatic welding | - | - | - | - | - | - | Segmental specimen | 16, 12, 8 | Sinusoidal cyclic loading | - | - | - | 3-5 | MTS actuator | - | Load | - | Weld toe, weld root
423 | A new orthotropic steel deck system incorporating two novel structural details | 10.1016/j.jcsr.2022.107633 | Da, Le-tian; Zhang, Qing-hua; Yuan, Dao-yun; Ma, Yan; Cui, Chuang | JOURNAL OF CONSTRUCTIONAL STEEL RESEARCH | 2022 | WOS:000878772900002 | Q345qd steel | 206 | 345 | - | - | - | - | - | - | - | - | Rib-to-floorbeam welded joint (NRF) | Automatic welding | - | - | - | - | - | - | Segmental specimen | 16, 12, 8 | Sinusoidal cyclic loading | - | - | - | 3-5 | MTS actuator | - | Load | - | Weld toe, weld root
424 | Nonlinear mechanical behavior and stress amplification effect correction of thin plate welded structure considering initial deformation | 10.1016/j.jcsr.2023.108409 | Shen, Wei; Wu, Guanyu; Huang, Shen; Xu, Shuangxi; Liu, Kang; Qin, Kai | JOURNAL OF CONSTRUCTIONAL STEEL RESEARCH | 2024 | WOS:001143056100001 | 5083-H116 Aluminum Alloy | 70 | 230 | 320 | ≥12 | - | - | - | - | - | - | Cruciform joint | - | - | - | - | - | - | - | Cruciform joint | 5 | Axial fatigue test | - | - | 0.1 | 5 | MTS-322 fatigue testing machine | - | Load-controlled | - | Weld toe
425 | Nonlinear mechanical behavior and stress amplification effect correction of thin plate welded structure considering initial deformation | 10.1016/j.jcsr.2023.108409 | Shen, Wei; Wu, Guanyu; Huang, Shen; Xu, Shuangxi; Liu, Kang; Qin, Kai | JOURNAL OF CONSTRUCTIONAL STEEL RESEARCH | 2024 | WOS:001143056100001 | 5083-H116 Aluminum Alloy | 70 | 230 | 320 | ≥12 | - | - | - | - | - | - | butt joint with angular misalignment | - | - | - | - | - | - | - | butt joint with angular misalignment | 5 | Axial fatigue test | - | - | 0.1 | 5 | MTS-322 fatigue testing machine | - | Load-controlled | - | Weld toe
426 | Nonlinear mechanical behavior and stress amplification effect correction of thin plate welded structure considering initial deformation | 10.1016/j.jcsr.2023.108409 | Shen, Wei; Wu, Guanyu; Huang, Shen; Xu, Shuangxi; Liu, Kang; Qin, Kai | JOURNAL OF CONSTRUCTIONAL STEEL RESEARCH | 2024 | WOS:001143056100001 | 5083-H116 Aluminum Alloy | 70 | 230 | 320 | ≥12 | - | - | - | - | - | - | Cruciform joint with angular misalignment | - | - | - | - | - | - | - | Cruciform joint with angular misalignment | 5 | Axial fatigue test | - | - | 0.1 | 5 | MTS-322 fatigue testing machine | - | Load-controlled | - | Weld toe
427 | Fatigue performance of deck-rib double-side welded joints considering asymmetric stress cycling | 10.1016/j.jcsr.2024.108913 | Li, Xincheng; Fu, Zhongqiu; Ji, Bohai; Sun, Guyu | JOURNAL OF CONSTRUCTIONAL STEEL RESEARCH | 2024 | WOS:001280815900001 | Q345QD steel | 206 | 414 | 511 | - | - | - | - | - | - | - | Double-side full-penetration weld | Submerged arc welding | 36 | 380, 630 | - | - | - | - | Deck-rib double-side welded joints | 12 | Axial | - | - | -1, 0, 0.2 | - | Mechanical vibrator | IIW recommendations | Stress-controlled | - | Internal weld toe
428 | Fatigue performance of deck-rib double-side welded joints considering asymmetric stress cycling | 10.1016/j.jcsr.2024.108913 | Li, Xincheng; Fu, Zhongqiu; Ji, Bohai; Sun, Guyu | JOURNAL OF CONSTRUCTIONAL STEEL RESEARCH | 2024 | WOS:001280815900001 | Q345QD steel | 206 | 385 | 540 | - | - | - | - | - | - | - | Double-side full-penetration weld | Submerged arc welding | 36 | 380, 630 | - | - | - | - | Deck-rib double-side welded joints | 14 | Axial | - | - | -1, 0, 0.2 | - | Mechanical vibrator | IIW recommendations | Stress-controlled | - | Internal weld toe
429 | Fatigue performance of deck-rib double-side welded joints considering asymmetric stress cycling | 10.1016/j.jcsr.2024.108913 | Li, Xincheng; Fu, Zhongqiu; Ji, Bohai; Sun, Guyu | JOURNAL OF CONSTRUCTIONAL STEEL RESEARCH | 2024 | WOS:001280815900001 | Q345QD steel | 206 | 414 | 511 | - | - | - | - | - | - | - | Single-side full-penetration weld | Submerged arc welding | 36 | 380, 630 | - | - | - | - | Deck-rib single-side welded joints | 12 | Axial | - | - | -1, 0, 0.2 | - | Mechanical vibrator | IIW recommendations | Stress-controlled | - | Weld root
430 | Effect of ultrasonic vibration on fatigue performance of AA 2024-T3 friction stir weld joints | 10.1016/j.jmapro.2017.07.023 | Wu, Mingxiao; Wu, ChuanSong; Gao, Song | JOURNAL OF MANUFACTURING PROCESSES | 2017 | WOS:000413386000009 | AA2024-T3 aluminum alloy | - | - | 463.2 | - | AA2024-T3 aluminum alloy | - | - | 365.74 | - | Ultrasonic Vibration Enhanced Friction Stir Welding (UVeFSW) | Butt joint | UVeFSW | - | - | 1.25 | - | - | - | Standard | 6 | Axial fatigue test | Room temperature | - | 0.1 | 87–92 | High-frequency fatigue testing machine with a load capacity of 100 kN | - | Constant amplitude loading | - | -
431 | Effect of ultrasonic vibration on fatigue performance of AA 2024-T3 friction stir weld joints | 10.1016/j.jmapro.2017.07.023 | Wu, Mingxiao; Wu, ChuanSong; Gao, Song | JOURNAL OF MANUFACTURING PROCESSES | 2017 | WOS:000413386000009 | AA2024-T3 aluminum alloy | - | - | 463.2 | - | AA2024-T3 aluminum alloy | - | - | 379.47 | - | Friction Stir Welding (FSW) | Butt joint | FSW | - | - | 1.25 | - | - | - | Standard | 6 | Axial fatigue test | Room temperature | - | 0.1 | 87–92 | High-frequency fatigue testing machine with a load capacity of 100 kN | - | Constant amplitude loading | - | -
432 | Influence of surface enhanced treatment on microstructure and fatigue performance of 6005A aluminum alloy welded joint | 10.1016/j.jmapro.2020.10.076 | Wang, Hongxuan; Zhang, Jiayi; Wang, Bin; Ma, Mingyang; Yi, Danqing | JOURNAL OF MANUFACTURING PROCESSES | 2020 | WOS:000595267600003 | 6005A-T6 aluminum alloy | - | - | 301.9 | 17.5 | 5356 aluminum alloy welded wire | - | - | 200.7 | 12.3 | Homogenized at 510 °C for 50 min, water quenching, and artificial aging at 180 °C for 10 h | Butt Joint | MIG (Metal Inert Gas) | 22–24 | 190–220 | 9.17 | - | - | - | Standard | 4 | Axial (uniaxial tension cyclic load) | - | - | 0 | 50 | MTS Landmark test machine | - | Stress | - | -
433 | Influence of surface enhanced treatment on microstructure and fatigue performance of 6005A aluminum alloy welded joint | 10.1016/j.jmapro.2020.10.076 | Wang, Hongxuan; Zhang, Jiayi; Wang, Bin; Ma, Mingyang; Yi, Danqing | JOURNAL OF MANUFACTURING PROCESSES | 2020 | WOS:000595267600003 | 6005A-T6 aluminum alloy | - | - | 301.9 | 17.5 | 5356 aluminum alloy welded wire | - | - | 203.9 | 14.5 | Homogenized at 510 °C for 50 min, water quenching, and artificial aging at 180 °C for 10 h | Butt Joint | FSW (Friction Stir Welding) | - | - | 5 | - | - | - | Standard | 4 | Axial (uniaxial tension cyclic load) | - | - | 0 | 50 | MTS Landmark test machine | - | Stress | - | -
434 | Surface treatment to reduce and redistribute residual-stresses in A7N01 weld by micro-arc oxidation | 10.1016/j.jmatprotec.2015.12.007 | Zhu, Zongtao; Li, Yuanxing; Wang, Xuefei; Chen, Hui | JOURNAL OF MATERIALS PROCESSING TECHNOLOGY | 2016 | WOS:000372382900025 | A7N01P-T4 high-strength aluminum alloy | - | - | - | - | ER5356 filler metal | - | - | - | - | - | Butt joint | Gas Metal Arc Welding (GMAW) | 18.8 | 176 | - | - | Argon gas with 99.999% purity as shielding gas | - | Standard | 4 | Axial stress-amplitude control mode | - | - | 0 | 70–85 | Resonant electro-mechanical testing machine (PLG200) | JIS Z 2273 | Stress-amplitude control | - | -
435 | Surface treatment to reduce and redistribute residual-stresses in A7N01 weld by micro-arc oxidation | 10.1016/j.jmatprotec.2015.12.007 | Zhu, Zongtao; Li, Yuanxing; Wang, Xuefei; Chen, Hui | JOURNAL OF MATERIALS PROCESSING TECHNOLOGY | 2016 | WOS:000372382900025 | A7N01P-T4 high-strength aluminum alloy | - | - | - | - | ER5356 filler metal | - | - | - | - | Micro-arc oxidation (MAO) treatment | Butt joint | Gas Metal Arc Welding (GMAW) | 18.8 | 176 | - | - | Argon gas with 99.999% purity as shielding gas | - | Standard | 4 | Axial stress-amplitude control mode | - | - | 0 | 70–85 | Resonant electro-mechanical testing machine (PLG200) | JIS Z 2273 | Stress-amplitude control | - | -
436 | Mechanical properties of dissimilar thickness aluminium alloy weld by single/double pass FSW | 10.1016/j.jmatprotec.2017.01.009 | Sahu, Prakash Kumar; Pal, Sukhomay | JOURNAL OF MATERIALS PROCESSING TECHNOLOGY | 2017 | WOS:000394483200043 | Aluminium alloy 1050 (AA1050) | - | 130 | 168 | 16 | - | - | - | - | - | - | Butt joint | Friction Stir Welding (FSW) | - | - | 1.05 | - | - | - | - | 20 | - | - | - | -1 | - | Instron–dynamic (model 8801) | - | - | - | -
437 | Microstructure and mechanical properties of fiber laser welded QP980 steel | 10.1016/j.jmatprotec.2018.02.015 | Guo, Wei; Wan, Zhandong; Peng, Peng; Jia, Qiang; Zou, Guisheng; Peng, Yun | JOURNAL OF MATERIALS PROCESSING TECHNOLOGY | 2018 | WOS:000431156800022 | QP980 steel | - | 712 | 1081 | 26 | - | - | - | 1060 | - | - | Butt Joint | Fiber Laser Welding | - | - | 133.33 | - | - | - | Standard | 1.36 | Axial | - | - | 0.1 | - | QBG-100 high-frequency fatigue test machine | GB/T 3075-2008 | Load control | - | -
438 | Microstructure and mechanical properties of AA7075/AA5182 jointed by FSW | 10.1016/j.jmatprotec.2019.01.005 | Cetkin, Edip; Celik, Y. H.; Temiz, Semsettin | JOURNAL OF MATERIALS PROCESSING TECHNOLOGY | 2019 | WOS:000462691400013 | AA7075-T6 and AA5182-H111 aluminium alloys | 72, 69.6 | 440, 140 | 505, 320 | 9, 25 | - | - | - | - | - | Heat treatment applied to stirrer pins (quenched by oil after heating at 850°C for 35 min) | Butt Joint | Friction Stir Welding (FSW) | - | - | 1.8 | - | - | - | Standard | 5 | Axial (pull/pull) | - | - | 0.1 | 10 | Shimadzu 100 kN universal tester | ASTM E466 | Stress | - | Weld zone
439 | Microstructure and mechanical properties of AA7075/AA5182 jointed by FSW | 10.1016/j.jmatprotec.2019.01.005 | Cetkin, Edip; Celik, Y. H.; Temiz, Semsettin | JOURNAL OF MATERIALS PROCESSING TECHNOLOGY | 2019 | WOS:000462691400013 | AA7075-T6 and AA5182-H111 aluminium alloys | 72, 69.6 | 440, 140 | 505, 320 | 9, 25 | - | - | - | - | - | Heat treatment applied to stirrer pins (quenched by oil after heating at 850°C for 35 min) | Butt Joint | Friction Stir Welding (FSW) | - | - | 3.88 | - | - | - | Standard | 5 | Axial (pull/pull) | - | - | 0.1 | 10 | Shimadzu 100 kN universal tester | ASTM E466 | Stress | - | Weld zone
440 | Micro-needle peening method to improve fatigue strength of arc-welded ultra-high strength steel joints | 10.1016/j.jmatprotec.2020.116894 | Yamaguchi, Naoki; Shiozaki, Tsuyoshi; Tamai, Yoshikiyo | JOURNAL OF MATERIALS PROCESSING TECHNOLOGY | 2021 | WOS:000582804800046 | Hot-rolled 980 MPa grade steel | 224 | 859 | 997 | 12.5 | - | - | - | - | - | Micro-needle peening | Lap fillet arc-welded joints | Arc welding | 20 | 220 | 13.33 | - | Ar-20% CO₂ gas, flow rate 20 L/min | -431 ± 9 MPa | Lap fillet arc-welded joints | 2.9 | Four-point plane bending fatigue test | -. | -. | 0- 0.05 | 10-15 | Servo-hydraulic fatigue testing machine | - | Load-controlled | - | Weld toe
441 | Micro-needle peening method to improve fatigue strength of arc-welded ultra-high strength steel joints | 10.1016/j.jmatprotec.2020.116894 | Yamaguchi, Naoki; Shiozaki, Tsuyoshi; Tamai, Yoshikiyo | JOURNAL OF MATERIALS PROCESSING TECHNOLOGY | 2021 | WOS:000582804800046 | Hot-rolled 980 MPa grade steel | 224 | 859 | 997 | 12.5 | - | - | - | - | - | Shot peening (SP) | Lap fillet arc-welded joints | Arc welding | 20 | 220 | 13.33 | - | Ar-20% CO₂ gas, flow rate 20 L/min | -391 ± 17 MPa | Lap fillet arc-welded joints | 2.9 | Four-point plane bending fatigue test | -. | -. | 0- 0.05 | 10-15 | Servo-hydraulic fatigue testing machine | - | Load-controlled | - | Weld toe
442 | Micro-needle peening method to improve fatigue strength of arc-welded ultra-high strength steel joints | 10.1016/j.jmatprotec.2020.116894 | Yamaguchi, Naoki; Shiozaki, Tsuyoshi; Tamai, Yoshikiyo | JOURNAL OF MATERIALS PROCESSING TECHNOLOGY | 2021 | WOS:000582804800046 | Hot-rolled 980 MPa grade steel | 224 | 859 | 997 | 12.5 | - | - | - | - | - | Needle peening (NP) | Lap fillet arc-welded joints | Arc welding | 20 | 220 | 13.33 | - | Ar-20% CO₂ gas, flow rate 20 L/min | -326 ± 86 MPa | Lap fillet arc-welded joints | 2.9 | Four-point plane bending fatigue test | -. | -. | 0- 0.05 | 10-15 | Servo-hydraulic fatigue testing machine | - | Load-controlled | - | Weld toe
443 | Micro-needle peening method to improve fatigue strength of arc-welded ultra-high strength steel joints | 10.1016/j.jmatprotec.2020.116894 | Yamaguchi, Naoki; Shiozaki, Tsuyoshi; Tamai, Yoshikiyo | JOURNAL OF MATERIALS PROCESSING TECHNOLOGY | 2021 | WOS:000582804800046 | Hot-rolled 980 MPa grade steel | 224 | 859 | 997 | 12.5 | - | - | - | - | - | - | Lap fillet arc-welded joints | Arc welding | 20 | 220 | 13.33 | - | Ar-20% CO₂ gas, flow rate 20 L/min | -158 ± 36 MPa | Lap fillet arc-welded joints | 2.9 | Four-point plane bending fatigue test | -. | -. | 0- 0.05 | 10-15 | Servo-hydraulic fatigue testing machine | - | Load-controlled | - | Weld toe
444 | Micro-needle peening method to improve fatigue strength of arc-welded ultra-high strength steel joints | 10.1016/j.jmatprotec.2020.116894 | Yamaguchi, Naoki; Shiozaki, Tsuyoshi; Tamai, Yoshikiyo | JOURNAL OF MATERIALS PROCESSING TECHNOLOGY | 2021 | WOS:000582804800046 | Hot-rolled 980 MPa grade steel | 224 | 859 | 997 | 12.5 | - | - | - | - | - | Stress relief (SR) | Lap fillet arc-welded joints | Arc welding | 20 | 220 | 13.33 | - | Ar-20% CO₂ gas, flow rate 20 L/min | -11 ± 14 MPa | Lap fillet arc-welded joints | 2.9 | Four-point plane bending fatigue test | -. | -. | 0- 0.05 | 10-15 | Servo-hydraulic fatigue testing machine | - | Load-controlled | - | Weld toe
445 | Micro-needle peening method to improve fatigue strength of arc-welded ultra-high strength steel joints | 10.1016/j.jmatprotec.2020.116894 | Yamaguchi, Naoki; Shiozaki, Tsuyoshi; Tamai, Yoshikiyo | JOURNAL OF MATERIALS PROCESSING TECHNOLOGY | 2021 | WOS:000582804800046 | Hot-rolled 980 MPa grade steel | 224 | 859 | 997 | 12.5 | - | - | - | - | - | Quenching (Q) | Lap fillet arc-welded joints | Arc welding | 20 | 220 | 13.33 | - | Ar-20% CO₂ gas, flow rate 20 L/min | 118 ± 49 MPa | Lap fillet arc-welded joints | 2.9 | Four-point plane bending fatigue test | -. | -. | 0- 0.05 | 10-15 | Servo-hydraulic fatigue testing machine | - | Load-controlled | - | Weld toe
446 | Miniature CoCr laser welds under cyclic shear: Fatigue evolution and crack growth | 10.1016/j.jmbbm.2019.07.004 | Kanerva, M.; Besharat, Z.; Parnanen, T.; Jokinen, J.; Honkanen, M.; Sarlin, E.; Gothelid, M.; Schlenzka, D. | JOURNAL OF THE MECHANICAL BEHAVIOR OF BIOMEDICAL MATERIALS | 2019 | WOS:000484871500010 | Cobalt-Chromium (CoCr) alloy | 216 | 1869 | 2466 | - | Cobalt-Chromium (CoCr) alloy (laser weld) | - | - | - | - | Heat-treated according to ASTM F562 standard, passivated, and surface-finished | Lap joint | Laser welding | 175 | - | - | - | Clean room conditions | - | Miniature, torque-loaded (traditional) | 4.0 | Shear fatigue under torque and tensile loading | - | - | 0.1 | 2 | Electropuls E3000 (Instron) with a 3 kN load cell | - | Load control | - | Weld seam
447 | Miniature CoCr laser welds under cyclic shear: Fatigue evolution and crack growth | 10.1016/j.jmbbm.2019.07.004 | Kanerva, M.; Besharat, Z.; Parnanen, T.; Jokinen, J.; Honkanen, M.; Sarlin, E.; Gothelid, M.; Schlenzka, D. | JOURNAL OF THE MECHANICAL BEHAVIOR OF BIOMEDICAL MATERIALS | 2019 | WOS:000484871500010 | Cobalt-Chromium (CoCr) alloy | 216 | 1869 | 2466 | - | Cobalt-Chromium (CoCr) alloy (laser weld) | - | - | - | - | Heat-treated according to ASTM F562 standard, passivated, and surface-finished | Lap joint | Laser welding | 175 | - | - | - | Clean room conditions | - | Miniature, tensile-loaded (GE1) | 4.0 | Shear fatigue under torque and tensile loading | - | - | 0.1 | 2 | Electropuls E3000 (Instron) with a 3 kN load cell | - | Load control | - | Weld seam
448 | Miniature CoCr laser welds under cyclic shear: Fatigue evolution and crack growth | 10.1016/j.jmbbm.2019.07.004 | Kanerva, M.; Besharat, Z.; Parnanen, T.; Jokinen, J.; Honkanen, M.; Sarlin, E.; Gothelid, M.; Schlenzka, D. | JOURNAL OF THE MECHANICAL BEHAVIOR OF BIOMEDICAL MATERIALS | 2019 | WOS:000484871500010 | Cobalt-Chromium (CoCr) alloy | 216 | 1869 | 2466 | - | Cobalt-Chromium (CoCr) alloy (laser weld) | - | - | - | - | Heat-treated according to ASTM F562 standard, passivated, and surface-finished | Lap joint | Laser welding | 175 | - | - | - | Clean room conditions | - | Miniature, tensile-loaded (GE2) | 4.0 | Shear fatigue under torque and tensile loading | - | - | 0.1 | 2 | Electropuls E3000 (Instron) with a 3 kN load cell | - | Load control | - | Weld seam
449 | Microstructural and interface geometrical influence on the mechanical fatigue property of aluminum/ high-strength steel lap joints using resistance element welding for lightweight vehicles: experimental and computational investigation | 10.1016/j.jmrt.2022.01.041 | Baek, Seungyeop; Go, Gun Yung; Park, Jong-Wook; Song, Jongho; Lee, Hyun-chul; Lee, Seung-Joon; Lee, Sangmin; Chen, Chuantong; Kim, Min-Su; Kim, Dongjin | JOURNAL OF MATERIALS RESEARCH AND TECHNOLOGY-JMR&T | 2022 | WOS:000782647900004 | AA5052 (aluminum alloy) and SPFC980 (automotive steel plate) | 70.3, 190–210 | 193, 490 | - | - | S20C | 186 | 245 | - | - | Resistance Element Welding (REW) | Lap joint | Resistance Element Welding (REW) | - | 10500 | - | - | - | - | Lap joint | - | Axial fatigue test | - | - | 0.1 | 40 | MTS Landmark™ Servohydraulic Test System (MTS Model 370.10 Load Frame) | ASTM E466 | Stress-controlled | - | AA5052 base material
450 | Microstructural and interface geometrical influence on the mechanical fatigue property of aluminum/ high-strength steel lap joints using resistance element welding for lightweight vehicles: experimental and computational investigation | 10.1016/j.jmrt.2022.01.041 | Baek, Seungyeop; Go, Gun Yung; Park, Jong-Wook; Song, Jongho; Lee, Hyun-chul; Lee, Seung-Joon; Lee, Sangmin; Chen, Chuantong; Kim, Min-Su; Kim, Dongjin | JOURNAL OF MATERIALS RESEARCH AND TECHNOLOGY-JMR&T | 2022 | WOS:000782647900004 | AA5052 (aluminum alloy) and SPFC980 (automotive steel plate) | 70.3, 190–210 | 193, 490 | - | - | S20C | 186 | 245 | - | - | Resistance Element Welding (REW) | Lap joint | Resistance Element Welding (REW) | - | 12000 | - | - | - | - | Lap joint | - | Axial fatigue test | - | - | 0.1 | 40 | MTS Landmark™ Servohydraulic Test System (MTS Model 370.10 Load Frame) | ASTM E466 | Stress-controlled | - | AA5052 base material
451 | Microstructural and interface geometrical influence on the mechanical fatigue property of aluminum/ high-strength steel lap joints using resistance element welding for lightweight vehicles: experimental and computational investigation | 10.1016/j.jmrt.2022.01.041 | Baek, Seungyeop; Go, Gun Yung; Park, Jong-Wook; Song, Jongho; Lee, Hyun-chul; Lee, Seung-Joon; Lee, Sangmin; Chen, Chuantong; Kim, Min-Su; Kim, Dongjin | JOURNAL OF MATERIALS RESEARCH AND TECHNOLOGY-JMR&T | 2022 | WOS:000782647900004 | AA5052 (aluminum alloy) and SPFC980 (automotive steel plate) | 70.3, 190–210 | 193, 490 | - | - | S20C | 186 | 245 | - | - | Resistance Element Welding (REW) | Lap joint | Resistance Element Welding (REW) | - | 4500 | - | - | - | - | Lap joint | - | Axial fatigue test | - | - | 0.1 | 40 | MTS Landmark™ Servohydraulic Test System (MTS Model 370.10 Load Frame) | ASTM E466 | Stress-controlled | - | Bonding interface
452 | Microstructural and interface geometrical influence on the mechanical fatigue property of aluminum/ high-strength steel lap joints using resistance element welding for lightweight vehicles: experimental and computational investigation | 10.1016/j.jmrt.2022.01.041 | Baek, Seungyeop; Go, Gun Yung; Park, Jong-Wook; Song, Jongho; Lee, Hyun-chul; Lee, Seung-Joon; Lee, Sangmin; Chen, Chuantong; Kim, Min-Su; Kim, Dongjin | JOURNAL OF MATERIALS RESEARCH AND TECHNOLOGY-JMR&T | 2022 | WOS:000782647900004 | AA5052 (aluminum alloy) and SPFC980 (automotive steel plate) | 70.3, 190–210 | 193, 490 | - | - | S20C | 186 | 245 | - | - | Resistance Element Welding (REW) | Lap joint | Resistance Element Welding (REW) | - | 3500 | - | - | - | - | Lap joint | - | Axial fatigue test | - | - | 0.1 | 40 | MTS Landmark™ Servohydraulic Test System (MTS Model 370.10 Load Frame) | ASTM E466 | Stress-controlled | - | Bonding interface
453 | Microstructure and high-temperature mechanical properties of TP310HCbN welded joint | 10.1016/j.jmrt.2022.04.045 | Hwang, Jeong Ho; Song, Geun Dong; Kim, Dae-Woong; Tak, Nae Hyung; Lim, Jae-Yong; Hong, Seong-Gu | JOURNAL OF MATERIALS RESEARCH AND TECHNOLOGY-JMR&T | 2022 | WOS:000821919000002 | TP310HCBN | - | 195.1 | 558.6 | 50.4 | ER310 | - | 177.1 | 444.7 | 19.4 | - | Butt joint | Gas Tungsten Arc Welding (GTAW) with direct current electrode negative (DCEN) | 12 | 120 | 1.67 | - | - | - | Low-cycle fatigue test specimens | 7.0 | Low-cycle fatigue tests under fully reversed strain control | 500 | - | -1 | - | Hydraulic material testing machine (Landmark, MTS, USA) | ASTM E606 | Strain control | - | -
454 | Microstructure and high-temperature mechanical properties of TP310HCbN welded joint | 10.1016/j.jmrt.2022.04.045 | Hwang, Jeong Ho; Song, Geun Dong; Kim, Dae-Woong; Tak, Nae Hyung; Lim, Jae-Yong; Hong, Seong-Gu | JOURNAL OF MATERIALS RESEARCH AND TECHNOLOGY-JMR&T | 2022 | WOS:000821919000002 | TP310HCBN | - | 181.7 | 517.5 | 53.8 | ER310 | - | 168.8 | 416.8 | 18.4 | - | Butt joint | Gas Tungsten Arc Welding (GTAW) with direct current electrode negative (DCEN) | 12 | 120 | 1.67 | - | - | - | Low-cycle fatigue test specimens | 7.0 | Low-cycle fatigue tests under fully reversed strain control | 600 | - | -1 | - | Hydraulic material testing machine (Landmark, MTS, USA) | ASTM E606 | Strain control | - | -
455 | Microstructure and high-temperature mechanical properties of TP310HCbN welded joint | 10.1016/j.jmrt.2022.04.045 | Hwang, Jeong Ho; Song, Geun Dong; Kim, Dae-Woong; Tak, Nae Hyung; Lim, Jae-Yong; Hong, Seong-Gu | JOURNAL OF MATERIALS RESEARCH AND TECHNOLOGY-JMR&T | 2022 | WOS:000821919000002 | TP310HCBN | - | 190.6 | 456.5 | 42.5 | ER310 | - | 166.2 | 344.1 | 15.2 | - | Butt joint | Gas Tungsten Arc Welding (GTAW) with direct current electrode negative (DCEN) | 12 | 120 | 1.67 | - | - | - | Low-cycle fatigue test specimens | 7.0 | Low-cycle fatigue tests under fully reversed strain control | 700 | - | -1 | - | Hydraulic material testing machine (Landmark, MTS, USA) | ASTM E606 | Strain control | - | -
456 | Mechanical behavior of additively and conventionally manufactured 316L stainless steel plates joined by gas metal arc welding | 10.1016/j.jmrt.2023.03.080 | Braun, Moritz; Schubnell, Jan; Sarmast, Ardeshir; Subramanian, Harihara; Reissig, Lutz; Altenhoener, Felix; Sheikhi, Shahram; Renken, Finn; Ehlers, Soeren | JOURNAL OF MATERIALS RESEARCH AND TECHNOLOGY-JMR&T | 2023 | WOS:000964577900001 | 316L stainless steel | 157 | 510 | 619 | 42.2 | 316LSi | - | - | - | - | LPBF (Laser Powder Bed Fusion) | Butt joint | Gas Metal Arc Welding (GMAW) | 21.5 | - | 10 | - | Argon shielding gas | - | Butt-welded joints | 4 | Axial fatigue tests | - | - | 0 | 33 | Horizontal resonance testing machine | - | Stress-controlled | - | Weld toe (top and bottom sides) and near-surface internal defects (pores)
457 | Mechanical behavior of additively and conventionally manufactured 316L stainless steel plates joined by gas metal arc welding | 10.1016/j.jmrt.2023.03.080 | Braun, Moritz; Schubnell, Jan; Sarmast, Ardeshir; Subramanian, Harihara; Reissig, Lutz; Altenhoener, Felix; Sheikhi, Shahram; Renken, Finn; Ehlers, Soeren | JOURNAL OF MATERIALS RESEARCH AND TECHNOLOGY-JMR&T | 2023 | WOS:000964577900001 | 316L stainless steel | 163 | 614 | 727 | 34.2 | 316LSi | - | - | - | - | LPBF (Laser Powder Bed Fusion) | Butt joint | Gas Metal Arc Welding (GMAW) | 21.5 | - | 10 | - | Argon shielding gas | - | Butt-welded joints | 4 | Axial fatigue tests | - | - | 0 | 33 | Horizontal resonance testing machine | - | Stress-controlled | - | Weld toe (top and bottom sides) and near-surface internal defects (pores).
458 | Mechanical behavior of additively and conventionally manufactured 316L stainless steel plates joined by gas metal arc welding | 10.1016/j.jmrt.2023.03.080 | Braun, Moritz; Schubnell, Jan; Sarmast, Ardeshir; Subramanian, Harihara; Reissig, Lutz; Altenhoener, Felix; Sheikhi, Shahram; Renken, Finn; Ehlers, Soeren | JOURNAL OF MATERIALS RESEARCH AND TECHNOLOGY-JMR&T | 2023 | WOS:000964577900001 | 316L stainless steel | 174 | 263 | 589 | 59.2 | 316LSi | - | - | - | - | hot-rolling for conventional specimens | Butt joint | Gas Metal Arc Welding (GMAW) | 21.5 | - | 10 | - | Argon shielding gas | - | Butt-welded joints | 4 | Axial fatigue tests | - | - | 0 | 33 | Horizontal resonance testing machine | - | Stress-controlled | - | Weld toe
459 | Experimental test and simulation calculation of fatigue properties of aluminum-titanium-steel explosive welded connector under tension-compression cyclic loading | 10.1016/j.jmrt.2023.04.098 | Chi, Peng; Xiong, Wei; Mu, Xiaobiao; Zhu, Bin; Zhou, Jindong; Bi, Xuegong | JOURNAL OF MATERIALS RESEARCH AND TECHNOLOGY-JMR&T | 2023 | WOS:001026878600001 | CCSB steel (substrate), TA2 titanium (interlayer), 3003 aluminum alloy (clad layer) | 207, 115.7, 72 | - | 452, 477, 154 | - | - | - | - | - | - | Annealing (3003 aluminum alloy) | - | Explosion welding. | - | - | - | - | - | - | Standard | 24(CCSB steel), 2(TA2 titanium), 8(3003 aluminum alloy) | Axial tension-compression loading | - | - | -1 | <150 | QBG-50 high-frequency fatigue testing machine | GB/T3075-2021 | Stress control | - | -
460 | Effect of water cooling assistance on fatigue behavior of laser welded QP980 steel | 10.1016/j.jmrt.2023.12.138 | Zhang, Chunguo; Tian, Jiazhuang; Yang, Shanglu; Mu, Shengyong | JOURNAL OF MATERIALS RESEARCH AND TECHNOLOGY-JMR&T | 2024 | WOS:001142843600001 | QP980 steel | - | 795 | 1060 | 22.7 | QP980 steel | - | - | - | 10.6 | - | Butt joint | Laser welding | - | - | - | - | - | - | Standard | 2 | Strain-controlled fatigue test, Fatigue crack growth test | - | - | -1 (strain-controlled fatigue test), 0.1 (fatigue crack growth test) | 10 | Electro-hydraulic servo fatigue test machine (MTS 810) | - | Strain-controlled | - | Heat-affected zone (HAZ)
461 | Effect of water cooling assistance on fatigue behavior of laser welded QP980 steel | 10.1016/j.jmrt.2023.12.138 | Zhang, Chunguo; Tian, Jiazhuang; Yang, Shanglu; Mu, Shengyong | JOURNAL OF MATERIALS RESEARCH AND TECHNOLOGY-JMR&T | 2024 | WOS:001142843600001 | QP980 steel | - | 795 | 1060 | 22.7 | QP980 steel | - | - | - | 20.9 | Water-cooling assistance during welding | Butt joint | Laser welding | - | - | - | - | Water-cooling assistance | - | Standard | 2 | Strain-controlled fatigue test, Fatigue crack growth test | - | - | -1 (strain-controlled fatigue test), 0.1 (fatigue crack growth test) | 10 | Electro-hydraulic servo fatigue test machine (MTS 810) | - | Strain-controlled | - | base metal (BM)
462 | An investigation on high temperature fatigue properties of tempered nuclear-grade deposited weld metals | 10.1016/j.jnucmat.2017.12.002 | Cao, X. Y.; Zhu, P.; Yong, Q.; Liu, T. G.; Lu, Y. H.; Zhao, J. C.; Jiang, Y.; Shoji, T. | JOURNAL OF NUCLEAR MATERIALS | 2018 | WOS:000425106800034 | - | - | - | - | - | E9018-G (nuclear-grade low carbon and low alloy steel) | - | 535 | 686 | 19.0 | Post-weld tempering at 650°C (heated to 615°C at 55°C/h, held for 1 h, furnace-cooled to 300°C, then air-cooled) | Single V-groove and bead-weld weldments | Manual arc welding | 24 | 160 | - | - | - | - | Standard round specimen | - | Low cycle fatigue (LCF) test | 350 | - | -1 | - | - | - | Axial strain control mode | - | Crack initiation at the edge of the sample surface
463 | An investigation on high temperature fatigue properties of tempered nuclear-grade deposited weld metals | 10.1016/j.jnucmat.2017.12.002 | Cao, X. Y.; Zhu, P.; Yong, Q.; Liu, T. G.; Lu, Y. H.; Zhao, J. C.; Jiang, Y.; Shoji, T. | JOURNAL OF NUCLEAR MATERIALS | 2018 | WOS:000425106800034 | - | - | - | - | - | E9018-G (nuclear-grade low carbon and low alloy steel) | - | 478 | 588 | 20.0 | Post-weld tempering at 650°C (heated to 615°C at 55°C/h, held for 24 h, furnace-cooled to 300°C, then air-cooled) | Single V-groove and bead-weld weldments | Manual arc welding | 24 | 160 | - | - | - | - | Standard round specimen | - | Low cycle fatigue (LCF) test | 350 | - | -1 | - | - | - | Axial strain control mode | - | Crack initiation at the edge of the sample surface
464 | Fatigue analysis of butt welded AH36 steel joints: Thermographic Method and design S-N curve | 10.1016/j.marstruc.2009.03.001 | Crupi, V.; Guglielmino, E.; Maestro, M.; Marino, A. | MARINE STRUCTURES | 2009 | WOS:000268643400003 | AH36 steel | - | - | - | - | - | - | - | - | - | - | Butt joint | - | - | - | - | - | - | - | Full penetration welds without lack of fusion | 5 | Axial. | - | - | 0.5 | 20 | MTS 810 system servo-hydraulic load machine with a 250 kN capacity | International Institute of Welding (IIW) recommendations | Stress. | - | -
465 | Full-scale fatigue tests of ship structures to validate the S-N approaches for fatigue strength assessment | 10.1016/j.marstruc.2010.01.004 | Fricke, Wolfgang; Paetzold, Hans | MARINE STRUCTURES | 2010 | WOS:000277701400007 | Higher-tensile steel S355 | - | - | - | - | - | - | - | - | - | - | Cruciform joint | MAG welding | - | - | - | - | - | Tensile residual stresses, highest near HS3 | Full-scale | 20 | Constant amplitude loading | - | - | 0 | - | Hydraulic cylinder | - | Load. | - | Weld toes
466 | Investigation of microstructures and fatigue properties of friction stir welded Al-Mg alloy | 10.1016/j.matchemphys.2005.09.019 | Zhou, Caizhi; Yang, Xinqi; Luan, Guohong | MATERIALS CHEMISTRY AND PHYSICS | 2006 | WOS:000238298100018 | A5056 alloy (Al–Mg alloy) | - | - | - | - | Welding wire 5356 (filler metal) | - | - | - | - | - | Butt Joint | MIG-Pulse (Double-sided) | - | - | 3 | - | Argon shielding gas | - | Cross-weld (transverse to the stress axis) | 10 | Stress-controlled fatigue test | - | - | 0.1 | 110–120 | High-frequency fatigue test machine (100 kN capacity) | - | Stress-controlled | - | -
467 | Investigation of microstructures and fatigue properties of friction stir welded Al-Mg alloy | 10.1016/j.matchemphys.2005.09.019 | Zhou, Caizhi; Yang, Xinqi; Luan, Guohong | MATERIALS CHEMISTRY AND PHYSICS | 2006 | WOS:000238298100018 | A5056 alloy (Al–Mg alloy) | - | - | - | - | Welding wire 5356 (filler metal) | - | - | - | - | - | Butt Joint | FSW | - | - | 3 | - | Argon shielding gas | - | Cross-weld (transverse to the stress axis) | 10 | Stress-controlled fatigue test | - | - | 0.1 | 110–120 | High-frequency fatigue test machine (100 kN capacity) | - | Stress-controlled | - | -
468 | Microstructure characterization and mechanism of fatigue crack propagation of 6082 aluminum alloy joints | 10.1016/j.matchemphys.2020.123734 | Meng, Xuan; Yang, Shanglei; Huang, Yubao; Fang, Yu; Gu, Jiaxing; Xiong, Qi; Duan, Chenfeng | MATERIALS CHEMISTRY AND PHYSICS | 2021 | WOS:000583335900033 | 6082-T6 aluminum alloy | - | - | - | - | ER5356 welding wire | - | - | - | - | Solution heat treated at 530–550 °C, quenched to room temperature, and artificially aged at 170–200 °C (T6 condition) | X-type groove butt joint | Metal Inert Gas (MIG) welding | 23.5 | 260 | 8 | - | - | - | Standard (designed according to GB/T3075-2008) | 8.6 | Axial sinusoidal cyclic load | - | - | 0.1 | 100 | - | GB/T3075-2008 | Stress-controlled | - | -
469 | Fatigue life prediction of load carrying cruciform joints of pressure vessel steel by statistical tools | 10.1016/j.matdes.2004.01.010 | Balasubramanian, V; Guha, B | MATERIALS & DESIGN | 2004 | WOS:000223966600009 | ASTM 517 'F' grade quenched and tempered steel | - | 690 | 790 | 19 | - | - | 710 | 810 | 16.5 | Quenched and tempered | Cruciform joint (partial penetration) | SMAW (Shielded Metal Arc Welding) | 24 | 120 | 2.2 | 150 | - | - | Cruciform joint specimens (partial penetration) | 8 | Axial fatigue test | - | - | 0 | 30 | Mechanical resonance-controlled vertical pulsar (Carl Schenck type: PVT/N) with 200 kN capacity | - | Load control | - | Root
470 | Fatigue life prediction of load carrying cruciform joints of pressure vessel steel by statistical tools | 10.1016/j.matdes.2004.01.010 | Balasubramanian, V; Guha, B | MATERIALS & DESIGN | 2004 | WOS:000223966600009 | ASTM 517 'F' grade quenched and tempered steel | - | 690 | 790 | 19 | - | - | 710 | 810 | 16.5 | Quenched and tempered | Cruciform joint (full penetration) | SMAW (Shielded Metal Arc Welding) | 24 | 120 | 2.2 | 150 | - | - | Cruciform joint specimens (full penetration) | 8 | Axial fatigue test | - | - | 0 | 30 | Mechanical resonance-controlled vertical pulsar (Carl Schenck type: PVT/N) with 200 kN capacity | - | Load control | - | Root
471 | Fatigue life prediction of load carrying cruciform joints of pressure vessel steel by statistical tools | 10.1016/j.matdes.2004.01.010 | Balasubramanian, V; Guha, B | MATERIALS & DESIGN | 2004 | WOS:000223966600009 | ASTM 517 'F' grade quenched and tempered steel | - | 690 | 790 | 19 | - | - | 700 | 800 | 15 | Quenched and tempered. | Cruciform joint (partial penetration) | FCAW (Flux-Cored Arc Welding). | 30 | 200 | 3.0 | 150 | - | - | Cruciform joint specimens (partial penetration) | 8 | Axial fatigue test | - | - | 0 | 30 | Mechanical resonance-controlled vertical pulsar (Carl Schenck type: PVT/N) with 200 kN capacity | - | Load control | - | Root
472 | Fatigue life prediction of load carrying cruciform joints of pressure vessel steel by statistical tools | 10.1016/j.matdes.2004.01.010 | Balasubramanian, V; Guha, B | MATERIALS & DESIGN | 2004 | WOS:000223966600009 | ASTM 517 'F' grade quenched and tempered steel | - | 690 | 790 | 19 | - | - | 700 | 800 | 15 | Quenched and tempered | Cruciform joint (full penetration) | FCAW (Flux-Cored Arc Welding) | 30 | 200 | 3.0 | 150 | - | - | Cruciform joint specimens (full penetration) | 8 | Axial fatigue test | - | - | 0 | 30 | Mechanical resonance-controlled vertical pulsar (Carl Schenck type: PVT/N) with 200 kN capacity | - | Load control | - | Root
473 | Fatigue life prediction of load carrying cruciform joints of pressure vessel steel by statistical tools | 10.1016/j.matdes.2004.01.010 | Balasubramanian, V; Guha, B | MATERIALS & DESIGN | 2004 | WOS:000223966600009 | ASTM 517 'F' grade quenched and tempered steel | - | 690 | 790 | 19 | - | - | 710 | 810 | 16.5 | Quenched and tempered | Cruciform joint (partial penetration) | SMAW (Shielded Metal Arc Welding) | 24 | 120 | 2.2 | 150 | - | - | Cruciform joint specimens (partial penetration) | 8 | Axial fatigue test | - | - | 0 | 30 | Mechanical resonance-controlled vertical pulsar (Carl Schenck type: PVT/N) with 200 kN capacity | - | Load control | - | toe
474 | Fatigue life prediction of load carrying cruciform joints of pressure vessel steel by statistical tools | 10.1016/j.matdes.2004.01.010 | Balasubramanian, V; Guha, B | MATERIALS & DESIGN | 2004 | WOS:000223966600009 | ASTM 517 'F' grade quenched and tempered steel | - | 690 | 790 | 19 | - | - | 710 | 810 | 16.5 | Quenched and tempered | Cruciform joint (full penetration) | SMAW (Shielded Metal Arc Welding) | 24 | 120 | 2.2 | 150 | - | - | Cruciform joint specimens (full penetration) | 8 | Axial fatigue test | - | - | 0 | 30 | Mechanical resonance-controlled vertical pulsar (Carl Schenck type: PVT/N) with 200 kN capacity | - | Load control | - | toe
475 | Fatigue life prediction of load carrying cruciform joints of pressure vessel steel by statistical tools | 10.1016/j.matdes.2004.01.010 | Balasubramanian, V; Guha, B | MATERIALS & DESIGN | 2004 | WOS:000223966600009 | ASTM 517 'F' grade quenched and tempered steel | - | 690 | 790 | 19 | - | - | 700 | 800 | 15 | Quenched and tempered | Cruciform joint (partial penetration) | FCAW (Flux-Cored Arc Welding). | 30 | 200 | 3.0 | 150 | - | - | Cruciform joint specimens (partial penetration) | 8 | Axial fatigue test | - | - | 0 | 30 | Mechanical resonance-controlled vertical pulsar (Carl Schenck type: PVT/N) with 200 kN capacity | - | Load control | - | toe
476 | Fatigue life prediction of load carrying cruciform joints of pressure vessel steel by statistical tools | 10.1016/j.matdes.2004.01.010 | Balasubramanian, V; Guha, B | MATERIALS & DESIGN | 2004 | WOS:000223966600009 | ASTM 517 'F' grade quenched and tempered steel | - | 690 | 790 | 19 | - | - | 700 | 800 | 15 | Quenched and tempered. | Cruciform joint (full penetration) | FCAW (Flux-Cored Arc Welding). | 30 | 200 | 3.0 | 150 | - | - | Cruciform joint specimens (full penetration) | 8 | Axial fatigue test | - | - | 0 | 30 | Mechanical resonance-controlled vertical pulsar (Carl Schenck type: PVT/N) with 200 kN capacity | - | Load control | - | toe
477 | Effect of governing metal thickness and stack orientation on weld quality and mechanical behaviour of resistance spot welding of AA5754 aluminium | 10.1016/j.matdes.2010.11.047 | Han, L.; Thornton, M.; Li, D.; Shergold, M. | MATERIALS & DESIGN | 2011 | WOS:000287642800046 | AA5754 aluminium | 70 | - | 240 | 22 | - | - | - | - | - | - | Lap-shear | Resistance Spot Welding (RSW) | - | - | - | - | - | - | Lap-shear geometry | 3 | Axial (tension-tension) | - | - | 0.1 | 5–15 | Instron servo-hydraulic test machine | - | Load control | - | Weld nugget
478 | Effect of governing metal thickness and stack orientation on weld quality and mechanical behaviour of resistance spot welding of AA5754 aluminium | 10.1016/j.matdes.2010.11.047 | Han, L.; Thornton, M.; Li, D.; Shergold, M. | MATERIALS & DESIGN | 2011 | WOS:000287642800046 | AA5754 aluminium | 70 | - | 240 | 22 | - | - | - | - | - | - | Lap-shear | Resistance Spot Welding (RSW) | - | - | - | - | - | - | Lap-shear geometry | 2 | Axial (tension-tension) | - | - | 0.1 | 5–15 | Instron servo-hydraulic test machine | - | Load control | - | Weld nugget
479 | Effect of governing metal thickness and stack orientation on weld quality and mechanical behaviour of resistance spot welding of AA5754 aluminium | 10.1016/j.matdes.2010.11.047 | Han, L.; Thornton, M.; Li, D.; Shergold, M. | MATERIALS & DESIGN | 2011 | WOS:000287642800046 | AA5754 aluminium | 70 | - | 240 | 22 | - | - | - | - | - | - | Lap-shear | Resistance Spot Welding (RSW) | - | - | - | - | - | - | Lap-shear geometry | 1 | Axial (tension-tension) | - | - | 0.1 | 5–15 | Instron servo-hydraulic test machine | - | Load control | - | Weld nugget
480 | Effect of governing metal thickness and stack orientation on weld quality and mechanical behaviour of resistance spot welding of AA5754 aluminium | 10.1016/j.matdes.2010.11.047 | Han, L.; Thornton, M.; Li, D.; Shergold, M. | MATERIALS & DESIGN | 2011 | WOS:000287642800046 | AA5754 aluminium | 70 | - | 240 | 22 | - | - | - | - | - | - | Lap-shear | Resistance Spot Welding (RSW) | - | - | - | - | - | - | Lap-shear geometry | 1, 2 | Axial (tension-tension) | - | - | 0.1 | 5–15 | Instron servo-hydraulic test machine | - | Load control | - | Weld nugget
481 | Effect of governing metal thickness and stack orientation on weld quality and mechanical behaviour of resistance spot welding of AA5754 aluminium | 10.1016/j.matdes.2010.11.047 | Han, L.; Thornton, M.; Li, D.; Shergold, M. | MATERIALS & DESIGN | 2011 | WOS:000287642800046 | AA5754 aluminium | 70 | - | 240 | 22 | - | - | - | - | - | - | Lap-shear | Resistance Spot Welding (RSW) | - | - | - | - | - | - | Lap-shear geometry | 1, 2.5 | Axial (tension-tension) | - | - | 0.1 | 5–15 | Instron servo-hydraulic test machine | - | Load control | - | Weld nugget
482 | Effect of governing metal thickness and stack orientation on weld quality and mechanical behaviour of resistance spot welding of AA5754 aluminium | 10.1016/j.matdes.2010.11.047 | Han, L.; Thornton, M.; Li, D.; Shergold, M. | MATERIALS & DESIGN | 2011 | WOS:000287642800046 | AA5754 aluminium | 70 | - | 240 | 22 | - | - | - | - | - | - | Lap-shear | Resistance Spot Welding (RSW) | - | - | - | - | - | - | Lap-shear geometry | 2, 3 | Axial (tension-tension) | - | - | 0.1 | 5–15 | Instron servo-hydraulic test machine | - | Load control | - | Weld nugget
483 | Characterization of magnesium spot welds under tensile and cyclic loadings | 10.1016/j.matdes.2011.06.001 | Behravesh, Seyed Behzad; Jahed, Hamid; Lambert, Steve | MATERIALS & DESIGN | 2011 | WOS:000294373500029 | AZ31B-H24 magnesium alloy | - | 224, 281 | 292, 320 | 14, 22 | - | - | - | - | - | Hot rolling followed by annealing to half of the initial hardness | Tensile–shear configuration | Resistance spot welding (RSW) | - | 26000 | - | - | Standard laboratory conditions | - | Spot weld specimens | 2 | Axial fatigue testing | - | - | 0.2 | 2–30 | - | - | Load-controlled | - | Weld nugget region
484 | Characterization of magnesium spot welds under tensile and cyclic loadings | 10.1016/j.matdes.2011.06.001 | Behravesh, Seyed Behzad; Jahed, Hamid; Lambert, Steve | MATERIALS & DESIGN | 2011 | WOS:000294373500029 | AZ31B-H24 magnesium alloy | - | 224, 281 | 292, 320 | 14, 22 | - | - | - | - | - | Hot rolling followed by annealing to half of the initial hardness | Tensile–shear configuration | Resistance spot welding (RSW) | - | 30000 | - | - | Standard laboratory conditions | - | Spot weld specimens | 2 | Axial fatigue testing | - | - | 0.2 | 2–30 | - | - | Load-controlled | - | Weld nugget region
485 | Characterization of magnesium spot welds under tensile and cyclic loadings | 10.1016/j.matdes.2011.06.001 | Behravesh, Seyed Behzad; Jahed, Hamid; Lambert, Steve | MATERIALS & DESIGN | 2011 | WOS:000294373500029 | AZ31B-H24 magnesium alloy | - | 224, 281 | 292, 320 | 14, 22 | - | - | - | - | - | Hot rolling followed by annealing to half of the initial hardness | Tensile–shear configuration | Resistance spot welding (RSW) | - | 34000 | - | - | Standard laboratory conditions | - | Spot weld specimens | 2 | Axial fatigue testing | - | - | 0.2 | 2–30 | - | - | Load-controlled | - | Weld nugget region
486 | On the fatigue behaviour of electron beam and gas tungsten arc weldments of 409M grade ferritic stainless steel | 10.1016/j.matdes.2011.10.010 | Lakshminarayanan, A. K.; Balasubramanian, V.; Reddy, G. Madhusudhan | MATERIALS & DESIGN | 2012 | WOS:000301578700094 | AISI 409M grade ferritic stainless steel | - | 364 | 536 | 31 | AISI 409M grade ferritic stainless steel (no filler metal used) | - | 418 | 790 | 28 | Cold rolled, annealed, and pickled | Square Butt Joint | Electron Beam Welding (EBW) | 55 | 51 | 16.67 | - | Vacuum | +90 MPa (hourglass specimen), +60 MPa (CCT specimen) | Hourglass specimen, Centre Cracked Tensile (CCT) specimen | 4 | Axial fatigue test | - | - | 0.1 | 15 | Servo hydraulic fatigue testing machine (Instron, UK; Model 8801) | ASTM E468-08, ASTM E647-09 | Stress-controlled | 1.27 | Base metal region
487 | On the fatigue behaviour of electron beam and gas tungsten arc weldments of 409M grade ferritic stainless steel | 10.1016/j.matdes.2011.10.010 | Lakshminarayanan, A. K.; Balasubramanian, V.; Reddy, G. Madhusudhan | MATERIALS & DESIGN | 2012 | WOS:000301578700094 | AISI 409M grade ferritic stainless steel | - | 364 | 536 | 31 | AISI 409M grade ferritic stainless steel (no filler metal used) | - | 325 | 420 | 18 | Cold rolled, annealed, and pickled | Square Butt Joint | Gas Tungsten Arc Welding (GTAW) | 20 | 120 | 1.33 | - | Argon shielding gas (16 L/min flow rate) | +130 MPa (hourglass specimen), +110 MPa (CCT specimen) | Hourglass specimen, Centre Cracked Tensile (CCT) specimen | 4 | Axial fatigue test | - | - | 0.1 | 15 | Servo hydraulic fatigue testing machine (Instron, UK; Model 8801) | ASTM E468-08, ASTM E647-09 | Stress-controlled | 1.57 | Heat-affected zone (HAZ)
488 | On the fatigue behaviour of electron beam and gas tungsten arc weldments of 409M grade ferritic stainless steel | 10.1016/j.matdes.2011.10.010 | Lakshminarayanan, A. K.; Balasubramanian, V.; Reddy, G. Madhusudhan | MATERIALS & DESIGN | 2012 | WOS:000301578700094 | AISI 409M grade ferritic stainless steel | - | 364 | 536 | 31 | AISI 409M grade ferritic stainless steel (no filler metal used) | - | 418 | 790 | 28 | Cold rolled, annealed, and pickled | Square Butt Joint | Electron Beam Welding (EBW) | 55 | 51 | 16.67 | - | Vacuum | 210 MPa | - | 4 | Axial fatigue test | - | - | 0.1 | 15 | Servo hydraulic fatigue testing machine (Instron, UK; Model 8801) | ASTM E468-08, ASTM E647-09 | Stress-controlled | 1.27 | Base metal region
489 | On the fatigue behaviour of electron beam and gas tungsten arc weldments of 409M grade ferritic stainless steel | 10.1016/j.matdes.2011.10.010 | Lakshminarayanan, A. K.; Balasubramanian, V.; Reddy, G. Madhusudhan | MATERIALS & DESIGN | 2012 | WOS:000301578700094 | AISI 409M grade ferritic stainless steel | - | 364 | 536 | 31 | AISI 409M grade ferritic stainless steel (no filler metal used) | - | 325 | 420 | 18 | Cold rolled, annealed, and pickled | Square Butt Joint | Gas Tungsten Arc Welding (GTAW) | 20 | 120 | 1.33 | - | Argon shielding gas (16 L/min flow rate) | +243 MPa | - | 4 | Axial fatigue test | - | - | 0.1 | 15 | Servo hydraulic fatigue testing machine (Instron, UK; Model 8801) | ASTM E468-08, ASTM E647-09 | Stress-controlled | 1.57 | Heat-affected zone (HAZ)
490 | Improvement in fatigue performance of friction stir welded A6061-T6 aluminum alloy by laser peening without coating | 10.1016/j.matdes.2011.10.053 | Sano, Y.; Masaki, K.; Gushi, T.; Sano, T. | MATERIALS & DESIGN | 2012 | WOS:000301580500108 | A6061-T6 aluminum alloy | - | 318 | 336 | 15.7 | Friction stir welded (FSWed) A6061-T6 aluminum alloy | - | - | 195 | 4.8 | - | Butt Joint | Friction Stir Welding (FSW) | - | - | 0.683 | - | - | - | Standard | 3 | - | - | - | - | - | - | - | - | - | -
491 | Improvement in fatigue performance of friction stir welded A6061-T6 aluminum alloy by laser peening without coating | 10.1016/j.matdes.2011.10.053 | Sano, Y.; Masaki, K.; Gushi, T.; Sano, T. | MATERIALS & DESIGN | 2012 | WOS:000301580500108 | A6061-T6 aluminum alloy | - | 318 | 336 | 15.7 | Friction stir welded (FSWed) A6061-T6 aluminum alloy | - | - | 195 | 4.8 | Laser Peening Without Coating (LPWC) | Butt Joint | Friction Stir Welding (FSW) | - | - | 0.683 | - | - | Compressive residual stresses induced by LPWC | Standard | 3 | - | - | - | - | - | - | - | - | - | -
492 | Low cycle fatigue properties of friction stir welded joints of a semi-solid processed AZ91D magnesium alloy | 10.1016/j.matdes.2013.10.081 | Ni, D. R.; Chen, D. L.; Yang, J.; Ma, Z. Y. | MATERIALS & DESIGN | 2014 | WOS:000331721100001 | AZ91D magnesium alloy | - | 162 | 218 | 3.3 | Friction stir welded (FSW) joint of AZ91D magnesium alloy | - | 192 | 245 | 7.6 | - | Butt Joint | Friction Stir Welding (FSW) | - | - | 0.83 | - | - | - | Dog-bone-shaped | 3 | Low Cycle Fatigue (LCF), Total-strain-controlled, pull–push-type | - | - | -1 | 50 | Computerized Instron 8801 fatigue testing system | ASTM E606/E606M-12 | Strain-controlled (initially), then load-controlled | - | -
493 | Mechanical behaviour of dissimilar friction stir welded tailor welded blanks in Al-Mg alloys for Marine applications | 10.1016/j.matdes.2014.02.042 | Feistauer, E. E.; Bergmann, L. A.; Barreto, L. S.; dos Santos, J. F. | MATERIALS & DESIGN | 2014 | WOS:000336456500038 | AA5083 and AA5059 aluminium alloys | - | 161.5, 207.4 | 330.3, 368.4 | 16.5, 20.6 | Friction stir weld of AA5083 and AA5059 | - | 195.5 | 343.9 | 20.9 | - | Butt Joint | Friction Stir Welding (FSW) | - | - | 6 | - | - | - | Standard | 6 (AA5059), 8 (AA5083) | Axial | - | - | 0.1 | 10 | Servo-hydraulic fatigue test machine | ASTM E466 | Stress | - | -
494 | Systematic investigation of the fatigue performance of a friction stir welded low alloy steel | 10.1016/j.matdes.2015.04.046 | Toumpis, Athanasios; Galloway, Alexander; Molter, Lars; Polezhayeva, Helena | MATERIALS & DESIGN | 2015 | WOS:000355120300014 | Steel grade DH36 | - | - | - | - | Steel grade DH36 (friction stir welded) | - | 382 | - | - | - | Butt Joint | Friction Stir Welding (FSW) | - | - | 1.67 | - | Inert gas environment | - | Standard | 6 | Axial fatigue testing | - | - | 0.1 | 10 | Instron 8802 fatigue testing system | - | Stress-controlled | - | Outer RT side
495 | Systematic investigation of the fatigue performance of a friction stir welded low alloy steel | 10.1016/j.matdes.2015.04.046 | Toumpis, Athanasios; Galloway, Alexander; Molter, Lars; Polezhayeva, Helena | MATERIALS & DESIGN | 2015 | WOS:000355120300014 | Steel grade DH36 | - | - | - | - | Steel grade DH36 (friction stir welded) | - | 382 | - | - | - | Butt Joint | Friction Stir Welding (FSW) | - | - | 4.17 | - | Inert gas environment | - | Standard | 6 | Axial fatigue testing | - | - | 0.1 | 10 | Instron 8802 fatigue testing system | - | Stress-controlled | - | AD side
496 | Systematic investigation of the fatigue performance of a friction stir welded low alloy steel | 10.1016/j.matdes.2015.04.046 | Toumpis, Athanasios; Galloway, Alexander; Molter, Lars; Polezhayeva, Helena | MATERIALS & DESIGN | 2015 | WOS:000355120300014 | Steel grade DH36 | - | - | - | - | Steel grade DH36 (friction stir welded) | - | 382 | - | - | - | Butt Joint | Friction Stir Welding (FSW) | - | - | 8.33 | - | Inert gas environment | - | Standard | 6 | Axial fatigue testing | - | - | 0.1 | 10 | Instron 8802 fatigue testing system | - | Stress-controlled | - | Weld root
497 | Effect of coating on fiber laser welded joints of DP980 steels | 10.1016/j.matdes.2015.10.098 | Cui, Q. L.; Parkes, D.; Westerbaan, D.; Nayak, S. S.; Zhou, Y.; Liu, D.; Goodwin, F.; Bhole, S.; Chen, D. L. | MATERIALS & DESIGN | 2016 | WOS:000367235100062 | DP980 sheet steel (GA coating) | - | 644 | 934 | 13.6 | DP980 steel (fiber laser welded joints) | - | 667 | 946 | 8.6 | - | Butt Joint | Fiber Laser Welding | - | - | 341.67 | - | - | - | Transverse welds | 1.2 | Tension-tension cyclic loading | 25 | - | 0.1 | 50 | Instron 8801 servo-hydraulic testing system | ASTM: E466 | Load control | - | -
498 | Effect of coating on fiber laser welded joints of DP980 steels | 10.1016/j.matdes.2015.10.098 | Cui, Q. L.; Parkes, D.; Westerbaan, D.; Nayak, S. S.; Zhou, Y.; Liu, D.; Goodwin, F.; Bhole, S.; Chen, D. L. | MATERIALS & DESIGN | 2016 | WOS:000367235100062 | DP980 sheet steel (GI coating) | - | 707 | 1083 | 12.1 | DP980 steel (fiber laser welded joints) | - | 717 | 999 | 3.8 | - | Butt Joint | Fiber Laser Welding | - | - | 341.67 | - | - | - | Transverse welds | 1.2 | Tension-tension cyclic loading | 25 | - | 0.1 | 50 | Instron 8801 servo-hydraulic testing system | ASTM: E466 | Load control | - | -
499 | Ultrasonic spot welded 6111-T4 aluminum alloy to galvanized high-strength low-alloy steel: Microstructure and mechanical properties | 10.1016/j.matdes.2016.10.025 | Macwan, A.; Kumar, A.; Chen, D. L. | MATERIALS & DESIGN | 2017 | WOS:000389142800033 | 6111-T4 Aluminum Alloy and Hot-Dip Galvanized HSLA Steel | - | - | - | - | - | - | - | - | - | Ultrasonic Spot Welding (USW) | Lap joint | Ultrasonic Spot Welding (USW) | - | - | - | - | - | - | Lap shear specimen. | 1.25 (6111-T4 Al alloy), 1.2 (HSLA steel) | Axial fatigue test | 25 | - | 0.2 | 50 | Instron 8801 servo-hydraulic testing system | - | Load control | - | -
500 | Strengthening and toughening mechanisms in refilled friction stir spot welding of AA2014 aluminum alloy reinforced by graphene nanosheets | 10.1016/j.matdes.2019.108212 | Wang, Shuai; Wei, Xiao; Xu, Jijin; Hong, Jie; Song, Xuefeng; Yu, Chun; Chen, Junmei; Chen, Xiaoqi; Lu, Hao | MATERIALS & DESIGN | 2020 | WOS:000505221700087 | AA2014-O aluminum alloy | - | - | - | - | - | - | - | - | - | - | Lap joint | Refilled friction stir spot welding (RFSSW) | - | - | - | - | - | - | - | 2 | Stress-controlled fatigue test | 25 | - | 0.1 | 10 | - | - | Stress-control mode | - | -
501 | Strengthening and toughening mechanisms in refilled friction stir spot welding of AA2014 aluminum alloy reinforced by graphene nanosheets | 10.1016/j.matdes.2019.108212 | Wang, Shuai; Wei, Xiao; Xu, Jijin; Hong, Jie; Song, Xuefeng; Yu, Chun; Chen, Junmei; Chen, Xiaoqi; Lu, Hao | MATERIALS & DESIGN | 2020 | WOS:000505221700087 | AA2014-O aluminum alloy | - | - | - | - | - | - | - | - | - | Lap joint with GNSs | Lap joint | Refilled friction stir spot welding (RFSSW) | - | - | - | - | - | - | - | 2 | Stress-controlled fatigue test | 25 | - | 0.1 | 10 | - | - | Stress-control mode | - | -
502 | An improved process scan strategy to obtain high-performance fatigue properties for Scalmalloy | 10.1016/j.matdes.2022.111410 | Schimbaeck, D.; Mair, P.; Kaserer, L.; Perfler, L.; Palm, F.; Leichtfried, G.; Pogatscher, S. | MATERIALS & DESIGN | 2022 | WOS:000891744200008 | Scalmalloy® (Al-Mg-Sc-Zr alloy) | - | 495 | 524 | 17 | - | - | - | - | - | Heat treatment at 325°C for 4 hours (HT state) | - | Laser Powder Bed Fusion (LPBF) | - | - | 1000 | 800 | Argon shielding gas | - | Cylindrical specimens | - | High cycle fatigue testing | - | - | 0.1 | - | Rumul Mikrotron 654 Credo | DIN EN 6072 | Stress-controlled | 1.035 | Surface or near-surface crack initiation
503 | An improved process scan strategy to obtain high-performance fatigue properties for Scalmalloy | 10.1016/j.matdes.2022.111410 | Schimbaeck, D.; Mair, P.; Kaserer, L.; Perfler, L.; Palm, F.; Leichtfried, G.; Pogatscher, S. | MATERIALS & DESIGN | 2022 | WOS:000891744200008 | Scalmalloy® (Al-Mg-Sc-Zr alloy) | - | 495 | 524 | 17 | - | - | - | - | - | Hot isostatic pressing (HIP) at 2000 bar | - | Laser Powder Bed Fusion (LPBF) | - | - | 1000 | 800 | Argon shielding gas | - | Cylindrical specimens | - | High cycle fatigue testing | - | - | 0.1 | - | Rumul Mikrotron 654 Credo | DIN EN 6072 | Stress-controlled | 1.035 | Surface or near-surface crack initiation
504 | An improved process scan strategy to obtain high-performance fatigue properties for Scalmalloy | 10.1016/j.matdes.2022.111410 | Schimbaeck, D.; Mair, P.; Kaserer, L.; Perfler, L.; Palm, F.; Leichtfried, G.; Pogatscher, S. | MATERIALS & DESIGN | 2022 | WOS:000891744200008 | Scalmalloy® (Al-Mg-Sc-Zr alloy) | - | 495 | 524 | 17 | - | - | - | - | - | Hot isostatic pressing (HIP) at 2000 bar | - | Laser Powder Bed Fusion (LPBF) | - | - | 1000 | 800 | Argon shielding gas | - | Cylindrical specimens | - | High cycle fatigue testing | - | - | 0.1 | - | Rumul Mikrotron 654 Credo | DIN EN 6072 | Stress-controlled | 1.035 | Surface or near-surface crack initiation
505 | Effects of surface gradient nanostructuring on the fatigue behavior of the friction stir welded AlZnMgCu alloy | 10.1016/j.matlet.2019.05.120 | Liu, Zepeng; Zhang, Hongxia; Feng, Hao; Yan, Zhifeng; Dong, Peng | MATERIALS LETTERS | 2019 | WOS:000474721300085 | Al-5.70Zn-2.53Mg-1.66Cu (wt%) | - | - | - | - | - | - | - | - | - | - | - | Friction Stir Welding (FSW). | - | - | - | - | - | - | - | - | Stress-controlled fatigue test. | - | - | 0.1 | 100 | - | - | Stress-control mode. | - | -
506 | Effects of surface gradient nanostructuring on the fatigue behavior of the friction stir welded AlZnMgCu alloy | 10.1016/j.matlet.2019.05.120 | Liu, Zepeng; Zhang, Hongxia; Feng, Hao; Yan, Zhifeng; Dong, Peng | MATERIALS LETTERS | 2019 | WOS:000474721300085 | Al-5.70Zn-2.53Mg-1.66Cu (wt%) | - | - | - | - | - | - | - | - | - | Surface gradient nanostructuring, | - | Friction Stir Welding (FSW). | - | - | - | - | - | - | - | - | Stress-controlled fatigue test. | - | - | 0.1 | 100 | - | - | Stress-control mode. | - | -
507 | Fatigue response of ultrasonically welded carbon/Elium?? thermoplastic composites | 10.1016/j.matlet.2020.127362 | Bhudolia, Somen K.; Gohel, Goram; Fai, Leong Kah; Barsotti, Robert J., Jr. | MATERIALS LETTERS | 2020 | WOS:000513964300070 | Carbon fibers (FAW 380 gsm) and Elium® 150 resin | - | - | - | - | Elium® resin | - | - | - | - | Resin transfer moulding (RTM) for composite laminate manufacturing | Overlap joint | Ultrasonic welding | - | - | - | - | - | - | Integrated ED laminates | 2 | Axial fatigue testing | Room temperature | - | 0.1 | 5 | - | ASTM D5868 – 01 | Stress. | - | Weld toe, cohesive failure in adhesive-bonded joints
508 | Fatigue response of ultrasonically welded carbon/Elium?? thermoplastic composites | 10.1016/j.matlet.2020.127362 | Bhudolia, Somen K.; Gohel, Goram; Fai, Leong Kah; Barsotti, Robert J., Jr. | MATERIALS LETTERS | 2020 | WOS:000513964300070 | Carbon fibers (FAW 380 gsm) and Elium® 150 resin | - | - | - | - | Elium® resin | - | - | - | - | Resin transfer moulding (RTM) for composite laminate manufacturing | Overlap joint | Ultrasonic welding | - | - | - | - | - | - | Flat panels | 2 | Axial fatigue testing | Room temperature | - | 0.1 | 5 | - | ASTM D5868 – 01 | Stress. | - | Weld toe, cohesive failure in adhesive-bonded joints
509 | Enhancing the Fatigue Properties of Friction Welded AISI 1020 Grade Steel Joints using Post Weld Heat Treatment Process in Optimized Condition | 10.1016/j.matpr.2019.05.222 | Selvamani, S. T.; Vigneshwar, M.; Nikhil, M.; Hariharan, S. J.; Palanikumar, K. | MATERIALS TODAY-PROCEEDINGS | 2019 | WOS:000480300000138 | AISI 1020 grade low carbon steel | - | 420 | 510 | 16 | AISI 1020 grade low carbon steel (friction welded) | - | - | - | - | Post weld heat treatment (PWHT) at 620°C for 3 hours | - | Friction welding (FW). | - | - | - | - | - | - | notched specimens | - | Rotating beam fatigue testing (uniaxial tensile loading) | - | - | -1 | - | Rotating beam fatigue testing machine (Instron, UK; Model: 8801) | - | Stress-controlled. | - | -
510 | Enhancing the Fatigue Properties of Friction Welded AISI 1020 Grade Steel Joints using Post Weld Heat Treatment Process in Optimized Condition | 10.1016/j.matpr.2019.05.222 | Selvamani, S. T.; Vigneshwar, M.; Nikhil, M.; Hariharan, S. J.; Palanikumar, K. | MATERIALS TODAY-PROCEEDINGS | 2019 | WOS:000480300000138 | AISI 1020 grade low carbon steel | - | 420 | 510 | 16 | AISI 1020 grade low carbon steel (friction welded) | - | - | - | - | - | - | Friction welding (FW). | - | - | - | - | - | - | notched specimens | - | Rotating beam fatigue testing (uniaxial tensile loading) | - | - | -1 | - | Rotating beam fatigue testing machine (Instron, UK; Model: 8801) | - | Stress-controlled | - | -
511 | Enhancing the Fatigue Properties of Friction Welded AISI 1020 Grade Steel Joints using Post Weld Heat Treatment Process in Optimized Condition | 10.1016/j.matpr.2019.05.222 | Selvamani, S. T.; Vigneshwar, M.; Nikhil, M.; Hariharan, S. J.; Palanikumar, K. | MATERIALS TODAY-PROCEEDINGS | 2019 | WOS:000480300000138 | AISI 1020 grade low carbon steel | - | 420 | 510 | 16 | AISI 1020 grade low carbon steel (friction welded) | - | - | - | - | Post weld heat treatment (PWHT) at 620°C for 3 hours | - | Friction welding (FW). | - | - | - | - | - | - | Unnotched (smooth) | - | Rotating beam fatigue testing (uniaxial tensile loading) | - | - | -1 | - | Rotating beam fatigue testing machine (Instron, UK; Model: 8801) | - | Stress-controlled | - | -
512 | Enhancing the Fatigue Properties of Friction Welded AISI 1020 Grade Steel Joints using Post Weld Heat Treatment Process in Optimized Condition | 10.1016/j.matpr.2019.05.222 | Selvamani, S. T.; Vigneshwar, M.; Nikhil, M.; Hariharan, S. J.; Palanikumar, K. | MATERIALS TODAY-PROCEEDINGS | 2019 | WOS:000480300000138 | AISI 1020 grade low carbon steel | - | 420 | 510 | 16 | AISI 1020 grade low carbon steel (friction welded) | - | - | - | - | - | - | Friction welding (FW). | - | - | - | - | - | - | Unnotched (smooth) | - | Rotating beam fatigue testing (uniaxial tensile loading) | - | - | -1 | - | Rotating beam fatigue testing machine (Instron, UK; Model: 8801) | - | Stress-controlled | - | -
513 | Fatigue properties of welded Strenx 700 MC HSLA steel after ultrasonic impact treatment application | 10.1016/j.matpr.2020.04.187 | Novy, Frantisek; Petru, Michal; Trsko, Libor; Jambor, Michal; Bokuvka, Otakar; Lago, Jan | MATERIALS TODAY-PROCEEDINGS | 2020 | WOS:000587965400021 | Strenx 700 MC (thermomechanically rolled steel) | - | 741 | 823 | - | ESAB OK Aristrod 69 (filler material) | - | 683 | 818 | 19 | - | Butt joint | MAG (Metal Active Gas) welding | - | - | - | - | CO2 protective atmosphere | - | Standard | 10 | Rotating bending fatigue test | 20 | 25 | -1 | 35 | Rotoflex rotating bending testing device | - | - | - | -
514 | Fatigue properties of welded Strenx 700 MC HSLA steel after ultrasonic impact treatment application | 10.1016/j.matpr.2020.04.187 | Novy, Frantisek; Petru, Michal; Trsko, Libor; Jambor, Michal; Bokuvka, Otakar; Lago, Jan | MATERIALS TODAY-PROCEEDINGS | 2020 | WOS:000587965400021 | Strenx 700 MC (thermomechanically rolled steel) | - | 741 | 823 | - | ESAB OK Aristrod 69 (filler material) | - | 683 | 818 | 19 | Ultrasonic Impact Treatment (UIT) 85 N | Butt joint | MAG (Metal Active Gas) welding | - | - | - | - | CO2 protective atmosphere | Compressive residual stresses induced by UIT | Standard | 10 | Rotating bending fatigue test | 20 | 25 | -1 | 35 | Rotoflex rotating bending testing device | - | - | - | -
515 | Fatigue properties of welded Strenx 700 MC HSLA steel after ultrasonic impact treatment application | 10.1016/j.matpr.2020.04.187 | Novy, Frantisek; Petru, Michal; Trsko, Libor; Jambor, Michal; Bokuvka, Otakar; Lago, Jan | MATERIALS TODAY-PROCEEDINGS | 2020 | WOS:000587965400021 | Strenx 700 MC (thermomechanically rolled steel) | - | 741 | 823 | - | ESAB OK Aristrod 69 (filler material) | - | 683 | 818 | 19 | Ultrasonic Impact Treatment (UIT) 2×85 N | Butt joint | MAG (Metal Active Gas) welding | - | - | - | - | CO2 protective atmosphere | Compressive residual stresses induced by UIT | Standard | 10 | Rotating bending fatigue test | 20 | 25 | -1 | 35 | Rotoflex rotating bending testing device | - | - | - | -
516 | Fatigue properties of welded Strenx 700 MC HSLA steel after ultrasonic impact treatment application | 10.1016/j.matpr.2020.04.187 | Novy, Frantisek; Petru, Michal; Trsko, Libor; Jambor, Michal; Bokuvka, Otakar; Lago, Jan | MATERIALS TODAY-PROCEEDINGS | 2020 | WOS:000587965400021 | Strenx 700 MC (thermomechanically rolled steel) | - | 741 | 823 | - | ESAB OK Aristrod 69 (filler material) | - | 683 | 818 | 19 | Ultrasonic Impact Treatment (UIT) 135 N | Butt joint | MAG (Metal Active Gas) welding | - | - | - | - | CO2 protective atmosphere | Compressive residual stresses induced by UIT | Standard | 10 | Rotating bending fatigue test | 20 | 25 | -1 | 35 | Rotoflex rotating bending testing device | - | - | - | -
517 | Experimental and numerical study of static and fatigue properties of titanium alloy welded joints | 10.1016/j.mechmat.2008.10.015 | Casavola, C.; Pappalettere, C.; Tattoli, F. | MECHANICS OF MATERIALS | 2009 | WOS:000264652300004 | Titanium Grade 2 | 104.6–106.9 | 340–375 | 414.1–430.4 | - | - | - | - | - | - | Heat treatment and air cooling before welding | Butt Joint | Laser Welding (LW) | - | - | 50 | - | Protected by helium and argon shielding gases | - | Butt laser welded joints | 1.5 | Axial fatigue tests | - | - | 0.1 | - | Schenck servo-hydraulic testing machine (250 kN) | - | Load control | - | Base metal
518 | Experimental and numerical study of static and fatigue properties of titanium alloy welded joints | 10.1016/j.mechmat.2008.10.015 | Casavola, C.; Pappalettere, C.; Tattoli, F. | MECHANICS OF MATERIALS | 2009 | WOS:000264652300004 | Titanium Grade 2 | 104.6–106.9 | 340–375 | 414.1–430.4 | - | - | - | - | - | - | Heat treatment and air cooling before welding | Butt Joint | Laser Welding (LW) | - | - | 50 | - | Protected by helium and argon shielding gases | - | Butt laser welded joints | 1.5 | Axial fatigue tests | - | - | 0.1 | - | Schenck servo-hydraulic testing machine (250 kN) | - | Load control | - | Base metal
519 | Experimental and numerical study of static and fatigue properties of titanium alloy welded joints | 10.1016/j.mechmat.2008.10.015 | Casavola, C.; Pappalettere, C.; Tattoli, F. | MECHANICS OF MATERIALS | 2009 | WOS:000264652300004 | Titanium Grade 5 | 110.1–110.2 | 760–770 | 956.4–981.1 | - | - | - | - | - | - | Heat treatment and air cooling before welding | Butt Joint | Laser Welding (LW) | - | - | 25 | - | Protected by helium and argon shielding gases | - | Butt laser welded joints | 3.0 | Axial fatigue tests | - | - | 0.1 | - | Schenck servo-hydraulic testing machine (250 kN) | - | Load control | - | Base metal
520 | Experimental and numerical study of static and fatigue properties of titanium alloy welded joints | 10.1016/j.mechmat.2008.10.015 | Casavola, C.; Pappalettere, C.; Tattoli, F. | MECHANICS OF MATERIALS | 2009 | WOS:000264652300004 | Titanium Grade 5 | 110.1–110.2 | 760–770 | 956.4–981.1 | - | - | - | - | - | - | Heat treatment and air cooling before welding | Butt Joint | Laser Welding (LW) | - | - | 25 | - | Protected by helium and argon shielding gases | - | Butt laser welded joints | 3.0 | Axial fatigue tests | - | - | 0.1 | - | Schenck servo-hydraulic testing machine (250 kN) | - | Load control | - | weld toe
521 | Microstructure and fracture characteristics of spot-welded DP600 steel | 10.1016/j.msea.2007.08.010 | Ma, C.; Chen, D. L.; Bhole, S. D.; Boudreau, G.; Lee, A.; Biro, E. | MATERIALS SCIENCE AND ENGINEERING A-STRUCTURAL MATERIALS PROPERTIES MICROSTRUCTURE AND PROCESSING | 2008 | WOS:000256194300042 | DP600 steel | - | 370 | 636 | 27 | - | - | - | - | - | Hot-dip galvanized | Spot weld | Resistance spot welding | - | 6830 | - | - | - | - | Tensile shear specimen | 1.24 | Axial fatigue test | - | - | 0.1 | 50 | Computerized Instron 8801 fatigue testing system | Auto/Steel Partnership (A/SP) standard and Japanese Industrial Standard (JIS) | Load control | - | -
522 | Microstructure and fracture characteristics of spot-welded DP600 steel | 10.1016/j.msea.2007.08.010 | Ma, C.; Chen, D. L.; Bhole, S. D.; Boudreau, G.; Lee, A.; Biro, E. | MATERIALS SCIENCE AND ENGINEERING A-STRUCTURAL MATERIALS PROPERTIES MICROSTRUCTURE AND PROCESSING | 2008 | WOS:000256194300042 | DP600 steel | - | 370 | 636 | 27 | - | - | - | - | - | Hot-dip galvanized | Spot weld | Resistance spot welding | - | 8140 | - | - | - | - | Tensile shear specimen | 1.24 | Axial fatigue test | - | - | 0.1 | 50 | Computerized Instron 8801 fatigue testing system | Auto/Steel Partnership (A/SP) standard and Japanese Industrial Standard (JIS) | Load control | - | -
523 | Microstructure and fracture characteristics of spot-welded DP600 steel | 10.1016/j.msea.2007.08.010 | Ma, C.; Chen, D. L.; Bhole, S. D.; Boudreau, G.; Lee, A.; Biro, E. | MATERIALS SCIENCE AND ENGINEERING A-STRUCTURAL MATERIALS PROPERTIES MICROSTRUCTURE AND PROCESSING | 2008 | WOS:000256194300042 | DP600 steel | - | 370 | 636 | 27 | - | - | - | - | - | Hot-dip galvanized | Spot weld | Resistance spot welding | - | 8540 | - | - | - | - | Tensile shear specimen | 1.24 | Axial fatigue test | - | - | 0.1 | 50 | Computerized Instron 8801 fatigue testing system | Auto/Steel Partnership (A/SP) standard and Japanese Industrial Standard (JIS) | Load control | - | -
524 | Mechanical properties of SPCC low carbon steel joints prepared by metal inert gas welding | 10.1016/j.msea.2012.10.008 | Okayasu, Mitsuhiro; Ohkura, Yuki; Sakamoto, Tatsuaki; Takeuchi, Shuhei; Ohfuji, Hiroaki; Shiraishi, Tetsuro | MATERIALS SCIENCE AND ENGINEERING A-STRUCTURAL MATERIALS PROPERTIES MICROSTRUCTURE AND PROCESSING | 2013 | WOS:000313155400077 | SPCC low carbon steel | - | - | - | - | KC-50ST electrode | - | - | - | - | - | Single-vee butt-welds | Metal Inert Gas (MIG) | 120 | - | 2.0 | - | Argon gas shielding | - | Dumbbell shape | 1.0 | Axial (sinusoidal waveform) | - | - | 0.1 | 30 | Electro-servo-hydraulic system with 50kN capacity | - | Stress | - | -
525 | Mechanical properties of SPCC low carbon steel joints prepared by metal inert gas welding | 10.1016/j.msea.2012.10.008 | Okayasu, Mitsuhiro; Ohkura, Yuki; Sakamoto, Tatsuaki; Takeuchi, Shuhei; Ohfuji, Hiroaki; Shiraishi, Tetsuro | MATERIALS SCIENCE AND ENGINEERING A-STRUCTURAL MATERIALS PROPERTIES MICROSTRUCTURE AND PROCESSING | 2013 | WOS:000313155400077 | SPCC low carbon steel | - | - | - | - | KC-50ST electrode | - | - | - | - | - | Single-vee butt-welds | Metal Inert Gas (MIG) | 120 | - | 2.0 | - | Argon gas shielding | - | Dumbbell shape | 2.0 | Axial (sinusoidal waveform) | - | - | 0.1 | 30 | Electro-servo-hydraulic system with 50kN capacity | - | Stress | - | -
526 | Mechanical properties of SPCC low carbon steel joints prepared by metal inert gas welding | 10.1016/j.msea.2012.10.008 | Okayasu, Mitsuhiro; Ohkura, Yuki; Sakamoto, Tatsuaki; Takeuchi, Shuhei; Ohfuji, Hiroaki; Shiraishi, Tetsuro | MATERIALS SCIENCE AND ENGINEERING A-STRUCTURAL MATERIALS PROPERTIES MICROSTRUCTURE AND PROCESSING | 2013 | WOS:000313155400077 | - | - | - | - | - | - | - | - | - | - | Annealing (for AF specimen at 1223K for 3h before air cooling) | Single-vee butt-welds | Metal Inert Gas (MIG) | 120 | - | 2.0 | - | Argon gas shielding | - | Dumbbell shape | 1.0 | Axial (sinusoidal waveform) | - | - | 0.1 | 30 | Electro-servo-hydraulic system with 50kN capacity | - | Stress | - | -
527 | Lap shear strength and fatigue behavior of friction stir spot welded dissimilar magnesium-to-aluminum joints with adhesive | 10.1016/j.msea.2012.11.039 | Chowdhury, S. H.; Chen, D. L.; Bhole, S. D.; Cao, X.; Wanjara, P. | MATERIALS SCIENCE AND ENGINEERING A-STRUCTURAL MATERIALS PROPERTIES MICROSTRUCTURE AND PROCESSING | 2013 | WOS:000315075700008 | AZ31B-H24 Mg alloy and AA5754-O Al alloy | - | - | - | - | Friction stir spot weld (FSSW) between AZ31B-H24 Mg and AA5754-O Al alloys | - | - | - | - | Friction Stir Spot Welding (FSSW) with adhesive | Lap joint | Friction Stir Spot Welding (FSSW) | - | - | 3 (Tool plunge), 15 (tool removal) | - | - | - | Lap shear specimen | 2 | Axial fatigue test | Room temperature | Air | 0.2 | 50 | Instron 8801 servo-hydraulic testing system | - | Load control | - | -
528 | Lap shear strength and fatigue behavior of friction stir spot welded dissimilar magnesium-to-aluminum joints with adhesive | 10.1016/j.msea.2012.11.039 | Chowdhury, S. H.; Chen, D. L.; Bhole, S. D.; Cao, X.; Wanjara, P. | MATERIALS SCIENCE AND ENGINEERING A-STRUCTURAL MATERIALS PROPERTIES MICROSTRUCTURE AND PROCESSING | 2013 | WOS:000315075700008 | AZ31B-H24 Mg alloy and AA5754-O Al alloy | - | - | - | - | Friction stir spot weld (FSSW) between AZ31B-H24 Mg and AA5754-O Al alloys | - | - | - | - | - | Lap joint. | Friction Stir Spot Welding (FSSW) | - | - | 3 (Tool plunge), 15 (tool removal) | - | - | - | Lap shear specimen | 2 | Axial fatigue test | Room temperature | Air | 0.2 | 50 | Instron 8801 servo-hydraulic testing system | - | Load control. | - | -
529 | Ultrasonic spot welding of rare-earth containing ZEK100 magnesium alloy to 5754 aluminum alloy | 10.1016/j.msea.2016.04.060 | Macwan, A.; Chen, D. L. | MATERIALS SCIENCE AND ENGINEERING A-STRUCTURAL MATERIALS PROPERTIES MICROSTRUCTURE AND PROCESSING | 2016 | WOS:000377312600018 | ZEK100-O Mg alloy and 5754-O Al alloy | - | - | - | - | - | - | - | - | - | - | Lap joint | Ultrasonic spot welding (USW) | - | - | - | - | Air | - | Lap shear specimen | 2.0 (ZEK100-O Mg alloy), 1.5 (5754-O Al alloy) | Axial fatigue test | Room temperature | Air | 0.2 | 50 | Instron 8801 servo-hydraulic testing system | - | Load control | - | -
530 | High-cycle fatigue properties of an easily hot-workable (¦Á plus ¦Â)-type titanium alloy butt joint prepared by friction stir welding below ¦Â transus temperature | 10.1016/j.msea.2018.10.103 | Nakai, Masaaki; Niinomi, Mitsuo; Komine, Kazuya; Liu, Huihong; Morisada, Yoshiaki; Fujii, Hidetoshi | MATERIALS SCIENCE AND ENGINEERING A-STRUCTURAL MATERIALS PROPERTIES MICROSTRUCTURE AND PROCESSING | 2019 | WOS:000457814400057 | Ti531C | - | - | - | - | Ti531C (friction stir welded) | - | - | - | - | - | Butt Joint | Friction Stir Welding (FSW) | - | - | 0.417 | - | Argon flowing (20 L/min) as a shield gas | - | Standard. | 1.5 | Axial (tension–tension mode) | Room temperature | Air | 0.1 | 10 | Electrohydraulic machine with a capacity of 10 kN | - | Stress | - | stir zone
531 | High-cycle fatigue properties of an easily hot-workable (¦Á plus ¦Â)-type titanium alloy butt joint prepared by friction stir welding below ¦Â transus temperature | 10.1016/j.msea.2018.10.103 | Nakai, Masaaki; Niinomi, Mitsuo; Komine, Kazuya; Liu, Huihong; Morisada, Yoshiaki; Fujii, Hidetoshi | MATERIALS SCIENCE AND ENGINEERING A-STRUCTURAL MATERIALS PROPERTIES MICROSTRUCTURE AND PROCESSING | 2019 | WOS:000457814400057 | Ti531C | - | - | - | - | Ti531C (friction stir welded) | - | - | - | - | Annealing at 973 K for 7.2 ks, followed by air cooling | Butt Joint | Friction Stir Welding (FSW) | - | - | 0.417 | - | Argon flowing (20 L/min) as a shield gas | - | Standard. | 1.5 | Axial (tension–tension mode) | Room temperature | Air | 0.1 | 10 | Electrohydraulic machine with a capacity of 10 kN | - | Stress | - | stir zone
532 | High-cycle fatigue properties of an easily hot-workable (¦Á plus ¦Â)-type titanium alloy butt joint prepared by friction stir welding below ¦Â transus temperature | 10.1016/j.msea.2018.10.103 | Nakai, Masaaki; Niinomi, Mitsuo; Komine, Kazuya; Liu, Huihong; Morisada, Yoshiaki; Fujii, Hidetoshi | MATERIALS SCIENCE AND ENGINEERING A-STRUCTURAL MATERIALS PROPERTIES MICROSTRUCTURE AND PROCESSING | 2019 | WOS:000457814400057 | Ti531C | - | - | - | - | Ti531C (friction stir welded) | - | - | - | - | - | Butt Joint | Friction Stir Welding (FSW) | - | - | 0.417 | - | Argon flowing (20 L/min) as a shield gas | - | Standard. | 1.5 | Axial (tension–tension mode) | Room temperature | Air | 0.1 | 10 | Electrohydraulic machine with a capacity of 10 kN | - | Stress | - | between stir zone and base metal
533 | High-cycle fatigue properties of an easily hot-workable (¦Á plus ¦Â)-type titanium alloy butt joint prepared by friction stir welding below ¦Â transus temperature | 10.1016/j.msea.2018.10.103 | Nakai, Masaaki; Niinomi, Mitsuo; Komine, Kazuya; Liu, Huihong; Morisada, Yoshiaki; Fujii, Hidetoshi | MATERIALS SCIENCE AND ENGINEERING A-STRUCTURAL MATERIALS PROPERTIES MICROSTRUCTURE AND PROCESSING | 2019 | WOS:000457814400057 | Ti531C | - | - | - | - | Ti531C (friction stir welded) | - | - | - | - | Annealing at 973 K for 7.2 ks, followed by air cooling | Butt Joint | Friction Stir Welding (FSW) | - | - | 0.417 | - | Argon flowing (20 L/min) as a shield gas | - | Standard. | 1.5 | Axial (tension–tension mode) | Room temperature | Air | 0.1 | 10 | Electrohydraulic machine with a capacity of 10 kN | - | Stress | - | between stir zone and base metal
534 | Fatigue behaviour of a laser beam welded CoCrFeNiMn-type high entropy alloy | 10.1016/j.msea.2019.138358 | Kashaev, Nikolai; Ventzke, Volker; Petrov, Nikita; Horstmann, Manfred; Zherebtsov, Sergey; Shaysultanov, Dmitry; Sanin, Vladimir; Stepanov, Nikita | MATERIALS SCIENCE AND ENGINEERING A-STRUCTURAL MATERIALS PROPERTIES MICROSTRUCTURE AND PROCESSING | 2019 | WOS:000496607000022 | CoCrFeNiMn-type high entropy alloy | - | 159 | 362 | 38.7 | CoCrFeNiMn-type high entropy alloy (laser beam welded) | - | 164 | 349 | 36.7 | Thermite-type self-propagating high-temperature synthesis (SHS) | Butt joint. | Laser beam welding (LBW) | - | - | 83.33 | - | Argon atmosphere | - | - | 0.5 | Force control fatigue tests | - | - | 0.1 | 123–132 | 5-kN high-frequency resonance testing machine | - | Force control | - | -
535 | Fatigue behaviour of a laser beam welded CoCrFeNiMn-type high entropy alloy | 10.1016/j.msea.2019.138358 | Kashaev, Nikolai; Ventzke, Volker; Petrov, Nikita; Horstmann, Manfred; Zherebtsov, Sergey; Shaysultanov, Dmitry; Sanin, Vladimir; Stepanov, Nikita | MATERIALS SCIENCE AND ENGINEERING A-STRUCTURAL MATERIALS PROPERTIES MICROSTRUCTURE AND PROCESSING | 2019 | WOS:000496607000022 | CoCrFeNiMn-type high entropy alloy | - | 159 | 362 | 38.7 | CoCrFeNiMn-type high entropy alloy (laser beam welded) | - | 164 | 349 | 36.7 | Thermite-type self-propagating high-temperature synthesis (SHS) | Butt joint. | Laser beam welding (LBW) | - | - | 83.33 | - | Argon atmosphere | - | - | 0.5 | Force control fatigue tests | - | - | 0.1 | 123–132 | 5-kN high-frequency resonance testing machine | - | Force control | - | -
536 | Enhancement of fatigue resistance by direct aging treatment in electron beam welded Ti-5Al-2Sn-2Zr-4Mo-4Cr alloy joint | 10.1016/j.msea.2021.142168 | Liu, Hanqing; Song, Jun; Cao, Xiaojian; Xu, Luopeng; Du, Yaohan; Li, Lang; Wang, Qingyuan; Chen, Qiang | MATERIALS SCIENCE AND ENGINEERING A-STRUCTURAL MATERIALS PROPERTIES MICROSTRUCTURE AND PROCESSING | 2022 | WOS:000710197100003 | TC17 alloy | - | - | 1176 | - | TC17 alloy (electron beam welded) | - | - | 1138 | 10.27 | direct-aged at 630°C for 2h | Butt joint with porosity defects | Electron beam welding | 150000 | 0.042, 2.01 | 10.0 | - | - | - | Standard | 2 | Axial | Room temperature | - | 0.1 | 20000 | Piezoelectric fatigue tester | - | Stress | - | Fusion zone (FZ), Base material (BM)
537 | Zn-induced liquid metal embrittlement and mechanical properties of advanced high-strength steel with resistance spot weld | 10.1016/j.msea.2022.143088 | Wang, Xiaonan; Xie, Yong; Liu, Zhenguang; Sun, Qian; Shen, Xinjun; Zhang, Qingyu; Hu, Zengrong; Misra, R. Devesh Kumar | MATERIALS SCIENCE AND ENGINEERING A-STRUCTURAL MATERIALS PROPERTIES MICROSTRUCTURE AND PROCESSING | 2022 | WOS:000793353300003 | TRIP steel | - | - | - | - | Zn-coated steel | - | - | - | - | Cold-rolled and heat-treated | Lap joint | Resistance spot welding (RSW) | - | 9100 | - | - | Air | - | Lap-shear specimen | 1.5 | Axial fatigue test | Room temperature | - | 0.1 | - | High-frequency frame | GWS-5A-2007 | Stress | - | -
538 | Comparing the fatigue performance of Ti-4Al-0.005B titanium alloy T-joints, welded via different friction stir welding sequences | 10.1016/j.msea.2022.144227 | Su, Yu; Li, Wenya; Shen, Junjun; Bergmann, Luciano; dos Santos, Jorge F.; Klusemann, Benjamin; Vairis, Achilles | MATERIALS SCIENCE AND ENGINEERING A-STRUCTURAL MATERIALS PROPERTIES MICROSTRUCTURE AND PROCESSING | 2022 | WOS:000884105800002 | Ti-4Al-0.005B (TA5) titanium alloy | - | 220.60 | - | - | Ti-4Al-0.005B (TA5) titanium alloy | - | 235.70 | - | - | - | single-weld T-Joint | Friction Stir Welding (FSW) | - | - | 0.5–1.17 | - | Argon protection | - | T-Joint with 5 mm protrusion at stringer position | 4 | Low-cycle fatigue (strain-controlled) | - | - | -1 | - | Schenck (Germany) | - | Strain control mode | - | -
539 | Comparing the fatigue performance of Ti-4Al-0.005B titanium alloy T-joints, welded via different friction stir welding sequences | 10.1016/j.msea.2022.144227 | Su, Yu; Li, Wenya; Shen, Junjun; Bergmann, Luciano; dos Santos, Jorge F.; Klusemann, Benjamin; Vairis, Achilles | MATERIALS SCIENCE AND ENGINEERING A-STRUCTURAL MATERIALS PROPERTIES MICROSTRUCTURE AND PROCESSING | 2022 | WOS:000884105800002 | Ti-4Al-0.005B (TA5) titanium alloy | - | 220.60 | - | - | Ti-4Al-0.005B (TA5) titanium alloy | - | 238.50 | - | - | - | double-weld T-Joint | Friction Stir Welding (FSW) | - | - | 0.5–1.17 | - | Argon protection | - | T-Joint with 5 mm protrusion at stringer position | 4 | Low-cycle fatigue (strain-controlled) | - | - | -1 | - | Schenck (Germany) | - | Strain control mode | - | -
540 | Mechanical properties of laser beam welded ultra-high strength chromium steel with martensitic microstructure | 10.1016/j.phpro.2015.11.031 | Dahmen, Martin; Janzen, Vitalij; Lindner, Stefan; Wagener, Rainer | 15TH NORDIC LASER MATERIALS PROCESSING CONFERENCE, NOLAMP 15 | 2015 | WOS:000370876600023 | Ultra-high strength chromium steel (1.4034, X46Cr13) | - | - | 1000–2000 | 15 | Ultra-high strength chromium steel (1.4034, X46Cr13) | - | - | - | - | Welded as-rolled | Square butt joint, lap joint | Laser beam welding (CO2 laser and fiber laser) | - | - | 83.33 (CO2 laser), 66.67 (fiber laser) | - | - | - | Butt joint fatigue specimen | 1.5 | Axial fatigue tests | - | Laboratory conditions | 0 | 100 | Resonance pulsator | SEP1240 (modified) | Stress | - | Weld seam area (shear fracture)
541 | Mechanical properties of laser beam welded ultra-high strength chromium steel with martensitic microstructure | 10.1016/j.phpro.2015.11.031 | Dahmen, Martin; Janzen, Vitalij; Lindner, Stefan; Wagener, Rainer | 15TH NORDIC LASER MATERIALS PROCESSING CONFERENCE, NOLAMP 15 | 2015 | WOS:000370876600023 | Ultra-high strength chromium steel (1.4034, X46Cr13) | - | - | 1000–2000 | 15 | Ultra-high strength chromium steel (1.4034, X46Cr13) | - | - | - | - | Welded as-rolled | Square butt joint, lap joint | Laser beam welding (CO2 laser and fiber laser) | - | - | 83.33 (CO2 laser), 66.67 (fiber laser) | - | - | - | Butt joint fatigue specimen | 1.5 | Axial fatigue tests | - | salt spray test (3% NaCl solution) | 0 | 100 | Resonance pulsator | SEP1240 (modified) | Stress | - | Weld seam area (shear fracture)
542 | Microstructure and mechanical properties of laser-welded high-strength AISI 301LN steel in reversion-treated and temper-rolled conditions | 10.1016/j.promfg.2019.08.028 | Jarvenpaa, A.; Jaskari, M.; Keskitalo, M.; Mantyjarvi, K.; Karjalainen, P. | 17TH NORDIC LASER MATERIALS PROCESSING CONFERENCE (NOLAMP17) | 2019 | WOS:000610364700027 | AISI 301LN steel | - | 667 | 1029 | 55 | AISI 301LN steel (autogenous weld) | - | 629 | 1012 | 39 | 56% cold rolling + annealing at 790 °C for 80 s | Bead-on-plate autogenous welding | Diode-pumped Yb:YAG laser | - | - | - | - | - | - | Standard | 3.4 | Strain-controlled fatigue tests | - | External air blow applied to prevent heat accumulation | - | - | - | - | Strain-controlled | - | Weld metal
543 | Microstructure and mechanical properties of laser-welded high-strength AISI 301LN steel in reversion-treated and temper-rolled conditions | 10.1016/j.promfg.2019.08.028 | Jarvenpaa, A.; Jaskari, M.; Keskitalo, M.; Mantyjarvi, K.; Karjalainen, P. | 17TH NORDIC LASER MATERIALS PROCESSING CONFERENCE (NOLAMP17) | 2019 | WOS:000610364700027 | AISI 301LN steel | - | 737 | 1059 | 32 | AISI 301LN steel (autogenous weld) | - | 629 | 907 | 27 | Temper-rolled: Industrially temper-rolled (+CP700 / C1000) | Bead-on-plate autogenous welding | Diode-pumped Yb:YAG laser. | - | - | - | - | - | - | Standard | 3.0 | Strain-controlled fatigue tests | - | External air blow applied to prevent heat accumulation | - | - | - | - | Strain-controlled | - | Weld metal
544 | Microstructure and mechanical properties of laser-welded high-strength AISI 301LN steel in reversion-treated and temper-rolled conditions | 10.1016/j.promfg.2019.08.028 | Jarvenpaa, A.; Jaskari, M.; Keskitalo, M.; Mantyjarvi, K.; Karjalainen, P. | 17TH NORDIC LASER MATERIALS PROCESSING CONFERENCE (NOLAMP17) | 2019 | WOS:000610364700027 | AISI 301LN steel | - | 667 | 1029 | 55 | AISI 301LN steel (autogenous weld) | - | 629 | 1012 | 39 | 56% cold rolling + annealing at 790 °C for 80 s | Bead-on-plate autogenous welding | Diode-pumped Yb:YAG laser | - | - | - | - | - | - | Standard | 3.4 | Strain-controlled fatigue tests | - | External air blow applied to prevent heat accumulation | - | - | - | - | Stress-controlled | - | Weld metal
545 | Microstructure and mechanical properties of laser-welded high-strength AISI 301LN steel in reversion-treated and temper-rolled conditions | 10.1016/j.promfg.2019.08.028 | Jarvenpaa, A.; Jaskari, M.; Keskitalo, M.; Mantyjarvi, K.; Karjalainen, P. | 17TH NORDIC LASER MATERIALS PROCESSING CONFERENCE (NOLAMP17) | 2019 | WOS:000610364700027 | AISI 301LN steel | - | 737 | 1059 | 32 | AISI 301LN steel (autogenous weld) | - | 629 | 907 | 27 | Temper-rolled: Industrially temper-rolled (+CP700 / C1000) | Bead-on-plate autogenous welding | Diode-pumped Yb:YAG laser. | - | - | - | - | - | - | Standard | 3.0 | Strain-controlled fatigue tests | - | External air blow applied to prevent heat accumulation | - | - | - | - | Stress-controlled | - | Weld metal
546 | Mechanical behavior of hot-dip galvanized welded steel under cyclic loading | 10.1016/j.prostr.2017.04.023 | Berto, F.; Razavi, S. M. J.; Ayatollahi, M. R.; Mutignani, F. | XXIV ITALIAN GROUP OF FRACTURE CONFERENCE, 2017 | 2017 | WOS:000416987700017 | S355J2+N structural steel | - | - | - | - | S355J2+N structural steel | - | - | - | - | Hot-dip galvanizing (coating thickness: 96–104 µm) | Fillet welded cruciform joint | MAG (Metal Active Gas) | - | - | - | - | - | - | Notched (fillet welded cruciform joint) | 10 | Axial fatigue test | Room temperature | Air | 0 | 10 | Servo-hydraulic MTS 810 test system | - | Remote force control | - | Weld toe
547 | Fatigue Performance of Friction Stir Weld-Bonded Al-Mg joints | 10.1016/j.prostr.2019.08.126 | Maciel, Ricardo; Bento, Tiago; Braga, Daniel F. O.; da Silva, Lucas F. M.; Moreira, Pedro M. G. P.; Infante, Virginia | 3RD INTERNATIONAL CONFERENCE ON STRUCTURAL INTEGRITY (ICSI 2019) | 2019 | WOS:000505162900125 | AA6082-T6 Al-Mg alloy | - | 250 | 290 | 10 | AA6082-T6 Al-Mg alloy (friction stir weld) | - | - | - | - | - | Single lap joint (SLJ) | hybrid friction stir weld-bonding | - | - | 3.33 | - | - | - | Single lap joint (SLJ) | 2.0 | Constant amplitude cyclic loading | - | - | 0.1 | - | Instron R 8874 | - | - | - | Advancing side of the weld (hook defect)
548 | Fatigue Performance of Friction Stir Weld-Bonded Al-Mg joints | 10.1016/j.prostr.2019.08.126 | Maciel, Ricardo; Bento, Tiago; Braga, Daniel F. O.; da Silva, Lucas F. M.; Moreira, Pedro M. G. P.; Infante, Virginia | 3RD INTERNATIONAL CONFERENCE ON STRUCTURAL INTEGRITY (ICSI 2019) | 2019 | WOS:000505162900125 | AA6082-T6 Al-Mg alloy | - | 250 | 290 | 10 | AA6082-T6 Al-Mg alloy (friction stir weld) | - | - | - | - | - | Single lap joint (SLJ) | Friction stir welding (FSW) | - | - | 3.33 | - | - | - | Single lap joint (SLJ) | 2.0 | Constant amplitude cyclic loading | - | - | 0.1 | - | Instron R 8874 | - | - | - | Advancing side of the weld (hook defect)
549 | Fatigue Performance of Friction Stir Weld-Bonded Al-Mg joints | 10.1016/j.prostr.2019.08.126 | Maciel, Ricardo; Bento, Tiago; Braga, Daniel F. O.; da Silva, Lucas F. M.; Moreira, Pedro M. G. P.; Infante, Virginia | 3RD INTERNATIONAL CONFERENCE ON STRUCTURAL INTEGRITY (ICSI 2019) | 2019 | WOS:000505162900125 | AA6082-T6 Al-Mg alloy | - | 250 | 290 | 10 | AA6082-T6 Al-Mg alloy (friction stir weld) | - | - | - | - | - | Single lap joint (SLJ) | Friction stir welding (FSW) and hybrid friction stir weld-bonding | - | - | 3.33 | - | - | - | Single lap joint (SLJ) | 2.0 | Constant amplitude cyclic loading | - | - | 0.1 | - | Instron R 8874 | - | - | - | Advancing side of the weld (hook defect)
550 | Fatigue life prediction of out-of-plane gusset welded joints using strain energy density factor approach | 10.1016/j.tafmec.2005.05.002 | Choi, DH; Choi, HY | THEORETICAL AND APPLIED FRACTURE MECHANICS | 2005 | WOS:000232286400002 | Posten80 steel | - | 700 | 800 | 16 | - | - | - | - | - | - | Out-of-plane gusset welded joint | - | - | - | - | - | - | - | Out-of-plane gusset welded joint | 10 | Axial fatigue test | - | - | 0.1. | 10 | - | ASTM E-647 | Stress. | - | Weld toe
551 | Fatigue life prediction of out-of-plane gusset welded joints using strain energy density factor approach | 10.1016/j.tafmec.2005.05.002 | Choi, DH; Choi, HY | THEORETICAL AND APPLIED FRACTURE MECHANICS | 2005 | WOS:000232286400002 | Posten80 steel | - | 700 | 800 | 16 | - | - | - | - | - | - | Out-of-plane gusset welded joint | - | - | - | - | - | - | - | Out-of-plane gusset welded joint | 10 | Axial fatigue test | - | - | 0.1. | 6 | - | ASTM E-647 | Stress. | - | Weld toe
552 | Fatigue life improvement by friction stir processing of 5083 aluminium alloy MIG butt welds | 10.1016/j.tafmec.2014.02.002 | Borrego, L. P.; Costa, J. D.; Jesus, J. S.; Loureiro, A. R.; Ferreira, J. M. | THEORETICAL AND APPLIED FRACTURE MECHANICS | 2014 | WOS:000340315900008 | 5083-H111 Aluminium Alloy | - | 158 | 307 | 20 | AWS A5.10-80: ER 5356 | - | 144 | 292 | 12 | - | Butt Joint | MIG (Metal Inert Gas) | 24 | 150 | 7.67 | - | Pure argon shielding gas | - | Standard | 6 | Axial fatigue test | Room temperature | Air | 0 | 25 | Instron servo-hydraulic machine (100 kN capacity) | - | Load control | 1.93 | -
553 | Fatigue life improvement by friction stir processing of 5083 aluminium alloy MIG butt welds | 10.1016/j.tafmec.2014.02.002 | Borrego, L. P.; Costa, J. D.; Jesus, J. S.; Loureiro, A. R.; Ferreira, J. M. | THEORETICAL AND APPLIED FRACTURE MECHANICS | 2014 | WOS:000340315900008 | 5083-H111 Aluminium Alloy | - | 158 | 307 | 20 | AWS A5.10-80: ER 5356 | - | 144 | 292 | 12 | Friction Stir Processing (FSP) | Butt Joint | MIG (Metal Inert Gas) | 24 | 150 | 7.67 | - | Pure argon shielding gas | - | Standard | 6 | Axial fatigue test | Room temperature | Air | 0 | 25 | Instron servo-hydraulic machine (100 kN capacity) | - | Load control | 1.33 | -
554 | Stress intensity factor and fatigue analysis of cracked cruciform welded joints strengthened by CFRP sheets considering the welding residual stress | 10.1016/j.tws.2020.106818 | Jie, Zhiyu; Wang, Wujun; Fang, Rufeng; Ping Zhuge; Yong Ding | THIN-WALLED STRUCTURES | 2020 | WOS:000571547500003 | Steel | 210 | 345 | 490 | - | - | - | - | - | - | - | Cruciform joint with K-butt welds | Full penetration welding | - | - | - | - | - | - | Cruciform welded joints with initial surface cracks | 16 | Axial fatigue test | - | - | 0.1 | 120 | - | - | Stress-controlled | - | Weld toe
555 | Fatigue performance of the slit end area of slotted CHS tube-to-gusset plate connection | 10.1016/j.tws.2022.108920 | Luo, Yuxiao; Qiu, Keyi; He, Minjuan; Ma, Renle; Fincato, Riccardo; Tsutsumi, Seiichiro | THIN-WALLED STRUCTURES | 2022 | WOS:000792963100001 | Chinese carbon structural steel Q345-B | 210 | 345 | - | - | - | - | - | - | - | Manual grinding of weld end at the top of the coped hole | Fillet weld | CO2 arc welding | 32 | 260 | 4 | - | - | - | Large-scale | 7.5 | Axial. | - | - | 0.1 | 4 | PMS-500 fatigue testing machine | Chinese standard for acceptance of construction quality of steel structures | Stress | - | Weld end adjacent to the coped hole on the CHS tube, side edge of the coped hole on the CHS tube
556 | Fatigue performance of the slit end area of slotted CHS tube-to-gusset plate connection | 10.1016/j.tws.2022.108920 | Luo, Yuxiao; Qiu, Keyi; He, Minjuan; Ma, Renle; Fincato, Riccardo; Tsutsumi, Seiichiro | THIN-WALLED STRUCTURES | 2022 | WOS:000792963100001 | Chinese carbon structural steel Q345-B | 210 | 345 | - | - | - | - | - | - | - | Manual grinding of weld end at the top of the coped hole | full penetration weld | CO2 arc welding | 32 | 260 | 4 | - | - | - | Large-scale | 7.5 | Axial. | - | - | 0.1 | 4 | PMS-500 fatigue testing machine | Chinese standard for acceptance of construction quality of steel structures | Stress | - | Weld end adjacent to the coped hole on the CHS tube, side edge of the coped hole on the CHS tube
557 | Fatigue performance of the slit end area of slotted CHS tube-to-gusset plate connection | 10.1016/j.tws.2022.108920 | Luo, Yuxiao; Qiu, Keyi; He, Minjuan; Ma, Renle; Fincato, Riccardo; Tsutsumi, Seiichiro | THIN-WALLED STRUCTURES | 2022 | WOS:000792963100001 | Chinese carbon structural steel Q345-B | 210 | 345 | - | - | - | - | - | - | - | Manual grinding of weld end at the top of the coped hole | Double-sided full penetration weld | CO2 arc welding | 32 | 260 | 4 | - | - | - | Large-scale | 7.5 | Axial. | - | - | 0.1 | 4 | PMS-500 fatigue testing machine | Chinese standard for acceptance of construction quality of steel structures | Stress | - | Weld end adjacent to the coped hole on the CHS tube, side edge of the coped hole on the CHS tube
558 | Influence of distortion ratio on distortion-induced fatigue behavior of steel girder bridges | 10.1016/j.tws.2023.110790 | Wang, Chun-sheng; Wang, Yu-zhu | THIN-WALLED STRUCTURES | 2023 | WOS:001003351600001 | Q345QD (E355D in ISO 630) or Q345QE (E355E in ISO 630) | - | 345 | - | - | - | - | - | - | - | - | Butt Joint | - | - | - | - | - | - | - | Full-scale I-shaped steel plate girder specimens | - | Axial fatigue tests (cyclic loading) | - | - | - | 6-8 | MTS224.22 hydraulic servo control system | Eurocode specifications (2005), Chinese specifications (2015), AASHTO specifications (2012) | Displacement control | - | Weld toes of web-to-stiffener welds
559 | Fatigue test and evaluation of U-rib butt welds in orthotropic steel decks | 10.1016/j.tws.2024.112432 | Zhang, Dengke; Cui, Chuang; Qiu, Shijin; Zhang, Qinghua; Lu, Ye | THIN-WALLED STRUCTURES | 2024 | WOS:001315287400001 | Q370qe | 206 | - | - | - | - | - | - | - | - | - | Butt Joint | Automatic Submerged-Arc Welding (SAW) for rib-to-deck joints; Gas-Shielded Arc Welding (GMAW) for diaphragm-to-deck and diaphragm-to-U-rib joints | - | - | - | - | - | - | Full-scale orthotropic steel deck (OSD) section specimen | Deck plate: 16; U-ribs: 8; Diaphragm: 16 | Axial fatigue test | - | - | - | 3 | MTS actuator | - | Load-controlled | - | Weld root
560 | Influence of severe plastic deformation on fatigue life applied by ultrasonic peening in welded pipe 316 Stainless Steel joints in corrosive environment | 10.1016/j.ultras.2018.03.012 | Fereidooni, B.; Morovvati, M. R.; Sadough-Vanini, S. A. | ULTRASONICS | 2018 | WOS:000433884200015 | 316 Stainless Steel (316 SS) | - | 248.3 | 495.6 | 42.7 | 316 SS and 347 SS | - | - | - | - | - | Butt Joint | TIG (Tungsten Inert Gas) | - | - | - | - | - | - | Standard | - | Axial fatigue tests | - | - | - | 0.33-0.5 | - | ASTM E3-95 | Stress | - | Base metal
561 | Influence of severe plastic deformation on fatigue life applied by ultrasonic peening in welded pipe 316 Stainless Steel joints in corrosive environment | 10.1016/j.ultras.2018.03.012 | Fereidooni, B.; Morovvati, M. R.; Sadough-Vanini, S. A. | ULTRASONICS | 2018 | WOS:000433884200015 | 316 Stainless Steel (316 SS) | - | 248.3 | 495.6 | 42.7 | 316 SS and 347 SS | - | - | - | - | Ultrasonic Peening (UP) with strikers of 4 mm diameter | Butt Joint | TIG (Tungsten Inert Gas) | - | - | - | - | - | - | Standard | - | Axial fatigue tests | - | - | - | 0.33-0.5 | - | ASTM E3-95 | Stress | - | Base metal
562 | Influence of severe plastic deformation on fatigue life applied by ultrasonic peening in welded pipe 316 Stainless Steel joints in corrosive environment | 10.1016/j.ultras.2018.03.012 | Fereidooni, B.; Morovvati, M. R.; Sadough-Vanini, S. A. | ULTRASONICS | 2018 | WOS:000433884200015 | 316 Stainless Steel (316 SS) | - | 248.3 | 495.6 | 42.7 | 316 SS and 347 SS | - | - | - | - | Ultrasonic Peening (UP) with strikers of 5 mm diameter | Butt Joint | TIG (Tungsten Inert Gas) | - | - | - | - | - | - | Standard | - | Axial fatigue tests | - | - | - | 0.33-0.5 | - | ASTM E3-95 | Stress | - | Base metal
563 | Influence of severe plastic deformation on fatigue life applied by ultrasonic peening in welded pipe 316 Stainless Steel joints in corrosive environment | 10.1016/j.ultras.2018.03.012 | Fereidooni, B.; Morovvati, M. R.; Sadough-Vanini, S. A. | ULTRASONICS | 2018 | WOS:000433884200015 | 316 Stainless Steel (316 SS) | - | 248.3 | 495.6 | 42.7 | 316 SS and 347 SS | - | - | - | - | - | Butt Joint | TIG (Tungsten Inert Gas) | - | - | - | - | - | - | Standard | - | Axial fatigue tests | - | - | - | 0.33-0.5 | - | ASTM E3-95 | Stress | - | Base metal
564 | Influence of severe plastic deformation on fatigue life applied by ultrasonic peening in welded pipe 316 Stainless Steel joints in corrosive environment | 10.1016/j.ultras.2018.03.012 | Fereidooni, B.; Morovvati, M. R.; Sadough-Vanini, S. A. | ULTRASONICS | 2018 | WOS:000433884200015 | 316 Stainless Steel (316 SS) | - | 248.3 | 495.6 | 42.7 | 316 SS and 347 SS | - | - | - | - | Ultrasonic Peening (UP) with strikers of 4 mm diameter | Butt Joint | TIG (Tungsten Inert Gas) | - | - | - | - | - | - | Standard | - | Axial fatigue tests | - | - | - | 0.33-0.5 | - | ASTM E3-95 | Stress | - | Base metal
565 | Influence of severe plastic deformation on fatigue life applied by ultrasonic peening in welded pipe 316 Stainless Steel joints in corrosive environment | 10.1016/j.ultras.2018.03.012 | Fereidooni, B.; Morovvati, M. R.; Sadough-Vanini, S. A. | ULTRASONICS | 2018 | WOS:000433884200015 | 316 Stainless Steel (316 SS) | - | 248.3 | 495.6 | 42.7 | 316 SS and 347 SS | - | - | - | - | Ultrasonic Peening (UP) with strikers of 5 mm diameter | Butt Joint | TIG (Tungsten Inert Gas) | - | - | - | - | - | - | Standard | - | Axial fatigue tests | - | - | - | 0.33-0.5 | - | ASTM E3-95 | Stress | - | Base metal
566 | Influence of severe plastic deformation on fatigue life applied by ultrasonic peening in welded pipe 316 Stainless Steel joints in corrosive environment | 10.1016/j.ultras.2018.03.012 | Fereidooni, B.; Morovvati, M. R.; Sadough-Vanini, S. A. | ULTRASONICS | 2018 | WOS:000433884200015 | 316 Stainless Steel (316 SS) | - | 248.3 | 495.6 | 42.7 | 316 SS and 347 SS | - | - | - | - | - | Butt Joint | TIG (Tungsten Inert Gas) | - | - | - | - | - | - | Standard | - | Axial fatigue tests | 60 | Aqueous solution of pH 3.5 at 60°C (3.5 wt% NaCl + 3.5 × 10⁻⁴ M Na₂S₂O₃ + 5 × 10⁻⁵ M Na₂S) | - | 0.33-0.5 | - | ASTM E3-95 | Stress | - | Base metal
567 | Influence of severe plastic deformation on fatigue life applied by ultrasonic peening in welded pipe 316 Stainless Steel joints in corrosive environment | 10.1016/j.ultras.2018.03.012 | Fereidooni, B.; Morovvati, M. R.; Sadough-Vanini, S. A. | ULTRASONICS | 2018 | WOS:000433884200015 | 316 Stainless Steel (316 SS) | - | 248.3 | 495.6 | 42.7 | 316 SS and 347 SS | - | - | - | - | Ultrasonic Peening (UP) with strikers of 4 mm diameter | Butt Joint | TIG (Tungsten Inert Gas) | - | - | - | - | - | - | Standard | - | Axial fatigue tests | 60 | Aqueous solution of pH 3.5 at 60°C (3.5 wt% NaCl + 3.5 × 10⁻⁴ M Na₂S₂O₃ + 5 × 10⁻⁵ M Na₂S) | - | 0.33-0.5 | - | ASTM E3-95 | Stress | - | Base metal
568 | Influence of severe plastic deformation on fatigue life applied by ultrasonic peening in welded pipe 316 Stainless Steel joints in corrosive environment | 10.1016/j.ultras.2018.03.012 | Fereidooni, B.; Morovvati, M. R.; Sadough-Vanini, S. A. | ULTRASONICS | 2018 | WOS:000433884200015 | 316 Stainless Steel (316 SS) | - | 248.3 | 495.6 | 42.7 | 316 SS and 347 SS | - | - | - | - | Ultrasonic Peening (UP) with strikers of 4 mm diameter | Butt Joint | TIG (Tungsten Inert Gas) | - | - | - | - | - | - | Standard | - | Axial fatigue tests | 60 | Aqueous solution of pH 3.5 at 60°C (3.5 wt% NaCl + 3.5 × 10⁻⁴ M Na₂S₂O₃ + 5 × 10⁻⁵ M Na₂S) | - | 0.33-0.5 | - | ASTM E3-95 | Stress | - | Base metal
569 | Influence of severe plastic deformation on fatigue life applied by ultrasonic peening in welded pipe 316 Stainless Steel joints in corrosive environment | 10.1016/j.ultras.2018.03.012 | Fereidooni, B.; Morovvati, M. R.; Sadough-Vanini, S. A. | ULTRASONICS | 2018 | WOS:000433884200015 | 316 Stainless Steel (316 SS) | - | 248.3 | 495.6 | 42.7 | 316 SS and 347 SS | - | - | - | - | - | Butt Joint | TIG (Tungsten Inert Gas) | - | - | - | - | - | - | Standard | - | Axial fatigue tests | 60 | Aqueous solution of pH 3.5 at 60°C (3.5 wt% NaCl + 3.5 × 10⁻⁴ M Na₂S₂O₃ + 5 × 10⁻⁵ M Na₂S) | - | 0.33-0.5 | - | ASTM E3-95 | Stress | - | Base metal
570 | Influence of severe plastic deformation on fatigue life applied by ultrasonic peening in welded pipe 316 Stainless Steel joints in corrosive environment | 10.1016/j.ultras.2018.03.012 | Fereidooni, B.; Morovvati, M. R.; Sadough-Vanini, S. A. | ULTRASONICS | 2018 | WOS:000433884200015 | 316 Stainless Steel (316 SS) | - | 248.3 | 495.6 | 42.7 | 316 SS and 347 SS | - | - | - | - | Ultrasonic Peening (UP) with strikers of 4 mm diameter | Butt Joint | TIG (Tungsten Inert Gas) | - | - | - | - | - | - | Standard | - | Axial fatigue tests | 60 | Aqueous solution of pH 3.5 at 60°C (3.5 wt% NaCl + 3.5 × 10⁻⁴ M Na₂S₂O₃ + 5 × 10⁻⁵ M Na₂S) | - | 0.33-0.5 | - | ASTM E3-95 | Stress | - | Base metal
571 | Influence of severe plastic deformation on fatigue life applied by ultrasonic peening in welded pipe 316 Stainless Steel joints in corrosive environment | 10.1016/j.ultras.2018.03.012 | Fereidooni, B.; Morovvati, M. R.; Sadough-Vanini, S. A. | ULTRASONICS | 2018 | WOS:000433884200015 | 316 Stainless Steel (316 SS) | - | 248.3 | 495.6 | 42.7 | 316 SS and 347 SS | - | - | - | - | Ultrasonic Peening (UP) with strikers of 5 mm diameter | Butt Joint | TIG (Tungsten Inert Gas) | - | - | - | - | - | - | Standard | - | Axial fatigue tests | 60 | Aqueous solution of pH 3.5 at 60°C (3.5 wt% NaCl + 3.5 × 10⁻⁴ M Na₂S₂O₃ + 5 × 10⁻⁵ M Na₂S) | - | 0.33-0.5 | - | ASTM E3-95 | Stress | - | Base metal
572 | Creep-fatigue evaluation of stainless steel welded joints in FBR class 1 components | 10.1016/S0029-5493(99)00275-7 | Asayama, T | NUCLEAR ENGINEERING AND DESIGN | 2000 | WOS:000087192800004 | 316FR stainless steel | - | - | - | - | 316FR stainless steel | - | - | - | - | Hot-rolled plate | - | Gas Tungsten Arc Welding (GTAW) with a narrow gap | - | - | - | - | - | - | Uniaxial round bar specimens (smallspecimens) | 10 | Tension–compression fatigue | - | - | - | - | - | - | Strain-controlled conditions | - | Weld metal
573 | Creep-fatigue evaluation of stainless steel welded joints in FBR class 1 components | 10.1016/S0029-5493(99)00275-7 | Asayama, T | NUCLEAR ENGINEERING AND DESIGN | 2000 | WOS:000087192800004 | 316FR stainless steel | - | - | - | - | 316FR stainless steel | - | - | - | - | Hot-rolled plate | - | Gas Tungsten Arc Welding (GTAW) with a narrow gap | - | - | - | - | - | - | Uniaxial round bar specimens (large specimens) | 30 | Tension–compression fatigue | - | - | - | - | - | - | Strain-controlled conditions | - | Base metal
574 | Creep-fatigue evaluation of stainless steel welded joints in FBR class 1 components | 10.1016/S0029-5493(99)00275-7 | Asayama, T | NUCLEAR ENGINEERING AND DESIGN | 2000 | WOS:000087192800004 | 316FR stainless steel | - | - | - | - | 316FR stainless steel | - | - | - | - | Hot-rolled plate | - | Gas Tungsten Arc Welding (GTAW) with a narrow gap | - | - | - | - | - | - | Uniaxial round bar specimens (small specimens) | 10 | creep–fatigue tests | 550 | - | - | - | - | - | Strain-controlled conditions | - | Weld metal
575 | Creep-fatigue evaluation of stainless steel welded joints in FBR class 1 components | 10.1016/S0029-5493(99)00275-7 | Asayama, T | NUCLEAR ENGINEERING AND DESIGN | 2000 | WOS:000087192800004 | 316FR stainless steel | - | - | - | - | 316FR stainless steel | - | - | - | - | Hot-rolled plate | - | Gas Tungsten Arc Welding (GTAW) with a narrow gap | - | - | - | - | - | - | Uniaxial round bar specimens (large specimens) | 30 | creep–fatigue tests | 550 | - | - | - | - | - | Strain-controlled conditions | - | Base metal
576 | Some new methods for predicting fatigue in welded joints | 10.1016/S0142-1123(01)00174-8 | Taylor, D; Barrett, N; Lucano, G | INTERNATIONAL JOURNAL OF FATIGUE | 2002 | WOS:000174632700002 | Low-carbon steel EN2B | - | 309 | - | - | - | - | - | - | - | Stress-relieved at 600°C | Butt Joint | Manual Metal Arc Welding | - | - | - | - | - | - | Unground | - | Four-point bending | - | - | 0.1 | 50 | - | - | - | - | Edge of weld caps
577 | Some new methods for predicting fatigue in welded joints | 10.1016/S0142-1123(01)00174-8 | Taylor, D; Barrett, N; Lucano, G | INTERNATIONAL JOURNAL OF FATIGUE | 2002 | WOS:000174632700002 | Low-carbon steel EN2B | - | 309 | - | - | - | - | - | - | - | Stress-relieved at 600°C | Butt Joint | Manual Metal Arc Welding | - | - | - | - | - | - | Ground | - | Four-point bending | - | - | 0.1 | 50 | - | - | - | - | Weld/HAZ boundaries
578 | Some new methods for predicting fatigue in welded joints | 10.1016/S0142-1123(01)00174-8 | Taylor, D; Barrett, N; Lucano, G | INTERNATIONAL JOURNAL OF FATIGUE | 2002 | WOS:000174632700002 | Low-carbon steel EN2B | - | 309 | - | - | - | - | - | - | - | Stress-relieved at 600°C | Butt Joint | Manual Metal Arc Welding | - | - | - | - | - | - | Notched | - | Four-point bending | - | - | 0.1 | 50 | - | - | - | - | -
579 | Some new methods for predicting fatigue in welded joints | 10.1016/S0142-1123(01)00174-8 | Taylor, D; Barrett, N; Lucano, G | INTERNATIONAL JOURNAL OF FATIGUE | 2002 | WOS:000174632700002 | Low-carbon steel EN2B | - | 309 | - | - | - | - | - | - | - | Stress-relieved at 600°C | T-Joint | Manual Metal Arc Welding | - | - | - | - | - | - | T-Joint | - | Bending | - | - | 0.1 | 50 | - | - | - | - | Weld toe
580 | Design fatigue strength of TIG-dressed welded joints in high-strength steels subjected to spectrum loading | 10.1016/S0142-1123(98)00031-0 | Dahle, T | INTERNATIONAL JOURNAL OF FATIGUE | 1998 | WOS:000075842600008 | Micro-alloyed structural steels (350 steel) | - | 398 | 503 | - | - | - | - | - | - | - | - | TIG (Tungsten Inert Gas welding) | - | - | - | - | - | - | Standard | - | Constant-amplitude | - | - | 0–0.77, −1 | - | - | - | Stress | - | -
581 | Design fatigue strength of TIG-dressed welded joints in high-strength steels subjected to spectrum loading | 10.1016/S0142-1123(98)00031-0 | Dahle, T | INTERNATIONAL JOURNAL OF FATIGUE | 1998 | WOS:000075842600008 | Micro-alloyed structural steels (350 steel) | - | 398 | 503 | - | - | - | - | - | - | - | - | TIG (Tungsten Inert Gas welding) | - | - | - | - | - | - | Standard | - | variable-amplitude | - | - | 0–0.77, −1 | - | - | - | Stress | - | -
582 | Design fatigue strength of TIG-dressed welded joints in high-strength steels subjected to spectrum loading | 10.1016/S0142-1123(98)00031-0 | Dahle, T | INTERNATIONAL JOURNAL OF FATIGUE | 1998 | WOS:000075842600008 | Micro-alloyed structural steels (590 steel) | - | 615 | 747 | - | - | - | - | - | - | - | - | TIG (Tungsten Inert Gas welding) | - | - | - | - | - | - | Standard | - | Constant-amplitude | - | - | 0–0.77, −1 | - | - | - | Stress | - | -
583 | Design fatigue strength of TIG-dressed welded joints in high-strength steels subjected to spectrum loading | 10.1016/S0142-1123(98)00031-0 | Dahle, T | INTERNATIONAL JOURNAL OF FATIGUE | 1998 | WOS:000075842600008 | Micro-alloyed structural steels (590 steel) | - | 615 | 747 | - | - | - | - | - | - | - | - | TIG (Tungsten Inert Gas welding) | - | - | - | - | - | - | Standard | - | variable-amplitude | - | - | 0–0.77, −1 | - | - | - | Stress | - | -
584 | Design fatigue strength of TIG-dressed welded joints in high-strength steels subjected to spectrum loading | 10.1016/S0142-1123(98)00031-0 | Dahle, T | INTERNATIONAL JOURNAL OF FATIGUE | 1998 | WOS:000075842600008 | quenched and tempered low-alloyed steels (700 steel) | - | 780 | 850 | - | - | - | - | - | - | - | - | TIG (Tungsten Inert Gas welding) | - | - | - | - | - | - | Standard | - | Constant-amplitude | - | - | 0–0.77, −1 | - | - | - | Stress | - | -
585 | Design fatigue strength of TIG-dressed welded joints in high-strength steels subjected to spectrum loading | 10.1016/S0142-1123(98)00031-0 | Dahle, T | INTERNATIONAL JOURNAL OF FATIGUE | 1998 | WOS:000075842600008 | quenched and tempered low-alloyed steels (700 steel) | - | 780 | 850 | - | - | - | - | - | - | - | - | TIG (Tungsten Inert Gas welding) | - | - | - | - | - | - | Standard | - | variable-amplitude | - | - | 0–0.77, −1 | - | - | - | Stress | - | -
586 | Design fatigue strength of TIG-dressed welded joints in high-strength steels subjected to spectrum loading | 10.1016/S0142-1123(98)00031-0 | Dahle, T | INTERNATIONAL JOURNAL OF FATIGUE | 1998 | WOS:000075842600008 | quenched and tempered low-alloyed steels (900 steel) | - | 900 | 1010 | - | - | - | - | - | - | - | - | TIG (Tungsten Inert Gas welding) | - | - | - | - | - | - | Standard | - | Constant-amplitude | - | - | 0–0.77, −1 | - | - | - | Stress | - | -
587 | Design fatigue strength of TIG-dressed welded joints in high-strength steels subjected to spectrum loading | 10.1016/S0142-1123(98)00031-0 | Dahle, T | INTERNATIONAL JOURNAL OF FATIGUE | 1998 | WOS:000075842600008 | quenched and tempered low-alloyed steels (900 steel) | - | 900 | 1010 | - | - | - | - | - | - | - | - | TIG (Tungsten Inert Gas welding) | - | - | - | - | - | - | Standard | - | variable-amplitude | - | - | 0–0.77, −1 | - | - | - | Stress | - | -
588 | Low cycle fatigue strength assessment of cruciform welded joints | 10.1016/S0143-974X(98)00003-0 | Ferreira, J; Castiglioni, CA; Calado, L; Agatino, MR | JOURNAL OF CONSTRUCTIONAL STEEL RESEARCH | 1998 | WOS:000074973100003 | Steel | 206–249 | 184–217 | - | - | Steel | - | - | - | - | full penetration | Cruciform joint | - | - | - | - | - | - | - | Cruciform welded joints (full penetration) | - | Low cycle fatigue (axial loading) | - | - | - | - | Schenck machine with a force capacity of 1000 kN | ECCS recommendations | Displacement-controlled | - | Base material
589 | Low cycle fatigue strength assessment of cruciform welded joints | 10.1016/S0143-974X(98)00003-0 | Ferreira, J; Castiglioni, CA; Calado, L; Agatino, MR | JOURNAL OF CONSTRUCTIONAL STEEL RESEARCH | 1998 | WOS:000074973100003 | Steel | 206–249 | 184–217 | - | - | Steel | - | - | - | - | partial penetration | Cruciform joint | - | - | - | - | - | - | - | Cruciform welded joints (partial penetration) | - | Low cycle fatigue (axial loading) | - | - | - | - | Schenck machine with a force capacity of 1000 kN | ECCS recommendations | Displacement-controlled | - | Cracking at the welding
590 | Low cycle fatigue strength assessment of cruciform welded joints | 10.1016/S0143-974X(98)00003-0 | Ferreira, J; Castiglioni, CA; Calado, L; Agatino, MR | JOURNAL OF CONSTRUCTIONAL STEEL RESEARCH | 1998 | WOS:000074973100003 | Steel | 206–249 | 184–217 | - | - | Steel | - | - | - | - | fillet welds | Cruciform joint | - | - | - | - | - | - | - | Cruciform welded joints (fillet welds) | - | Low cycle fatigue (axial loading) | - | - | - | - | Schenck machine with a force capacity of 1000 kN | ECCS recommendations | Displacement-controlled | - | Welding itself
591 | Fatigue performance of weldbonded high strength sheet steels tested in Arctic, room temperature and tropical environments | 10.1016/S0143-7496(99)00064-0 | Melander, A; Larsson, M; Stensi??, H; Gustavsson, A; Linder, J | INTERNATIONAL JOURNAL OF ADHESION AND ADHESIVES | 2000 | WOS:000088572100011 | Rephosphorised low carbon sheet steel | 210 | 220 | - | - | Epoxy resin (adhesive) | - | - | - | - | Galvannealed condition | weldbonded peel specimens | SWGA | - | - | - | - | - | - | Peel type (H-type) | 0.8 | Constant amplitude fatigue testing | 25 | laboratory air | 0.1 | - | Servohydraulic MTS-machine with 100 kN capacity | - | Load. | - | Weld toe, weld root, and bondline
592 | Fatigue performance of weldbonded high strength sheet steels tested in Arctic, room temperature and tropical environments | 10.1016/S0143-7496(99)00064-0 | Melander, A; Larsson, M; Stensi??, H; Gustavsson, A; Linder, J | INTERNATIONAL JOURNAL OF ADHESION AND ADHESIVES | 2000 | WOS:000088572100011 | Rephosphorised low carbon sheet steel | 210 | 220 | - | - | Epoxy resin (adhesive) | - | - | - | - | Galvannealed condition | Spot welded and weldbonded peel specimens | Spot welding | - | - | - | - | - | - | Peel type (H-type) | 0.8 | Constant amplitude fatigue testing | -20 | Arctic (−20°C) | 0.1 | - | Servohydraulic MTS-machine with 100 kN capacity | - | Load. | - | Weld toe, weld root, and bondline
593 | Fatigue performance of weldbonded high strength sheet steels tested in Arctic, room temperature and tropical environments | 10.1016/S0143-7496(99)00064-0 | Melander, A; Larsson, M; Stensi??, H; Gustavsson, A; Linder, J | INTERNATIONAL JOURNAL OF ADHESION AND ADHESIVES | 2000 | WOS:000088572100011 | Rephosphorised low carbon sheet steel | 210 | 220 | - | - | Epoxy resin (adhesive) | - | - | - | - | Galvannealed condition | Spot welded and weldbonded peel specimens | Spot welding | - | - | - | - | - | - | Peel type (H-type) | 0.8 | Constant amplitude fatigue testing | 25 | laboratory air | 0.1 | - | Servohydraulic MTS-machine with 100 kN capacity | - | Load. | - | Weld toe, weld root, and bondline
594 | Fatigue performance of weldbonded high strength sheet steels tested in Arctic, room temperature and tropical environments | 10.1016/S0143-7496(99)00064-0 | Melander, A; Larsson, M; Stensi??, H; Gustavsson, A; Linder, J | INTERNATIONAL JOURNAL OF ADHESION AND ADHESIVES | 2000 | WOS:000088572100011 | Rephosphorised low carbon sheet steel | 210 | 220 | - | - | Epoxy resin (adhesive) | - | - | - | - | Galvannealed condition | Spot welded and weldbonded peel specimens | Spot welding | - | - | - | - | - | - | Peel type (H-type) | 0.8 | Constant amplitude fatigue testing | 50 | tropical (+50°C and 90% RH) | 0.1 | - | Servohydraulic MTS-machine with 100 kN capacity | - | Load. | - | Weld toe, weld root, and bondline
595 | Influences of welding processes on fatigue life of cruciform joints of pressure vessel grade steels containing LOP defects | 10.1016/S0167-6636(99)00049-6 | Balasubramanian, V; Guha, B | MECHANICS OF MATERIALS | 2000 | WOS:000086337200001 | ASTM 517 ‘F’ pressure vessel grade steel | - | 690 | 790 | 19 | - | - | 740 | 845 | 24.5 | - | Cruciform joint. | SMAW (Shielded Metal Arc Welding) | 24 | 120 | 2.5 | - | - | - | Cruciform joint with LOP (Lack of Penetration) defects | 8 | Fatigue crack growth experiments under constant amplitude loading | - | - | 0 | 30 | Mechanical resonance-controlled vertical pulsator (200 kN capacity) | - | Constant amplitude loading | - | Crack initiation and propagation from LOP defect
596 | Influences of welding processes on fatigue life of cruciform joints of pressure vessel grade steels containing LOP defects | 10.1016/S0167-6636(99)00049-6 | Balasubramanian, V; Guha, B | MECHANICS OF MATERIALS | 2000 | WOS:000086337200001 | ASTM 517 ‘F’ pressure vessel grade steel | - | 690 | 790 | 19 | - | - | 740 | 845 | 24.5 | - | Cruciform joint. | FCAW (Flux-Cored Arc Welding) | 30 | 240 | 4.0 | - | - | - | Cruciform joint with LOP (Lack of Penetration) defects | 8 | Fatigue crack growth experiments under constant amplitude loading | - | - | 0 | 30 | Mechanical resonance-controlled vertical pulsator (200 kN capacity) | - | Constant amplitude loading | - | Crack initiation and propagation from LOP defect
597 | Effect of weld geometry and residual stresses on fatigue in butt-welded joints | 10.1016/S0308-0161(02)00060-1 | Teng, TL; Fung, CP; Chang, PH | INTERNATIONAL JOURNAL OF PRESSURE VESSELS AND PIPING | 2002 | WOS:000177618100001 | ASTM A36 Carbon Steel | 210 | 250 | - | - | ASTM A36 Carbon Steel | 210 | 250 | - | - | - | Butt Joint | - | 25-26 | 190-215 | 3.34-4.70 | - | - | - | Butt-welded joint | - | Constant-amplitude uniaxial loading | - | - | 0 | - | - | - | Stress | - | Weld toe
598 | Effect of weld geometry and residual stresses on fatigue in butt-welded joints | 10.1016/S0308-0161(02)00060-1 | Teng, TL; Fung, CP; Chang, PH | INTERNATIONAL JOURNAL OF PRESSURE VESSELS AND PIPING | 2002 | WOS:000177618100001 | ASTM A36 Carbon Steel | 210 | 250 | - | - | ASTM A36 Carbon Steel | 210 | 250 | - | - | - | Butt Joint | - | 25-26 | 190-215 | 3.34-4.70 | 200 | - | - | Butt-welded joint | - | Constant-amplitude uniaxial loading | - | - | 0 | - | - | - | Stress | - | Weld toe
599 | Effect of weld geometry and residual stresses on fatigue in butt-welded joints | 10.1016/S0308-0161(02)00060-1 | Teng, TL; Fung, CP; Chang, PH | INTERNATIONAL JOURNAL OF PRESSURE VESSELS AND PIPING | 2002 | WOS:000177618100001 | ASTM A36 Carbon Steel | 210 | 250 | - | - | ASTM A36 Carbon Steel | 210 | 250 | - | - | - | Butt Joint | - | 25-26 | 190-215 | 3.34-4.70 | 300 | - | - | Butt-welded joint | - | Constant-amplitude uniaxial loading | - | - | 0 | - | - | - | Stress | - | Weld toe
600 | Effect of weld geometry and residual stresses on fatigue in butt-welded joints | 10.1016/S0308-0161(02)00060-1 | Teng, TL; Fung, CP; Chang, PH | INTERNATIONAL JOURNAL OF PRESSURE VESSELS AND PIPING | 2002 | WOS:000177618100001 | ASTM A36 Carbon Steel | 210 | 250 | - | - | ASTM A36 Carbon Steel | 210 | 250 | - | - | - | Butt Joint | - | 25-26 | 190-215 | 3.34-4.70 | 400 | - | - | Butt-welded joint | - | Constant-amplitude uniaxial loading | - | - | 0 | - | - | - | Stress | - | Weld toe
601 | Effect of weld geometry and residual stresses on fatigue in butt-welded joints | 10.1016/S0308-0161(02)00060-1 | Teng, TL; Fung, CP; Chang, PH | INTERNATIONAL JOURNAL OF PRESSURE VESSELS AND PIPING | 2002 | WOS:000177618100001 | ASTM A36 Carbon Steel | 210 | 250 | - | - | ASTM A36 Carbon Steel | 210 | 250 | - | - | - | Butt Joint | - | 25-26 | 190-215 | 3.34-4.70 | - | - | - | Butt-welded joint | 32 | Constant-amplitude uniaxial loading | - | - | 0 | - | - | - | Stress | - | Weld toe
602 | Effect of weld geometry and residual stresses on fatigue in butt-welded joints | 10.1016/S0308-0161(02)00060-1 | Teng, TL; Fung, CP; Chang, PH | INTERNATIONAL JOURNAL OF PRESSURE VESSELS AND PIPING | 2002 | WOS:000177618100001 | ASTM A36 Carbon Steel | 210 | 250 | - | - | ASTM A36 Carbon Steel | 210 | 250 | - | - | - | Butt Joint | - | 25-26 | 190-215 | 3.34-4.70 | - | - | - | Butt-welded joint | 25 | Constant-amplitude uniaxial loading | - | - | 0 | - | - | - | Stress | - | Weld toe
603 | Effect of weld geometry and residual stresses on fatigue in butt-welded joints | 10.1016/S0308-0161(02)00060-1 | Teng, TL; Fung, CP; Chang, PH | INTERNATIONAL JOURNAL OF PRESSURE VESSELS AND PIPING | 2002 | WOS:000177618100001 | ASTM A36 Carbon Steel | 210 | 250 | - | - | ASTM A36 Carbon Steel | 210 | 250 | - | - | - | Butt Joint | - | 25-26 | 190-215 | 3.34-4.70 | - | - | - | Butt-welded joint | 20 | Constant-amplitude uniaxial loading | - | - | 0 | - | - | - | Stress | - | Weld toe
604 | Effect of weld geometry and residual stresses on fatigue in butt-welded joints | 10.1016/S0308-0161(02)00060-1 | Teng, TL; Fung, CP; Chang, PH | INTERNATIONAL JOURNAL OF PRESSURE VESSELS AND PIPING | 2002 | WOS:000177618100001 | ASTM A36 Carbon Steel | 210 | 250 | - | - | ASTM A36 Carbon Steel | 210 | 250 | - | - | - | Butt Joint | - | 25-26 | 190-215 | 3.34-4.70 | - | - | - | Butt-welded joint | 15.8 | Constant-amplitude uniaxial loading | - | - | 0 | - | - | - | Stress | - | Weld toe
605 | Effect of weld geometry and residual stresses on fatigue in butt-welded joints | 10.1016/S0308-0161(02)00060-1 | Teng, TL; Fung, CP; Chang, PH | INTERNATIONAL JOURNAL OF PRESSURE VESSELS AND PIPING | 2002 | WOS:000177618100001 | ASTM A36 Carbon Steel | 210 | 250 | - | - | ASTM A36 Carbon Steel | 210 | 250 | - | - | - | Butt Joint | - | 25-26 | 190-215 | 3.34-4.70 | - | - | - | Butt-welded joint | 10 | Constant-amplitude uniaxial loading | - | - | 0 | - | - | - | Stress | - | Weld toe
606 | Study for fatigue strength of laser welded joints | 10.1016/S0389-4304(01)00095-9 | Miyamoto, N; Ohmi, Y; Miyakawa, S | JSAE REVIEW | 2001 | WOS:000168461700019 | - | - | - | - | - | - | - | - | - | - | - | lap joint | - | - | - | - | - | - | - | - | - | - | - | - | - | - | - | - | - | - | -
607 | Study for fatigue strength of laser welded joints | 10.1016/S0389-4304(01)00095-9 | Miyamoto, N; Ohmi, Y; Miyakawa, S | JSAE REVIEW | 2001 | WOS:000168461700019 | - | - | - | - | - | - | - | - | - | - | - | butt joint | - | - | - | - | - | - | - | - | - | - | - | - | - | - | - | - | - | - | -
608 | Study for fatigue strength of laser welded joints | 10.1016/S0389-4304(01)00095-9 | Miyamoto, N; Ohmi, Y; Miyakawa, S | JSAE REVIEW | 2001 | WOS:000168461700019 | - | - | - | - | - | - | - | - | - | - | - | fillet joint | - | - | - | - | - | - | - | - | - | - | - | - | - | - | - | - | - | - | -
609 | Computer prediction of misaligned welded joints | 10.1016/S0965-9978(99)00022-8 | Lie, ST; Lan, S | ADVANCES IN ENGINEERING SOFTWARE | 2000 | WOS:000084819900007 | - | - | - | - | - | - | - | - | - | - | - | Cruciform Joint | - | - | - | - | - | - | - | Cruciform Welded Joint | - | Axial | - | - | - | - | - | - | Stress | - | Weld toe or weld root
610 | Computer prediction of misaligned welded joints | 10.1016/S0965-9978(99)00022-8 | Lie, ST; Lan, S | ADVANCES IN ENGINEERING SOFTWARE | 2000 | WOS:000084819900007 | - | - | - | - | - | - | - | - | - | - | Misaligned Welded Joints (e/t=0.25) | Cruciform Joint | - | - | - | - | - | - | - | Cruciform Welded Joint | - | Axial | - | - | - | - | - | - | Stress | - | Weld toe or weld root
611 | Computer prediction of misaligned welded joints | 10.1016/S0965-9978(99)00022-8 | Lie, ST; Lan, S | ADVANCES IN ENGINEERING SOFTWARE | 2000 | WOS:000084819900007 | - | - | - | - | - | - | - | - | - | - | Misaligned Welded Joints (e/t=0.50) | Cruciform Joint | - | - | - | - | - | - | - | Cruciform Welded Joint | - | Axial | - | - | - | - | - | - | Stress | - | Weld toe or weld root
612 | Computer prediction of misaligned welded joints | 10.1016/S0965-9978(99)00022-8 | Lie, ST; Lan, S | ADVANCES IN ENGINEERING SOFTWARE | 2000 | WOS:000084819900007 | - | - | - | - | - | - | - | - | - | - | Misaligned Welded Joints (e/t=0.75) | Cruciform Joint | - | - | - | - | - | - | - | Cruciform Welded Joint | - | Axial | - | - | - | - | - | - | Stress | - | Weld toe or weld root
613 | Computer prediction of misaligned welded joints | 10.1016/S0965-9978(99)00022-8 | Lie, ST; Lan, S | ADVANCES IN ENGINEERING SOFTWARE | 2000 | WOS:000084819900007 | - | - | - | - | - | - | - | - | - | - | Misaligned Welded Joints (e/t=1.00) | Cruciform Joint | - | - | - | - | - | - | - | Cruciform Welded Joint | - | Axial | - | - | - | - | - | - | Stress | - | Weld toe or weld root
614 | Fatigue fracture mechanism of AZ31B magnesium alloy and its welded joint | 10.1016/S1003-6326(11)60846-7 | Zhang Hong-xia; Wang Wen-xian; Wei Ying-hui; Li Jin-yong; Wang Jian-ling | TRANSACTIONS OF NONFERROUS METALS SOCIETY OF CHINA | 2011 | WOS:000293005400005 | AZ31B magnesium alloy | - | - | - | - | AZ31B magnesium alloy | - | - | - | - | - | Butt Joint (BJ) | Manual TIG welding | 12–15 | 160–180 | 2.4–3.0 | - | - | - | - | 10 | - | - | - | - | - | - | - | - | - | Weld toe
615 | Fatigue fracture mechanism of AZ31B magnesium alloy and its welded joint | 10.1016/S1003-6326(11)60846-7 | Zhang Hong-xia; Wang Wen-xian; Wei Ying-hui; Li Jin-yong; Wang Jian-ling | TRANSACTIONS OF NONFERROUS METALS SOCIETY OF CHINA | 2011 | WOS:000293005400005 | AZ31B magnesium alloy | - | - | - | - | AZ31B magnesium alloy | - | - | - | - | - | Transverse Cross Joint (TJ) | Manual TIG welding | 12–15 | 160–180 | 2.4–3.0 | - | - | - | - | 10 | - | - | - | - | - | - | - | - | - | Weld toe
616 | Fatigue fracture mechanism of AZ31B magnesium alloy and its welded joint | 10.1016/S1003-6326(11)60846-7 | Zhang Hong-xia; Wang Wen-xian; Wei Ying-hui; Li Jin-yong; Wang Jian-ling | TRANSACTIONS OF NONFERROUS METALS SOCIETY OF CHINA | 2011 | WOS:000293005400005 | AZ31B magnesium alloy | - | - | - | - | AZ31B magnesium alloy | - | - | - | - | - | Lateral Connection Joint (LJ) | Manual TIG welding | 12–15 | 160–180 | 2.4–3.0 | - | - | - | - | 10 | - | - | - | - | - | - | - | - | - | Weld toe
617 | High-cycle fatigue behavior of friction stir butt welded 6061 aluminium alloy | 10.1016/S1003-6326(14)63107-1 | Das, Hrishikesh; Chakraborty, Debayan; Kumar Pal, Tapan | TRANSACTIONS OF NONFERROUS METALS SOCIETY OF CHINA | 2014 | WOS:000339852000007 | 6061 aluminium alloy | - | - | - | - | 6061 aluminium alloy | - | - | - | - | - | Butt joint | Friction stir welding (FSW) | - |  | 1.33 | - | - | - | - | 2.0 | Axial loading | - | - | 0.1 | - | RUMUL fatigue testing machine | - | - | - | Stir zone (SZ), thermo-mechanically affected zone (TMAZ), and heat-affected zone (HAZ)
618 | Mechanical and microstructural characterization of 2124Al/25 vol.%SiCp joints obtained by linear friction welding (LFW) | 10.1016/j.compositesa.2010.03.009 | Rotundo, F.; Ceschini, L.; Morri, A.; Jun, T. -S.; Korsunsky, A. M. | COMPOSITES PART A-APPLIED SCIENCE AND MANUFACTURING | 2010 | WOS:000280946000002 | AA2124 alloy matrix reinforced with 25vol.% silicon carbide particles (SiCp) | - | 464 | 659 | 4 (nominal value) | AA2124 alloy matrix reinforced with 25vol.% silicon carbide particles (SiCp) | - | 364 | 542 | 2.4 | Heat treated at T4 condition (solubilization at 505°C, water quenching, and aging at room temperature) | - | Linear Friction Welding (LFW) | - | - | - | - | - | - | Flat dog-bone specimens | 4 | Axial fatigue tests | - | - | 0 | 20 | Servo-hydraulic testing machine equipped with a 100 kN load cell | ISO/TTA2 | Stress control | - | -
619 | Numerical analysis on fatigue crack growth life of non-load-carrying cruciform welded joints repaired with FRP materials | 10.1016/j.compositesb.2013.08.034 | Chen, Tao; Zhao, Xiao-Ling; Gu, Xiang-Lin; Xiao, Zhi-Gang | COMPOSITES PART B-ENGINEERING | 2014 | WOS:000327562300024 | Steel (SS400) | 210 | 333 | 449 | - | - | - | - | - | - | - | Cruciform joint | - | - | - | - | - | - | - | Cruciform welded joint | 6 | Tension–tension cyclic loading | - | - | 0 | 4–10 | - | - | Stress | - | Weld toe
620 | Numerical analysis on fatigue crack growth life of non-load-carrying cruciform welded joints repaired with FRP materials | 10.1016/j.compositesb.2013.08.034 | Chen, Tao; Zhao, Xiao-Ling; Gu, Xiang-Lin; Xiao, Zhi-Gang | COMPOSITES PART B-ENGINEERING | 2014 | WOS:000327562300024 | Steel (SS400) | 210 | 333 | 449 | - | - | - | - | - | - | - | Cruciform joint | - | - | - | - | - | - | - | Cruciform welded joint | 1.4 | Tension–tension cyclic loading | - | - | 0 | 4–10 | - | - | Stress | - | Weld toe
621 | Numerical analysis on fatigue crack growth life of non-load-carrying cruciform welded joints repaired with FRP materials | 10.1016/j.compositesb.2013.08.034 | Chen, Tao; Zhao, Xiao-Ling; Gu, Xiang-Lin; Xiao, Zhi-Gang | COMPOSITES PART B-ENGINEERING | 2014 | WOS:000327562300024 | Steel (SS400) | 210 | 333 | 449 | - | - | - | - | - | - | - | Cruciform joint | - | - | - | - | - | - | - | Cruciform welded joint | 0.9 | Tension–tension cyclic loading | - | - | 0 | 4–10 | - | - | Stress | - | Weld toe
622 | Local approaches and XFEM used to estimate life of CFRP repaired cracked welded joints under fatigue loading | 10.1016/j.compstruct.2020.113251 | Jie, Zhiyu; Wang, Wujun; Chen, Chao; Wang, Kainan | COMPOSITE STRUCTURES | 2021 | WOS:000618764400007 | Q345qc steel plate | 210 | 345 | 490 | - | - | - | - | - | - | - | Cruciform welded joints | Carbon dioxide gas shielded welding | - | - | - | - | - | - | Cruciform welded joints with artificial initial cracks | - | Constant amplitude tensile fatigue loading | - | - | 0.1 | 120 | - | - | Stress-controlled | - | -
623 | Mould steels repaired by laser welding | 10.1016/j.engfailanal.2008.02.010 | Borrego, L. P.; Pires, J. T. B.; Costa, J. M.; Ferreira, J. M. | ENGINEERING FAILURE ANALYSIS | 2009 | WOS:000262813200005 | AISI P20 | 210 | 830 | 995 | 12 | Alloy steels | - | - | - | - | Quenching and tempering in as-received condition | V-notch joint. | Laser welding (Nd-YAG laser system) | - | - | - | - | Ar/He mixture (5% He) shielding gas with a flow of 0.6 L/min | - | Rectangular cross-section specimens with V-notches | - | Axial fatigue tests | Room temperature | Air | 0 | 25 | Computer-controlled servo-hydraulic Instron machine with 100 kN capacity | - | Load control. | - | -
624 | Mould steels repaired by laser welding | 10.1016/j.engfailanal.2008.02.010 | Borrego, L. P.; Pires, J. T. B.; Costa, J. M.; Ferreira, J. M. | ENGINEERING FAILURE ANALYSIS | 2009 | WOS:000262813200005 | AISI P20 | 210 | 830 | 995 | 12 | Alloy steels | - | - | - | - | Quenching and tempering in as-received condition | V-notch joint. | Laser welding (Nd-YAG laser system) | - | - | - | - | Ar/He mixture (5% He) shielding gas with a flow of 0.6 L/min | - | Rectangular cross-section specimens with V-notches | - | Axial fatigue tests | Room temperature | Air | 0.4 | 25 | Computer-controlled servo-hydraulic Instron machine with 100 kN capacity | - | Load control. | - | -
625 | Mould steels repaired by laser welding | 10.1016/j.engfailanal.2008.02.010 | Borrego, L. P.; Pires, J. T. B.; Costa, J. M.; Ferreira, J. M. | ENGINEERING FAILURE ANALYSIS | 2009 | WOS:000262813200005 | AISI H13 | 210 | 1650 | 1990 | 9 | Stainless steel | - | - | - | - | Quenching and tempering after machining | V-notch joint. | Laser welding (Nd-YAG laser system) | - | - | - | - | Ar/He mixture (5% He) shielding gas with a flow of 0.6 L/min | - | Rectangular cross-section specimens with V-notches | - | Axial fatigue tests | Room temperature | Air | 0 | 25 | Computer-controlled servo-hydraulic Instron machine with 100 kN capacity | - | Load control. | - | -
626 | Mould steels repaired by laser welding | 10.1016/j.engfailanal.2008.02.010 | Borrego, L. P.; Pires, J. T. B.; Costa, J. M.; Ferreira, J. M. | ENGINEERING FAILURE ANALYSIS | 2009 | WOS:000262813200005 | AISI H13 | 210 | 1650 | 1990 | 9 | Stainless steel | - | - | - | - | Quenching and tempering after machining | V-notch joint. | Laser welding (Nd-YAG laser system) | - | - | - | - | Ar/He mixture (5% He) shielding gas with a flow of 0.6 L/min | - | Rectangular cross-section specimens with V-notches | - | Axial fatigue tests | Room temperature | Air | 0.4 | 25 | Computer-controlled servo-hydraulic Instron machine with 100 kN capacity | - | Load control. | - | -
627 | Mould steels repaired by laser welding | 10.1016/j.engfailanal.2008.02.010 | Borrego, L. P.; Pires, J. T. B.; Costa, J. M.; Ferreira, J. M. | ENGINEERING FAILURE ANALYSIS | 2009 | WOS:000262813200005 | AISI P20 | 210 | 830 | 995 | 12 | Alloy steels | - | - | - | - | Quenching and tempering in as-received condition | V-notch joint (weld angle=45°) | Laser welding (Nd-YAG laser system) | - | - | - | - | Ar/He mixture (5% He) shielding gas with a flow of 0.6 L/min | - | Rectangular cross-section specimens with V-notches | - | Axial fatigue tests | Room temperature | Air | 0 | 25 | Computer-controlled servo-hydraulic Instron machine with 100 kN capacity | - | Load control. | - | -
628 | Mould steels repaired by laser welding | 10.1016/j.engfailanal.2008.02.010 | Borrego, L. P.; Pires, J. T. B.; Costa, J. M.; Ferreira, J. M. | ENGINEERING FAILURE ANALYSIS | 2009 | WOS:000262813200005 | AISI P20 | 210 | 830 | 995 | 12 | Alloy steels | - | - | - | - | Quenching and tempering after machining | V-notch joint (weld angle=45°) | Laser welding (Nd-YAG laser system) | - | - | - | - | Ar/He mixture (5% He) shielding gas with a flow of 0.6 L/min | - | Rectangular cross-section specimens with V-notches | - | Axial fatigue tests | Room temperature | Air | 0 | 25 | Computer-controlled servo-hydraulic Instron machine with 100 kN capacity | - | Load control. | - | -
629 | Mould steels repaired by laser welding | 10.1016/j.engfailanal.2008.02.010 | Borrego, L. P.; Pires, J. T. B.; Costa, J. M.; Ferreira, J. M. | ENGINEERING FAILURE ANALYSIS | 2009 | WOS:000262813200005 | AISI H13 | 210 | 1650 | 1990 | 9 | Stainless steel | - | - | - | - | Quenching and tempering after machining | V-notch joint (weld angle=45°) | Laser welding (Nd-YAG laser system) | - | - | - | - | Ar/He mixture (5% He) shielding gas with a flow of 0.6 L/min | - | Rectangular cross-section specimens with V-notches | - | Axial fatigue tests | Room temperature | Air | 0.4 | 25 | Computer-controlled servo-hydraulic Instron machine with 100 kN capacity | - | Load control. | - | -
630 | Effective notch stress and critical distance method to estimate the fatigue life of T and overlap friction stir welded joints | 10.1016/j.engfailanal.2012.05.019 | Shahri, Meysam Mandavi; Sandstrom, Rolf | ENGINEERING FAILURE ANALYSIS | 2012 | WOS:000308770000026 | Al-Mg-Si alloy 6082 | - | - | - | - | Al-Mg-Si alloy 6082 | - | - | - | - | - | T-Joint | Friction Stir Welding (FSW) | - | - | - | - | - | Low residual stresses in the weld nugget | T-Joint | 4 | Bending | - | - | 0.1 | - | - | Eurocode 9 | Stress | - | Weld toe
631 | Effective notch stress and critical distance method to estimate the fatigue life of T and overlap friction stir welded joints | 10.1016/j.engfailanal.2012.05.019 | Shahri, Meysam Mandavi; Sandstrom, Rolf | ENGINEERING FAILURE ANALYSIS | 2012 | WOS:000308770000026 | Al-Mg-Si alloy 6082 | - | - | - | - | Al-Mg-Si alloy 6082 | - | - | - | - | - | T-Joint | Friction Stir Welding (FSW) | - | - | - | - | - | Low residual stresses in the weld nugget | T-Joint | 4 | Bending | - | - | 0.5 | - | - | Eurocode 9 | Stress | - | Weld toe
632 | Comparison of local stress based concepts - Effects of low-and high cycle fatigue and weld quality | 10.1016/j.engfailanal.2015.07.022 | Stenberg, T.; Barsoum, Z.; Balawi, S. O. M. | ENGINEERING FAILURE ANALYSIS | 2015 | WOS:000361833000026 | S355J0 | - | 355 | - | - | - | - | - | - | - | High Frequency Mechanical Impact (HFMI) treatment | Non-load carrying T-joints | Robotized MAG welding | - | - | - | - |  | Beneficial compressive stresses introduced by HFMI treatment | Non-load carrying T-joints | 2 | - | - | - | 0.1 | - | - | Volvo standard, IIW recommendations | - | - | Weld toe
633 | Comparison of local stress based concepts - Effects of low-and high cycle fatigue and weld quality | 10.1016/j.engfailanal.2015.07.022 | Stenberg, T.; Barsoum, Z.; Balawi, S. O. M. | ENGINEERING FAILURE ANALYSIS | 2015 | WOS:000361833000026 | S355J0 | - | 355 | - | - | - | - | - | - | - | High Frequency Mechanical Impact (HFMI) treatment | Non-load carrying T-joints | Robotized MAG welding | - | - | - | - |  | Beneficial compressive stresses introduced by HFMI treatment | Non-load carrying T-joints | 4 | - | - | - | 0.1 | - | - | Volvo standard, IIW recommendations | - | - | Weld toe
634 | Comparison of local stress based concepts - Effects of low-and high cycle fatigue and weld quality | 10.1016/j.engfailanal.2015.07.022 | Stenberg, T.; Barsoum, Z.; Balawi, S. O. M. | ENGINEERING FAILURE ANALYSIS | 2015 | WOS:000361833000026 | S355J0 | - | 355 | - | - | - | - | - | - | - | High Frequency Mechanical Impact (HFMI) treatment | Non-load carrying T-joints | Robotized MAG welding | - | - | - | - |  | Beneficial compressive stresses introduced by HFMI treatment | Non-load carrying T-joints | 8 | - | - | - | 0.1 | - | - | Volvo standard, IIW recommendations | - | - | Weld toe
635 | A framework to assess and repair pre-fatigued welded steel structures by TIG dressing | 10.1016/j.engfailanal.2020.104923 | Manai, Asma | ENGINEERING FAILURE ANALYSIS | 2020 | WOS:000587913600093 | SM58 and SM50 steel | - | 590, 410 | 680, 560 | - | Low-hydrogen-type electrodes | - | - | - | - | TIG dressig | longitudinal attachment without crack | TIG (Tungsten Inert Gas) | 19 | 110 | 1.08 | - | Argon flux. | - | Full-scale welded joints | 15 | four-point bending | - | - | 0.1 | - | - | IIW recommendations and Eurocode. | Stress | - | Weld toe
636 | A framework to assess and repair pre-fatigued welded steel structures by TIG dressing | 10.1016/j.engfailanal.2020.104923 | Manai, Asma | ENGINEERING FAILURE ANALYSIS | 2020 | WOS:000587913600093 | SM58 and SM50 steel | - | 590, 410 | 680, 560 | - | Low-hydrogen-type electrodes | - | - | - | - | TIG dressig | longitudinal attachment with crack | TIG (Tungsten Inert Gas) | 19 | 110 | 1.08 | - | Argon flux. | - | Full-scale welded joints | 15 | four-point bending | - | - | 0.1 | - | - | IIW recommendations and Eurocode. | Stress | - | Weld toe
637 | A framework to assess and repair pre-fatigued welded steel structures by TIG dressing | 10.1016/j.engfailanal.2020.104923 | Manai, Asma | ENGINEERING FAILURE ANALYSIS | 2020 | WOS:000587913600093 | SM58 and SM50 steel | - | 590, 410 | 680, 560 | - | Low-hydrogen-type electrodes | - | - | - | - | TIG dressig | Transversal attachment without crack | TIG (Tungsten Inert Gas) | 19 | 110 | 1.08 | - | Argon flux. | - | Full-scale welded joints | 15 | four-point bending | - | - | 0.1 | - | - | IIW recommendations and Eurocode. | Stress | - | Weld toe
638 | A framework to assess and repair pre-fatigued welded steel structures by TIG dressing | 10.1016/j.engfailanal.2020.104923 | Manai, Asma | ENGINEERING FAILURE ANALYSIS | 2020 | WOS:000587913600093 | SM58 and SM50 steel | - | 590, 410 | 680, 560 | - | Low-hydrogen-type electrodes | - | - | - | - | TIG dressig | Transversal attachment with crack | TIG (Tungsten Inert Gas) | 19 | 110 | 1.08 | - | Argon flux. | - | Full-scale welded joints | 15 | four-point bending | - | - | 0.1 | - | - | IIW recommendations and Eurocode. | Stress | - | Weld toe
639 | Fatigue reliability analysis of metro bogie frame based on effective notch stress method | 10.1016/j.engfailanal.2021.105811 | Zhao, Xinyuan; Xie, Shuqiang; Zhang, Yulong; Li, Qiang; Wang, Wenjing; Wang, Binjie | ENGINEERING FAILURE ANALYSIS | 2022 | WOS:000711233700002 | S355J2W corrosion-resistant steel | - | - | - | - | - | - | - | - | - | - | Cross-shaped load-bearing corner joint | - | - | - | - | - | - | - | Welded joint specimens | - | Axial fatigue tests | Room temperature | Air humidity of 50–60% | –1 | - | - | IIW specifications | Stress-controlled | - | Weld root and weld toe
640 | Fatigue reliability analysis of metro bogie frame based on effective notch stress method | 10.1016/j.engfailanal.2021.105811 | Zhao, Xinyuan; Xie, Shuqiang; Zhang, Yulong; Li, Qiang; Wang, Wenjing; Wang, Binjie | ENGINEERING FAILURE ANALYSIS | 2022 | WOS:000711233700002 | S355J2W corrosion-resistant steel | - | - | - | - | - | - | - | - | - | - | T-shaped non-load-bearing corner joint | - | - | - | - | - | - | - | Welded joint specimens | 6 | Axial fatigue tests | Room temperature | Air humidity of 50–60% | –1 | - | - | IIW specifications | Stress-controlled | - | Weld root and weld toe
641 | Fatigue reliability analysis of metro bogie frame based on effective notch stress method | 10.1016/j.engfailanal.2021.105811 | Zhao, Xinyuan; Xie, Shuqiang; Zhang, Yulong; Li, Qiang; Wang, Wenjing; Wang, Binjie | ENGINEERING FAILURE ANALYSIS | 2022 | WOS:000711233700002 | S355J2W corrosion-resistant steel | - | - | - | - | - | - | - | - | - | - | T-shaped non-load-bearing corner joint | - | - | - | - | - | - | - | Welded joint specimens | 8 | Axial fatigue tests | Room temperature | Air humidity of 50–60% | –1 | - | - | IIW specifications | Stress-controlled | - | Weld root and weld toe
642 | Fatigue reliability analysis of metro bogie frame based on effective notch stress method | 10.1016/j.engfailanal.2021.105811 | Zhao, Xinyuan; Xie, Shuqiang; Zhang, Yulong; Li, Qiang; Wang, Wenjing; Wang, Binjie | ENGINEERING FAILURE ANALYSIS | 2022 | WOS:000711233700002 | S355J2W corrosion-resistant steel | - | - | - | - | - | - | - | - | - | - | Butt joint. | TIG welding | - | - | - | - | - | - | Butt joint specimens | 10 | Axial fatigue tests | Room temperature | Air humidity of 50–60% | –1 | - | - | IIW specifications | Stress-controlled | - | Weld root and weld toe
643 | Fatigue reliability analysis of metro bogie frame based on effective notch stress method | 10.1016/j.engfailanal.2021.105811 | Zhao, Xinyuan; Xie, Shuqiang; Zhang, Yulong; Li, Qiang; Wang, Wenjing; Wang, Binjie | ENGINEERING FAILURE ANALYSIS | 2022 | WOS:000711233700002 | S355J2W corrosion-resistant steel | - | - | - | - | - | - | - | - | - | - | Butt joint. | TIG welding | - | - | - | - | - | - | Butt joint specimens | 12 | Axial fatigue tests | Room temperature | Air humidity of 50–60% | –1 | - | - | IIW specifications | Stress-controlled | - | Weld root and weld toe
644 | Fatigue reliability analysis of metro bogie frame based on effective notch stress method | 10.1016/j.engfailanal.2021.105811 | Zhao, Xinyuan; Xie, Shuqiang; Zhang, Yulong; Li, Qiang; Wang, Wenjing; Wang, Binjie | ENGINEERING FAILURE ANALYSIS | 2022 | WOS:000711233700002 | S355J2W corrosion-resistant steel | - | - | - | - | - | - | - | - | - | - | Butt joint. | TIG welding | - | - | - | - | - | - | Butt joint specimens | 13.8 | Axial fatigue tests | Room temperature | Air humidity of 50–60% | –1 | - | - | IIW specifications | Stress-controlled | - | Weld root and weld toe
645 | Fatigue characterization of wire arc additive manufactured AWS ER100S-G steel: fully reversed condition | 10.1016/j.engfailanal.2023.107562 | Webster, G. A.; Ribble, R.; Chou, K.; Krishnamurthy, A.; Johnson, E.; Zekriardehani, S.; Lawrence, J.; Shakerin, S.; Mohammadi, M.; Haghshenas, M. | ENGINEERING FAILURE ANALYSIS | 2023 | WOS:001070614500001 | ER100S-G steel | 190.33 | 555.67 | 749.67 | 26.30 | ER100S-G steel | 190.33 | 555.67 | 749.67 | 26.30 | Stress relieved at 607 °C ± 14 °C for 1 hour, followed by furnace cooling to 315 °C and air cooling | - | Gas Metal Arc Welding (GMAW) | 27 | 275 | 5.5 | 135 | 95% Ar/5% CO2 shielding gas | - | Standard | - | Axial fatigue testing | 25 | - | -1 | 10 | Instron 8822 servohydraulic test machine (100 kN) | ASTM E466 | Stress-controlled | - | Surface-induced fatigue crack initiation
646 | Welding under service conditions - Resulting weld quality and fatigue strength assessment | 10.1016/j.engfailanal.2024.108142 | Begemann, Florian; Mueller, Johanna; Unglaub, Julian; Dilger, Klaus; Thiele, Klaus; Hensel, Jonas | ENGINEERING FAILURE ANALYSIS | 2024 | WOS:001198431900001 | S355J2+N | - | 413 | 542 | 25.5 | T46 4 P M1 H5 (Robofil R71 welding wire) | - | 510 | 570 | 25 | - | Butt joint (double-V groove weld) | Gas Metal Arc Welding (GMAW) | 23–24 | 210–230 | 3.33–6.67 | - | - | - | - | 12 | - | - | - | 0.1 | - | - | ISO 5817 (quality assessment). | Displacement control | - | -
647 | Welding under service conditions - Resulting weld quality and fatigue strength assessment | 10.1016/j.engfailanal.2024.108142 | Begemann, Florian; Mueller, Johanna; Unglaub, Julian; Dilger, Klaus; Thiele, Klaus; Hensel, Jonas | ENGINEERING FAILURE ANALYSIS | 2024 | WOS:001198431900001 | S355J2+N | - | 413 | 542 | 25.5 | T46 4 P M1 H5 (Robofil R71 welding wire) | - | 510 | 570 | 25 | - | Butt joint (double-V groove weld) | Gas Metal Arc Welding (GMAW) | 23–24 | 210–230 | 3.33–6.67 | - | - | - | - | 12 | - | - | - | 0.5 | - | - | ISO 5817 (quality assessment). | Displacement control | - | -
648 | Multiaxial fatigue life assessment of welded structures | 10.1016/j.engfracmech.2010.03.045 | Wei, Zhigang; Dong, Pingsha | ENGINEERING FRACTURE MECHANICS | 2010 | WOS:000283914300008 | Steel | - | - | - | - | - | - | - | - | - | - | Flange-tube joint | - | - | - | - | - | - | High tensile residual stresses | Welded steel flange-tube specimens | - | bending | - | - | - | - | - | ASTM (mentioned for rainflow counting) | Stress-based | - | Weld toe
649 | Multiaxial fatigue life assessment of welded structures | 10.1016/j.engfracmech.2010.03.045 | Wei, Zhigang; Dong, Pingsha | ENGINEERING FRACTURE MECHANICS | 2010 | WOS:000283914300008 | Steel | - | - | - | - | - | - | - | - | - | - | Flange-tube joint | - | - | - | - | - | - | High tensile residual stresses | Welded steel flange-tube specimens | - | torsion | - | - | - | - | - | ASTM (mentioned for rainflow counting) | Stress-based | - | Weld toe
650 | Fatigue analysis of friction stir welded butt joints under bending and tension load | 10.1016/j.engfracmech.2018.11.041 | Ranjan, Rakesh; de Oliveira Miranda, Antonio Carlos; Guo, Shi Hui; Walbridge, Scott; Gerlich, Adrian | ENGINEERING FRACTURE MECHANICS | 2019 | WOS:000454511700003 | 6061-T651 aluminum alloy | 70.5 | 134.1 | 181.5 | - | - | - | - | - | - | - | Butt joint | Friction Stir Welding (FSW) | - | - | 1.05 | - | - | - | Standard | 9.5 | Four-point bending top | - | - | 0.1. | 3 | Four-point bending test apparatus (University of Waterloo) | ASTM E647-15ε1 | Load control | - | -
651 | Fatigue analysis of friction stir welded butt joints under bending and tension load | 10.1016/j.engfracmech.2018.11.041 | Ranjan, Rakesh; de Oliveira Miranda, Antonio Carlos; Guo, Shi Hui; Walbridge, Scott; Gerlich, Adrian | ENGINEERING FRACTURE MECHANICS | 2019 | WOS:000454511700003 | 6061-T651 aluminum alloy | 70.5 | 134.1 | 181.5 | - | - | - | - | - | - | - | Butt joint | Friction Stir Welding (FSW) | - | - | 1.05 | - | - | - | Standard | 9.5 | Four-point bending bottom | - | - | 0.1. | 3 | Four-point bending test apparatus (University of Waterloo) | ASTM E647-15ε1 | Load control | - | Weld root
652 | Fatigue analysis of friction stir welded butt joints under bending and tension load | 10.1016/j.engfracmech.2018.11.041 | Ranjan, Rakesh; de Oliveira Miranda, Antonio Carlos; Guo, Shi Hui; Walbridge, Scott; Gerlich, Adrian | ENGINEERING FRACTURE MECHANICS | 2019 | WOS:000454511700003 | 6061-T651 aluminum alloy | 70.5 | 134.1 | 181.5 | - | - | - | - | - | - | - | Butt joint | Friction Stir Welding (FSW) | - | - | 1.05 | - | - | - | Standard | 9.5 | tension loading. | - | - | 0.1. | 40 | axial load testing frame (University of Brasilia). | ASTM E647-15ε1 | Load control | - | Weld root
653 | Stress intensity factor for a tubular T-joint with grouted chord | 10.1016/j.engstruct.2011.10.014 | Shen, Wei; Choo, Yoo Sang | ENGINEERING STRUCTURES | 2012 | WOS:000301217300005 | Steel | 205 | - | - | - | Steel | 205 | - | - | - | As-welded | T-Joint | - | - | - | - | - | - | - | Tubular T-Joint | 32 | Fatigue crack propagation | - | - | - | - | - | - | Stress | 5.27 | Weld toe
654 | Fatigue behavior evaluation of full-scale OSD-UHPC composite bridge deck system | 10.1016/j.engstruct.2022.115179 | Shi, Zhanchong; Su, Qingtian; Kavoura, Florentia; Veljkovic, Milan | ENGINEERING STRUCTURES | 2023 | WOS:000892090000001 | Q345Q steel | 210 | 411, 370 | 554, 511 | - | Q345Q steel | 210 | 411, 370 | 554, 511 | - | Natural curing for 28 days | Butt-welded joint (U-ribs), bolted joint (U-ribs) | - | - | - | - | - | - | - | Full-scale OSD-UHPC composite bridge deck | Steel deck plate: 12; U-ribs: 8 | Cyclic loading | - | - | - | 4 | Hydraulic actuator | - | Load-controlled | - | -
655 | Fatigue behaviour of toe and root stiffener cracks in stiffener-to-deck plate weld of orthotropic bridge decks | 10.1016/j.engstruct.2024.117740 | Wu, Weijian; Veljkovic, Milan; Kolstein, Henk; Maljaars, Johan; Pijpers, Richard | ENGINEERING STRUCTURES | 2024 | WOS:001211361400001 | Steel grade S355J2 | 210 | 355 | - | - | - | - | - | - | - | - | Stiffener-to-deck plate weld | Flux-cored arc welding (FCAW) and submerged arc welding (SAW) | 25–27 (FCAW), 27–28 (SAW) | 230–240 (FCAW), 400–420 (SAW) | 7-8 (FCAW), 8.33-9.17 (SAW) | - | - | - | Large-scale welded stiffener-to-deck plate specimens | 20 (Deck plate), 6 (Stiffener) | Cyclic loading tests | - | - | -1 | - | Hydraulic jack | ISO 5871 (Quality level B) | Load-controlled | - | Weld toe and weld root
656 | Fatigue behaviour of toe and root stiffener cracks in stiffener-to-deck plate weld of orthotropic bridge decks | 10.1016/j.engstruct.2024.117740 | Wu, Weijian; Veljkovic, Milan; Kolstein, Henk; Maljaars, Johan; Pijpers, Richard | ENGINEERING STRUCTURES | 2024 | WOS:001211361400001 | Steel grade S355J2 | 210 | 355 | - | - | - | - | - | - | - | - | Stiffener-to-deck plate weld | Flux-cored arc welding (FCAW) and submerged arc welding (SAW) | 25–27 V (FCAW), 27–28 V (SAW) | 230–240 A (FCAW), 400–420 A (SAW) | 7-8 (FCAW), 8.33-9.17 (SAW) | - | - | - | Large-scale welded stiffener-to-deck plate specimens | 20 (Deck plate), 6 (Stiffener) | Cyclic loading tests | - | - | -1 | - | Hydraulic jack | ISO 5871 (Quality level B) | Load-controlled | - | Weld toe
657 | Fatigue behaviour of toe and root stiffener cracks in stiffener-to-deck plate weld of orthotropic bridge decks | 10.1016/j.engstruct.2024.117740 | Wu, Weijian; Veljkovic, Milan; Kolstein, Henk; Maljaars, Johan; Pijpers, Richard | ENGINEERING STRUCTURES | 2024 | WOS:001211361400001 | Steel grade S355J2 | 210 | 355 | - | - | - | - | - | - | - | - | Stiffener-to-deck plate weld | Flux-cored arc welding (FCAW) and submerged arc welding (SAW) | 25–27 V (FCAW), 27–28 V (SAW) | 230–240 A (FCAW), 400–420 A (SAW) | 7-8 (FCAW), 8.33-9.17 (SAW) | - | - | - | Large-scale welded stiffener-to-deck plate specimens | 20 (Deck plate), 6 (Stiffener) | Cyclic loading tests | - | - | -1 | - | Hydraulic jack | ISO 5871 (Quality level B) | Load-controlled | - | Weld root
658 | Fatigue behaviour of toe and root stiffener cracks in stiffener-to-deck plate weld of orthotropic bridge decks | 10.1016/j.engstruct.2024.117740 | Wu, Weijian; Veljkovic, Milan; Kolstein, Henk; Maljaars, Johan; Pijpers, Richard | ENGINEERING STRUCTURES | 2024 | WOS:001211361400001 | Steel grade S355J2 | 210 | 355 | - | - | - | - | - | - | - | - | Stiffener-to-deck plate weld | Shielded metal arc welding (SMAW) | 23–24 | 160–170 | 1.33-1.67 | - | - | - | Large-scale welded stiffener-to-deck plate specimens | 20 (Deck plate), 6 (Stiffener) | Cyclic loading tests | - | - | -1 | - | Hydraulic jack | ISO 5871 (Quality level B) | Load-controlled | - | Weld toe and weld root
659 | Fatigue behaviour of toe and root stiffener cracks in stiffener-to-deck plate weld of orthotropic bridge decks | 10.1016/j.engstruct.2024.117740 | Wu, Weijian; Veljkovic, Milan; Kolstein, Henk; Maljaars, Johan; Pijpers, Richard | ENGINEERING STRUCTURES | 2024 | WOS:001211361400001 | Steel grade S355J2 | 210 | 355 | - | - | - | - | - | - | - | - | Stiffener-to-deck plate weld | Shielded metal arc welding (SMAW) | 23–24 | 160–170 | 1.33-1.67 | - | - | - | Large-scale welded stiffener-to-deck plate specimens | 20 (Deck plate), 6 (Stiffener) | Cyclic loading tests | - | - | -1 | - | Hydraulic jack | ISO 5871 (Quality level B) | Load-controlled | - | Weld toe
660 | Fatigue behaviour of toe and root stiffener cracks in stiffener-to-deck plate weld of orthotropic bridge decks | 10.1016/j.engstruct.2024.117740 | Wu, Weijian; Veljkovic, Milan; Kolstein, Henk; Maljaars, Johan; Pijpers, Richard | ENGINEERING STRUCTURES | 2024 | WOS:001211361400001 | Steel grade S355J2 | 210 | 355 | - | - | - | - | - | - | - | - | Stiffener-to-deck plate weld | Shielded metal arc welding (SMAW) | 23–24 | 160–170 | 1.33-1.67 | - | - | - | Large-scale welded stiffener-to-deck plate specimens | 20 (Deck plate), 6 (Stiffener) | Cyclic loading tests | - | - | -1 | - | Hydraulic jack | ISO 5871 (Quality level B) | Load-controlled | - | weld root
661 | Mechanical properties of aluminum to steel dissimilar spot joints produced by cold metal transfer weld-brazing | 10.1016/j.finmec.2023.100192 | Huda, Nazmul; Chen, James; Gerlich, Adrian P. | FORCES IN MECHANICS | 2023 | WOS:001032066100001 | Aluminum alloy AA6111-T4, DP600 steel | - | 172, 390 | 290, 645 | 28, 23 | AlSi3Mn (Al 4020, EN ISO 18273) | - | - | - | - | - | Lap joint | Cold Metal Transfer (CMT) weld-brazing | 13 | 112 | 15 | - | Shielded with commercially pure argon at a flow rate of 18 L/min | - | - | 1.0 (DP600 steel), 1.27 (AA6111-T4) | Axial loading | - | - | 0.2 | 2 | 100 kN MTS cyclic testing frame | - | Constant amplitude, tension-only axial loading | - | Interfacial
662 | Mechanical properties of aluminum to steel dissimilar spot joints produced by cold metal transfer weld-brazing | 10.1016/j.finmec.2023.100192 | Huda, Nazmul; Chen, James; Gerlich, Adrian P. | FORCES IN MECHANICS | 2023 | WOS:001032066100001 | Aluminum alloy AA6111-T4, DP600 steel | - | 172, 390 | 290, 645 | 28, 23 | AlSi3Mn (Al 4020, EN ISO 18273) | - | - | - | - | - | Lap joint | Cold Metal Transfer (CMT) weld-brazing | 13 | 112 | 15 | - | Shielded with commercially pure argon at a flow rate of 18 L/min | - | - | 1.0 (DP600 steel), 1.27 (AA6111-T4) | Axial loading | - | - | 0.2 | 2 | 100 kN MTS cyclic testing frame | - | Constant amplitude, tension-only axial loading | - | Mix mode
663 | Mechanical properties of aluminum to steel dissimilar spot joints produced by cold metal transfer weld-brazing | 10.1016/j.finmec.2023.100192 | Huda, Nazmul; Chen, James; Gerlich, Adrian P. | FORCES IN MECHANICS | 2023 | WOS:001032066100001 | Aluminum alloy AA6111-T4, DP600 steel | - | 172, 390 | 290, 645 | 28, 23 | AlSi3Mn (Al 4020, EN ISO 18273) | - | - | - | - | - | Lap joint | Cold Metal Transfer (CMT) weld-brazing | 13 | 112 | 15 | - | Shielded with commercially pure argon at a flow rate of 18 L/min | - | - | 1.0 (DP600 steel), 1.27 (AA6111-T4) | Axial loading | - | - | 0.2 | 2 | 100 kN MTS cyclic testing frame | - | Constant amplitude, tension-only axial loading | - | Sheet fracture
664 | Experimental investigation of the static and fatigue behavior of hybrid ductile adhesive-RSWelded joints in a DP 1000 steel | 10.1016/j.ijadhadh.2019.102400 | Pizzorni, M.; Lertora, E.; Mandolfino, C.; Gambaro, C. | INTERNATIONAL JOURNAL OF ADHESION AND ADHESIVES | 2019 | WOS:000499734000006 | Docol® CR700Y/1000T-DP (DP 1000) | - | 700–950 | 1000–1200 | 7 | - | - | - | - | - | Post-curing treatment at 180°C for 25 minutes | Single-lap joints | Resistance Spot Welding | - | 9700 | - | - | - | - | Standard | 1.2 | Axial | - | - | - | 10 | Instron 8802 universal testing machine | EN ISO 14324 | Load | - | Weld nugget
665 | Experimental investigation of the static and fatigue behavior of hybrid ductile adhesive-RSWelded joints in a DP 1000 steel | 10.1016/j.ijadhadh.2019.102400 | Pizzorni, M.; Lertora, E.; Mandolfino, C.; Gambaro, C. | INTERNATIONAL JOURNAL OF ADHESION AND ADHESIVES | 2019 | WOS:000499734000006 | Docol® CR700Y/1000T-DP (DP 1000) | - | 700–950 | 1000–1200 | 7 | - | - | - | - | - | Post-curing treatment at 180°C for 25 minutes | Single-lap joints | Resistance Spot Welding-EPUR | - | 9700 | - | - | - | - | Standard | 1.2 | Axial | - | - | - | 10 | Instron 8802 universal testing machine | EN ISO 14324 | Load | - | Weld nugget
666 | Fatigue of web-flange weld of corrugated web girders: 1. Influence of web corrugation geometry and flange geometry on web-flange weld toe stresses | 10.1016/j.ijfatigue.2004.08.006 | Anami, K; Sause, R; Abbas, HH | INTERNATIONAL JOURNAL OF FATIGUE | 2005 | WOS:000226987100004 | ASTM A709 Grade HPS-70W | - | 540 | 647 | - | - | - | - | - | - | Ultrasonic Impact Treatment (UIT) applied to the weld toe in the region of combined shear and bending moment | Web-flange weld | Semiautomatic Gas Metal Arc Welding | - | - | - | - | - | - | Large-scale I-shaped girder with a trapezoidal corrugated web | - | 4-point loading fatigue test | - | - | 0.1 | - | - | AASHTO LRFD Fatigue Strength Category B′ | Stress | - | Flange-side weld toe of the web-flange weld
667 | Fatigue of web-flange weld of corrugated web girders: 1. Influence of web corrugation geometry and flange geometry on web-flange weld toe stresses | 10.1016/j.ijfatigue.2004.08.006 | Anami, K; Sause, R; Abbas, HH | INTERNATIONAL JOURNAL OF FATIGUE | 2005 | WOS:000226987100004 | ASTM A709 Grade HPS-70W | - | 540 | 647 | - | - | - | - | - | - | Ultrasonic Impact Treatment (UIT) applied to the weld toe in the region of combined shear and bending moment | Web-flange weld | Robotic GMAW | - | - | - | - | - | - | Large-scale I-shaped girder with a trapezoidal corrugated web | - | 4-point loading fatigue test | - | - | 0.1 | - | - | AASHTO LRFD Fatigue Strength Category B′ | Stress | - | Flange-side weld toe of the web-flange weld
668 | Failure modes and fatigue life estimations of spot friction welds in lap-shear specimens of aluminum 6111-T4 sheets. Part 2: Welds made by a flat tool | 10.1016/j.ijfatigue.2007.02.017 | Lin, P. -C.; Pan, J.; Pan, T. | INTERNATIONAL JOURNAL OF FATIGUE | 2008 | WOS:000251465500010 | Aluminum 6111-T4 | - | - | - | - | Aluminum 6111-T4 | - | - | - | - | - | Lap-shear joint | Spot friction welding | - | - | - | - | - | - | Lap-shear specimen | 0.94 | Cyclic loading | - | - | - | - | Instron servo-hydraulic fatigue testing machine | - | Load and displacement | - | -
669 | Effect of re-filling probe hole on tensile failure and fatigue behaviour of friction stir spot welded joints in Al-Mg-Si alloy | 10.1016/j.ijfatigue.2008.01.006 | Uematsu, Y.; Tokaji, K.; Tozaki, Y.; Kurita, T.; Murata, S. | INTERNATIONAL JOURNAL OF FATIGUE | 2008 | WOS:000258022400025 | T4 treated Al–Mg–Si aluminium alloy sheet | - | - | >175 | - | - | - | - | - | - | T4 treatment | Overlap joint | Friction Stir Spot Welding (FSSW) | - | - | - | - | - | - | Notched | 2 | Axial fatigue test | - | - | 0.1 | 10 | Electro-hydraulic fatigue testing machine | - | Load-controlled | - | Weld zone
670 | Investigation of fatigue damage to welded joints under variable amplitude loading spectra | 10.1016/j.ijfatigue.2008.04.006 | Zhang, Yan-Hui; Maddox, S. J. | INTERNATIONAL JOURNAL OF FATIGUE | 2009 | WOS:000266710300016 | Carbon manganese structural steel (BS 4360 Grade 50D and Grade 50B) | - | 399 | 541 | 34 | - | - | - | - | - | - | Fillet welded joint | - | - | - | - | - | - | 455 MPa | 12 mm thick plate with longitudinal attachments fillet welded to each edge | 12 | Axial loading | - | - | 0.71 | 3–8 | Servo-hydraulic fatigue testing machines | BS 7608 | Stress-controlled | - | Weld ends
671 | Investigation of fatigue damage to welded joints under variable amplitude loading spectra | 10.1016/j.ijfatigue.2008.04.006 | Zhang, Yan-Hui; Maddox, S. J. | INTERNATIONAL JOURNAL OF FATIGUE | 2009 | WOS:000266710300016 | Carbon manganese structural steel (BS 4360 Grade 50D and Grade 50B) | - | 399 | 541 | 34 | - | - | - | - | - | - | Fillet welded joint | - | - | - | - | - | - | 455 MPa | 12 mm thick plate with longitudinal attachments fillet welded to each edge | 12 | Axial loading | - | - | 0.57 | 3–8 | Servo-hydraulic fatigue testing machines | BS 7608 | Stress-controlled | - | Weld ends
672 | Investigation of fatigue damage to welded joints under variable amplitude loading spectra | 10.1016/j.ijfatigue.2008.04.006 | Zhang, Yan-Hui; Maddox, S. J. | INTERNATIONAL JOURNAL OF FATIGUE | 2009 | WOS:000266710300016 | Carbon manganese structural steel (BS 4360 Grade 50D and Grade 50B) | - | 399 | 541 | 34 | - | - | - | - | - | - | Fillet welded joint | - | - | - | - | - | - | 455 MPa | 12 mm thick plate with longitudinal attachments fillet welded to each edge | 12 | Axial loading | - | - | 0.8 | 3–8 | Servo-hydraulic fatigue testing machines | BS 7608 | Stress-controlled | - | Weld ends
673 | Investigation of fatigue damage to welded joints under variable amplitude loading spectra | 10.1016/j.ijfatigue.2008.04.006 | Zhang, Yan-Hui; Maddox, S. J. | INTERNATIONAL JOURNAL OF FATIGUE | 2009 | WOS:000266710300016 | Carbon manganese structural steel (BS 4360 Grade 50D and Grade 50B) | - | 399 | 541 | 34 | - | - | - | - | - | - | Fillet welded joint | - | - | - | - | - | - | 455 MPa | 12 mm thick plate with longitudinal attachments fillet welded to each edge | 12 | Axial loading | - | - | 0.77 | 3–8 | Servo-hydraulic fatigue testing machines | BS 7608 | Stress-controlled | - | Weld ends
674 | Investigation of fatigue damage to welded joints under variable amplitude loading spectra | 10.1016/j.ijfatigue.2008.04.006 | Zhang, Yan-Hui; Maddox, S. J. | INTERNATIONAL JOURNAL OF FATIGUE | 2009 | WOS:000266710300016 | Carbon manganese structural steel (BS 4360 Grade 50D and Grade 50B) | - | 399 | 541 | 34 | - | - | - | - | - | - | Fillet welded joint | - | - | - | - | - | - | 455 MPa | 12 mm thick plate with longitudinal attachments fillet welded to each edge | 12 | Axial loading | - | - | 0 | 3–8 | Servo-hydraulic fatigue testing machines | BS 7608 | Stress-controlled | - | Weld ends
675 | Investigation of fatigue damage to welded joints under variable amplitude loading spectra | 10.1016/j.ijfatigue.2008.04.006 | Zhang, Yan-Hui; Maddox, S. J. | INTERNATIONAL JOURNAL OF FATIGUE | 2009 | WOS:000266710300016 | Carbon manganese structural steel (BS 4360 Grade 50D and Grade 50B) | - | 386 | 509 | 27 | - | - | - | - | - | - | Fillet welded joint | - | - | - | - | - | - | 302 MPa | 12.5 mm plate with longitudinal attachments fillet welded on each surface | 12.5 | Axial loading | - | - | 0.71 | 3–8 | Servo-hydraulic fatigue testing machines | BS 7608 | Stress-controlled | - | Weld toes at the ends of the attachments
676 | Investigation of fatigue damage to welded joints under variable amplitude loading spectra | 10.1016/j.ijfatigue.2008.04.006 | Zhang, Yan-Hui; Maddox, S. J. | INTERNATIONAL JOURNAL OF FATIGUE | 2009 | WOS:000266710300016 | Carbon manganese structural steel (BS 4360 Grade 50D and Grade 50B) | - | 386 | 509 | 27 | - | - | - | - | - | - | Fillet welded joint | - | - | - | - | - | - | 302 MPa | 12.5 mm plate with longitudinal attachments fillet welded on each surface | 12.5 | Axial loading | - | - | 0.57 | 3–8 | Servo-hydraulic fatigue testing machines | BS 7608 | Stress-controlled | - | Weld toes at the ends of the attachments
677 | Investigation of fatigue damage to welded joints under variable amplitude loading spectra | 10.1016/j.ijfatigue.2008.04.006 | Zhang, Yan-Hui; Maddox, S. J. | INTERNATIONAL JOURNAL OF FATIGUE | 2009 | WOS:000266710300016 | Carbon manganese structural steel (BS 4360 Grade 50D and Grade 50B) | - | 386 | 509 | 27 | - | - | - | - | - | - | Fillet welded joint | - | - | - | - | - | - | 302 MPa | 12.5 mm plate with longitudinal attachments fillet welded on each surface | 12.5 | Axial loading | - | - | 0.77 | 3–8 | Servo-hydraulic fatigue testing machines | BS 7608 | Stress-controlled | - | Weld toes at the ends of the attachments
678 | Investigation of fatigue damage to welded joints under variable amplitude loading spectra | 10.1016/j.ijfatigue.2008.04.006 | Zhang, Yan-Hui; Maddox, S. J. | INTERNATIONAL JOURNAL OF FATIGUE | 2009 | WOS:000266710300016 | Carbon manganese structural steel (BS 4360 Grade 50D and Grade 50B) | - | 386 | 509 | 27 | - | - | - | - | - | - | Fillet welded joint | - | - | - | - | - | - | 302 MPa | 12.5 mm plate with longitudinal attachments fillet welded on each surface | 12.5 | Axial loading | - | - | 0.50 | 3–8 | Servo-hydraulic fatigue testing machines | BS 7608 | Stress-controlled | - | Weld toes at the ends of the attachments
679 | Investigation of fatigue damage to welded joints under variable amplitude loading spectra | 10.1016/j.ijfatigue.2008.04.006 | Zhang, Yan-Hui; Maddox, S. J. | INTERNATIONAL JOURNAL OF FATIGUE | 2009 | WOS:000266710300016 | Carbon manganese structural steel (BS 4360 Grade 50D and Grade 50B) | - | 386 | 509 | 27 | - | - | - | - | - | - | Fillet welded joint | - | - | - | - | - | - | 302 MPa | 12.5 mm plate with longitudinal attachments fillet welded on each surface | 12.5 | Axial loading | - | - | 0.1 | 3–8 | Servo-hydraulic fatigue testing machines | BS 7608 | Stress-controlled | - | Weld toes at the ends of the attachments
680 | Investigation of fatigue damage to welded joints under variable amplitude loading spectra | 10.1016/j.ijfatigue.2008.04.006 | Zhang, Yan-Hui; Maddox, S. J. | INTERNATIONAL JOURNAL OF FATIGUE | 2009 | WOS:000266710300016 | Carbon manganese structural steel (BS 4360 Grade 50D and Grade 50B) | - | 386 | 509 | 27 | - | - | - | - | - | - | Fillet welded joint | - | - | - | - | - | - | 302 MPa | 12.5 mm plate with longitudinal attachments fillet welded on each surface | 12.5 | Axial loading | - | - | 0.52 | 3–8 | Servo-hydraulic fatigue testing machines | BS 7608 | Stress-controlled | - | Weld toes at the ends of the attachments
681 | Residual strain and hardness as predictors of the fatigue ranking of steel welds | 10.1016/j.ijfatigue.2009.03.006 | James, M. N.; Ting, S. -P.; Bosi, M.; Lombard, H.; Hattingh, D. G. | INTERNATIONAL JOURNAL OF FATIGUE | 2009 | WOS:000267401900016 | RQT701 steel | - | 801 | 846 | 18 | - | - | 695 | 800 | 17 | Roller quenched and tempered | Butt joint | MIG (Multipass MIG welding) | 30 | 330 | 600, 200 | - | Shielding gas mixture of 80% argon and 20% carbon dioxide | - | Full-scale welded plates | 12 | 4-point bend fatigue testing | - | - | 0.2 | - | - | - | Stress-controlled | - | Weld toe
682 | Residual strain and hardness as predictors of the fatigue ranking of steel welds | 10.1016/j.ijfatigue.2009.03.006 | James, M. N.; Ting, S. -P.; Bosi, M.; Lombard, H.; Hattingh, D. G. | INTERNATIONAL JOURNAL OF FATIGUE | 2009 | WOS:000267401900016 | RQT701 steel | - | 794 | 831 | 16 | - | - | 695 | 800 | 17 | Roller quenched and tempered | Butt joint | MIG (Multipass MIG welding) | 30 | 330 | 600, 200 | - | Shielding gas mixture of 80% argon and 20% carbon dioxide | - | Full-scale welded plates | 8 | 4-point bend fatigue testing | - | - | 0.2 | - | - | - | Stress-controlled | - | Weld toe
683 | Fatigue analysis of friction stir welded aluminium profile using critical distance | 10.1016/j.ijfatigue.2009.06.019 | Shahri, Meysam Mahdavi; Sandstrom, Rolf | INTERNATIONAL JOURNAL OF FATIGUE | 2010 | WOS:000272295900009 | Aluminium 6005A (T6 condition) | 69.5 | 253 | 280 | 10 | - | - | - | - | - | T6 condition (heat-treated) | - | Friction Stir Welding (FSW) | - | - | 25 | - | - | - | Notched | - | Three-point bending | - | - | 0.1 | 7–10 | Servo-hydraulic testing machine (30 kN load capacity) | - | Load | - | Base metal (near notches), weld notches (N1)
684 | Fatigue strength of structural components under multi-axial loading in terms of local energy density averaged on a control volume | 10.1016/j.ijfatigue.2010.11.019 | Berto, F.; Lazzarin, P. | INTERNATIONAL JOURNAL OF FATIGUE | 2011 | WOS:000291138100015 | AISI 416 steel (hardened and tempered state) | - | 570 | 700 | - | - | - | - | - | - | Hardened and tempered | - | Arc welding processes | - | - | - | - | - | - | Plain specimens | - | tension | - | - | 0 | 5-15 | MTS 809 servo-hydraulic axial–torsional testing system | - | Load control | 7.46 | -
685 | Fatigue strength of structural components under multi-axial loading in terms of local energy density averaged on a control volume | 10.1016/j.ijfatigue.2010.11.019 | Berto, F.; Lazzarin, P. | INTERNATIONAL JOURNAL OF FATIGUE | 2011 | WOS:000291138100015 | AISI 416 steel (hardened and tempered state) | - | 570 | 700 | - | - | - | - | - | - | Hardened and tempered | - | Arc welding processes | - | - | - | - | - | - | V-notched specimens | - | tension | - | - | 0 | 5-15 | MTS 809 servo-hydraulic axial–torsional testing system | - | Load control | 7.46 | -
686 | Fatigue strength of structural components under multi-axial loading in terms of local energy density averaged on a control volume | 10.1016/j.ijfatigue.2010.11.019 | Berto, F.; Lazzarin, P. | INTERNATIONAL JOURNAL OF FATIGUE | 2011 | WOS:000291138100015 | AISI 416 steel (hardened and tempered state) | - | 570 | 700 | - | - | - | - | - | - | Hardened and tempered | - | Arc welding processes | - | - | - | - | - | - | Plain specimens | - | Multi-axial fatigue | - | - | -1 | 5-15 | MTS 809 servo-hydraulic axial–torsional testing system | - | Load control | - | -
687 | Fatigue strength of structural components under multi-axial loading in terms of local energy density averaged on a control volume | 10.1016/j.ijfatigue.2010.11.019 | Berto, F.; Lazzarin, P. | INTERNATIONAL JOURNAL OF FATIGUE | 2011 | WOS:000291138100015 | AISI 416 steel (hardened and tempered state) | - | 570 | 700 | - | - | - | - | - | - | Hardened and tempered | - | Arc welding processes | - | - | - | - | - | - | V-notched specimens | - | Multi-axial fatigue | - | - | -1 | 5-15 | MTS 809 servo-hydraulic axial–torsional testing system | - | Load control | - | -
688 | Fatigue analysis of multipass welded joints considering residual stresses | 10.1016/j.ijfatigue.2015.04.013 | Lopez-Jauregi, A.; Esnaola, J. A.; Ulacia, I.; Urrutibeascoa, I.; Madariaga, A. | INTERNATIONAL JOURNAL OF FATIGUE | 2015 | WOS:000356637600008 | S275JR structural steel | - | 250 | 525 | - | Praxair M-86 filler wire | - | - | - | - | - | 0° Butt Joint | Spray transfer welding | 26.6–30.7 | 270–325 | 9.17–16.67 | - | Shielded gas (Stargon 82 with 8% CO2) | - | Standard (ASTM E-466-96) | 10 | Axial fatigue tests | Room temperature | - | -1 | 5 | MTS 810 hydraulic test machine | ASTM E-466-96 | Axial-load control | - | Weld toe
689 | Fatigue analysis of multipass welded joints considering residual stresses | 10.1016/j.ijfatigue.2015.04.013 | Lopez-Jauregi, A.; Esnaola, J. A.; Ulacia, I.; Urrutibeascoa, I.; Madariaga, A. | INTERNATIONAL JOURNAL OF FATIGUE | 2015 | WOS:000356637600008 | S275JR structural steel | - | 250 | 525 | - | Praxair M-86 filler wire | - | - | - | - | - | 45° Butt Joint | Spray transfer welding | 26.6–30.7 | 270–325 | 9.17–16.67 | - | Shielded gas (Stargon 82 with 8% CO2) | - | Standard (ASTM E-466-96) | 10 | Axial fatigue tests | Room temperature | - | -1 | 5 | MTS 810 hydraulic test machine | ASTM E-466-96 | Axial-load control | - | Weld toe
690 | Fatigue analysis of multipass welded joints considering residual stresses | 10.1016/j.ijfatigue.2015.04.013 | Lopez-Jauregi, A.; Esnaola, J. A.; Ulacia, I.; Urrutibeascoa, I.; Madariaga, A. | INTERNATIONAL JOURNAL OF FATIGUE | 2015 | WOS:000356637600008 | S275JR structural steel | - | 250 | 525 | - | Praxair M-86 filler wire | - | - | - | - | - | T-Joint. | Spray transfer welding | 26.6–30.7 | 270–325 | 9.17–16.67 | - | Shielded gas (Stargon 82 with 8% CO2) | - | Standard (ASTM E-466-96) | 10 | Axial fatigue tests | Room temperature | - | -1 | 5 | MTS 810 hydraulic test machine | ASTM E-466-96 | Axial-load control | - | Weld toe
691 | Effect of friction stir processing conditions on fatigue behavior and texture development in A356-T6 cast aluminum alloy | 10.1016/j.ijfatigue.2015.06.001 | Tajiri, Akiko; Uematsu, Yoshihiko; Kakiuchi, Toshifumi; Tozaki, Yasunari; Suzuki, Yosuke; Afrinaldi, Angga | INTERNATIONAL JOURNAL OF FATIGUE | 2015 | WOS:000360596500021 | A356-T6 cast aluminum alloy | 64 | 180 | 218 | 11 | Friction stir processed (FSPed) A356-T6 cast aluminum alloy | 63 | 159 | 215 | 18 | - | - | Friction stir processing (FSP) | - | - | 2.5 | - | - | - | Standard | 5 | Plane bending fatigue test | - | - | -1 | 33.3 | Resonance-type plane bending fatigue testing machine (Simadzu TB-10) | - | - | - | -
692 | Effect of friction stir processing conditions on fatigue behavior and texture development in A356-T6 cast aluminum alloy | 10.1016/j.ijfatigue.2015.06.001 | Tajiri, Akiko; Uematsu, Yoshihiko; Kakiuchi, Toshifumi; Tozaki, Yasunari; Suzuki, Yosuke; Afrinaldi, Angga | INTERNATIONAL JOURNAL OF FATIGUE | 2015 | WOS:000360596500021 | A356-T6 cast aluminum alloy | 64 | 180 | 218 | 11 | Friction stir processed (FSPed) A356-T6 cast aluminum alloy | 63 | 159 | 215 | 18 | - | - | Friction stir processing (FSP) | - | - | 2.5 | - | - | - | Standard | 5 | Plane bending fatigue test | - | - | -1 | 33.3 | Resonance-type plane bending fatigue testing machine (Simadzu TB-10) | - | - | - | -
693 | Effect of friction stir processing conditions on fatigue behavior and texture development in A356-T6 cast aluminum alloy | 10.1016/j.ijfatigue.2015.06.001 | Tajiri, Akiko; Uematsu, Yoshihiko; Kakiuchi, Toshifumi; Tozaki, Yasunari; Suzuki, Yosuke; Afrinaldi, Angga | INTERNATIONAL JOURNAL OF FATIGUE | 2015 | WOS:000360596500021 | A356-T6 cast aluminum alloy | 64 | 180 | 218 | 11 | Friction stir processed (FSPed) A356-T6 cast aluminum alloy | 65 | 198 | 251 | 14 | post-heat treatment (solution treatment at 808K for 12h, aging at 428K for 4h). | - | Friction stir processing (FSP) | - | - | 2.5 | - | - | - | Standard | 5 | Plane bending fatigue test | - | - | -1 | 33.3 | Resonance-type plane bending fatigue testing machine (Simadzu TB-10) | - | - | - | -
694 | Effect of friction stir processing conditions on fatigue behavior and texture development in A356-T6 cast aluminum alloy | 10.1016/j.ijfatigue.2015.06.001 | Tajiri, Akiko; Uematsu, Yoshihiko; Kakiuchi, Toshifumi; Tozaki, Yasunari; Suzuki, Yosuke; Afrinaldi, Angga | INTERNATIONAL JOURNAL OF FATIGUE | 2015 | WOS:000360596500021 | A356-T6 cast aluminum alloy | 64 | 180 | 218 | 11 | Friction stir processed (FSPed) A356-T6 cast aluminum alloy | 63 | 159 | 215 | 18 | - | - | Friction stir processing (FSP) | - | - | 2.5 | - | - | - | Standard | 5 | Plane bending fatigue test | - | - | -1 | 33.3 | Resonance-type plane bending fatigue testing machine (Simadzu TB-10) | - | - | - | -
695 | Effect of friction stir processing conditions on fatigue behavior and texture development in A356-T6 cast aluminum alloy | 10.1016/j.ijfatigue.2015.06.001 | Tajiri, Akiko; Uematsu, Yoshihiko; Kakiuchi, Toshifumi; Tozaki, Yasunari; Suzuki, Yosuke; Afrinaldi, Angga | INTERNATIONAL JOURNAL OF FATIGUE | 2015 | WOS:000360596500021 | A356-T6 cast aluminum alloy | 64 | 180 | 218 | 11 | Friction stir processed (FSPed) A356-T6 cast aluminum alloy | 65 | 198 | 251 | 14 | post-heat treatment (solution treatment at 808K for 12h, aging at 428K for 4h). | - | Friction stir processing (FSP) | - | - | 2.5 | - | - | - | Standard | 5 | Plane bending fatigue test | - | - | -1 | 33.3 | Resonance-type plane bending fatigue testing machine (Simadzu TB-10) | - | - | - | -
696 | Study of the fatigue behaviour of dissimilar aluminium joints produced by friction stir welding | 10.1016/j.ijfatigue.2015.06.020 | Infante, V.; Braga, D. F. O.; Duarte, F.; Moreira, P. M. G.; de Freitas, M.; de Castro, P. M. S. T. | INTERNATIONAL JOURNAL OF FATIGUE | 2016 | WOS:000365365900020 | AA6082-T6 aluminium alloys | - | >260 | >310 | 7 | AA6082-T6 | - | 161 | - | - | - | Butt Joint | Friction Stir Welding (FSW) | - | - | 0.83–1.33 | - | - | - | Standard | 2 | Axial tensile fatigue test | - | - | 0.1 | - | ±250 kN capacity servo-hydraulic fatigue test machine | ASTM E466 | Stress | - | -
697 | Study of the fatigue behaviour of dissimilar aluminium joints produced by friction stir welding | 10.1016/j.ijfatigue.2015.06.020 | Infante, V.; Braga, D. F. O.; Duarte, F.; Moreira, P. M. G.; de Freitas, M.; de Castro, P. M. S. T. | INTERNATIONAL JOURNAL OF FATIGUE | 2016 | WOS:000365365900020 | AA6082-T6 aluminium alloys | - | >260 | >310 | 7 | AA6082-T6 | - | 161 | - | - | - | Lap Joint | Friction Stir Welding (FSW) | - | - | 0.83–1.33 | - | - | - | Standard | 2 | Axial tensile fatigue test | - | - | 0.1 | - | ±250 kN capacity servo-hydraulic fatigue test machine | ASTM E466 | Stress | - | -
698 | Study of the fatigue behaviour of dissimilar aluminium joints produced by friction stir welding | 10.1016/j.ijfatigue.2015.06.020 | Infante, V.; Braga, D. F. O.; Duarte, F.; Moreira, P. M. G.; de Freitas, M.; de Castro, P. M. S. T. | INTERNATIONAL JOURNAL OF FATIGUE | 2016 | WOS:000365365900020 | AA5754-H111 and AA6082-T6 aluminium alloys | - | >80 (AA5754-H111), >260 (AA6082-T6) | 190–240 (AA5754-H111), >310 (AA6082-T6) | 16 (AA5754-H111), 7 (AA6082-T6) | AA5754-H111 and AA6082-T6 | - | 161 | - | - | - | Lap Joint | Friction Stir Welding (FSW) | - | - | 0.83–2 | - | - | - | Standard | 2 | Axial tensile fatigue test | - | - | 0.1 | - | ±250 kN capacity servo-hydraulic fatigue test machine | ASTM E466 | Stress | - | -
699 | Lightweight design with welded high-frequency mechanical impact (HFMI) treated high-strength steel joints from S700 under constant and variable amplitude loadings | 10.1016/j.ijfatigue.2015.11.009 | Yildirim, H. C.; Marquis, G.; Sonsino, C. M. | INTERNATIONAL JOURNAL OF FATIGUE | 2016 | WOS:000381324300018 | S700 high-strength steel | - | - | - | - | Union X96 and ESAB: OK Autrod 13.29 | - | - | - | - | High-frequency mechanical impact (HFMI) treatment | Longitudinal stiffener | - | 28 | 150 | 3.83 | - | - | - | Welded specimens with longitudinal stiffeners | - | Axial loading (variable amplitude) | - | - | -1 | 3-10 | - | - | maximum amplitude of the spectrum for variable amplitude loading | - | Weld toe
700 | Lightweight design with welded high-frequency mechanical impact (HFMI) treated high-strength steel joints from S700 under constant and variable amplitude loadings | 10.1016/j.ijfatigue.2015.11.009 | Yildirim, H. C.; Marquis, G.; Sonsino, C. M. | INTERNATIONAL JOURNAL OF FATIGUE | 2016 | WOS:000381324300018 | S700 high-strength steel | - | - | - | - | Union X96 and ESAB: OK Autrod 13.29 | - | - | - | - | - | Longitudinal stiffener | - | 28 | 150 | 3.83 | - | - | - | Welded specimens with longitudinal stiffeners | - | Axial loading (variable amplitude) | - | - | -1 | 3-10 | - | - | maximum amplitude of the spectrum for variable amplitude loading | - | Weld toe
701 | Lightweight design with welded high-frequency mechanical impact (HFMI) treated high-strength steel joints from S700 under constant and variable amplitude loadings | 10.1016/j.ijfatigue.2015.11.009 | Yildirim, H. C.; Marquis, G.; Sonsino, C. M. | INTERNATIONAL JOURNAL OF FATIGUE | 2016 | WOS:000381324300018 | S700 high-strength steel | - | - | - | - | Union X96 and ESAB: OK Autrod 13.29 | - | - | - | - | High-frequency mechanical impact (HFMI) treatment | Longitudinal stiffener | - | 28 | 150 | 3.83 | - | - | - | Welded specimens with longitudinal stiffeners | - | Axial loading (constant amplitude) | - | - | -1 | 3-10 | - | - | Stress amplitude for constant amplitude loading | - | Weld toe
702 | Lightweight design with welded high-frequency mechanical impact (HFMI) treated high-strength steel joints from S700 under constant and variable amplitude loadings | 10.1016/j.ijfatigue.2015.11.009 | Yildirim, H. C.; Marquis, G.; Sonsino, C. M. | INTERNATIONAL JOURNAL OF FATIGUE | 2016 | WOS:000381324300018 | S700 high-strength steel | - | - | - | - | Union X96 and ESAB: OK Autrod 13.29 | - | - | - | - | - | Longitudinal stiffener | - | 28 | 150 | 3.83 | - | - | - | Welded specimens with longitudinal stiffeners | - | Axial loading (constant amplitude) | - | - | -1 | 3-10 | - | - | Stress amplitude for constant amplitude loading | - | Weld toe
703 | Fatigue in laser welded titanium tubes intended for use in aircraft pneumatic systems | 10.1016/j.ijfatigue.2016.04.018 | Carvalho, S. M.; Baptista, C. A. R. P.; Lima, M. S. F. | INTERNATIONAL JOURNAL OF FATIGUE | 2016 | WOS:000378442400005 | Grade 2 commercial pure titanium (CP-Ti) | - | 309 | 421 | 70 | Grade 2 commercial pure titanium (CP-Ti) | - | 376 | 467 | 46 | Annealed for stress relief at 560°C for 150 minutes | Bead-on-plate welding | TIG (Tungsten Inert Gas) | 13 | 20 | 3 | - | Argon gas protection | 13.0 MPa | Hourglass profile with weld bead centered | 0.05 | Axial fatigue tests | - | - | 0.1 | 10 | Servo-hydraulic machine | - | Load control | - | -
704 | Fatigue in laser welded titanium tubes intended for use in aircraft pneumatic systems | 10.1016/j.ijfatigue.2016.04.018 | Carvalho, S. M.; Baptista, C. A. R. P.; Lima, M. S. F. | INTERNATIONAL JOURNAL OF FATIGUE | 2016 | WOS:000378442400005 | Grade 2 commercial pure titanium (CP-Ti) | - | 309 | 421 | 70 | Grade 2 commercial pure titanium (CP-Ti) | - | 358 | 454 | 62 | Annealed for stress relief at 560°C for 150 minutes | Bead-on-plate welding | LBW (Laser Beam Welding) | - | - | 0.033 | - | Argon gas protection | 115.5 MPa | Hourglass profile with weld bead centered | 0.05 | Axial fatigue tests | - | - | 0.1 | 10 | Servo-hydraulic machine | - | Load control | - | -
705 | Fatigue in laser welded titanium tubes intended for use in aircraft pneumatic systems | 10.1016/j.ijfatigue.2016.04.018 | Carvalho, S. M.; Baptista, C. A. R. P.; Lima, M. S. F. | INTERNATIONAL JOURNAL OF FATIGUE | 2016 | WOS:000378442400005 | Grade 2 commercial pure titanium (CP-Ti) | - | 309 | 421 | 70 | Grade 2 commercial pure titanium (CP-Ti) | - | 365 | 463 | 57 | Annealed for stress relief at 560°C for 150 minutes | Bead-on-plate welding | LBW (Laser Beam Welding) | - | - | 0.05 | - | Argon gas protection | 107.9 MPa | Hourglass profile with weld bead centered | 0.05 | Axial fatigue tests | - | - | 0.1 | 10 | Servo-hydraulic machine | - | Load control | - | -
706 | Fatigue damage evolution and lifetime prediction of welded joints with the consideration of residual stresses and porosity | 10.1016/j.ijfatigue.2017.06.014 | Shen, Fei; Zhao, Bo; Li, Lin; Chua, Chee Kai; Zhou, Kun | INTERNATIONAL JOURNAL OF FATIGUE | 2017 | WOS:000407982800027 | Al-Zn-Mg alloy (A7N01S) under T5 heat treatment | 68 | 327 | 393 | 15.5 | ER5356 filler wire | - | 120 | 265 | 26 | T5 heat treatment | - | Gas Metal Arc Welding (GMAW) | 20.3–23.2 | 170–195 | 8.33–10.93 | - | - | - | - | 8 | Axial fatigue testing | - | - | 0 | 90–110 | - | - | Stress-controlled | 1.2895–1.8652 | -
707 | Fatigue behaviour evaluation of dissimilar polymer joints: Friction stir welded, single and double-rivets | 10.1016/j.ijfatigue.2018.04.024 | Eslami, Shayan; Farahani, Behzad V.; Tavares, Paulo J.; Moreira, P. M. G. P. | INTERNATIONAL JOURNAL OF FATIGUE | 2018 | WOS:000437373300032 | High-molecular-weight-polyethylene (PE-HMW) and Polypropylene (PP) | - | - | - | - | - | - | - | - | - | Friction Stir Welding (FSW) | Lap-joint | Friction Stir Welding (FSW) | - | - | 0.167 | - | Ambient temperature. | - | Lap-joint | 2 (PE-HMW), 1.2 (PP) | Axial | Ambient temperature | - | 0.1 | 25 | Instron Electropuls™ testing machine | ASTM D-7791 | Load | - | Weld bead
708 | Fatigue assessment of cracked pipes with weld misalignment by using stress intensity factors | 10.1016/j.ijfatigue.2018.06.030 | Zhao, Hai-Sheng; Lie, Seng-Tjhen; Zhang, Yao | INTERNATIONAL JOURNAL OF FATIGUE | 2018 | WOS:000450377100018 | API 5L X60 | 206 | 483 | - | - | - | - | - | - | - | - | Butt joint with misalignment | - | - | - | - | - | - | - | Full-scale | 10.1 | Axial | - | - | - | - | Hydraulic testing machine | BS 7910:2013 | Stress | - | Weld toe
709 | Microstructure and fatigue behavior of novel Multi-Ring Domed resistance spot welds for thin X626-T4 aluminum sheets | 10.1016/j.ijfatigue.2018.08.022 | Shi, Liting; Kang, Jidong; Sigler, David R.; Haselhuhn, Amberlee S.; Carlson, Blair E. | INTERNATIONAL JOURNAL OF FATIGUE | 2019 | WOS:000451362300017 | X626-T4 aluminum alloy | - | 157 | 315 | - | - | - | 100 | 166 | - | - | Lap-shear joint | Resistance spot welding (RSW) using medium frequency direct current (MFDC) welder | - | 24800 | - | - | - | - | Lap-shear specimens | 0.8 | Load-controlled fatigue tests | Room temperature | - | 0.1 | 40 | MTS servo hydraulic high-frequency frame | - | Load-controlled | - | -
710 | Microstructure and fatigue behavior of novel Multi-Ring Domed resistance spot welds for thin X626-T4 aluminum sheets | 10.1016/j.ijfatigue.2018.08.022 | Shi, Liting; Kang, Jidong; Sigler, David R.; Haselhuhn, Amberlee S.; Carlson, Blair E. | INTERNATIONAL JOURNAL OF FATIGUE | 2019 | WOS:000451362300017 | X626-T4 aluminum alloy | - | 157 | 315 | - | - | - | 100 | 166 | - | - | coach-peel joint | Resistance spot welding (RSW) using medium frequency direct current (MFDC) welder | - | 24800 | - | - | - | - | coach-peel specimens | 0.8 | Load-controlled fatigue tests | Room temperature | - | 0.1 | 20 | MTS servo hydraulic high-frequency frame | - | Load-controlled | - | -
711 | Fatigue strength evaluation of thin plate butt joints considering initial deformation | 10.1016/j.ijfatigue.2019.03.036 | Shen, Wei; Qiu, Yu; Li, Chunmei; Hu, Yaoyu; Li, Mengzhen | INTERNATIONAL JOURNAL OF FATIGUE | 2019 | WOS:000472991200008 | - | 206.8 | 466 | - | - | - | 206.8 | - | - | - | - | Butt Joint | - | - | - | - | - | - | - | Thin plate butt joint | 3 | Axial | - | - | - | - | - | - | Stress | - | Weld toe
712 | Multiaxial fatigue assessment of welded steel details according to the peak stress method: Industrial case studies | 10.1016/j.ijfatigue.2019.04.014 | Meneghetti, Giovanni; Campagnolo, Alberto; Babini, Vittorio; Riboli, Matteo; Spagnoli, Andrea | INTERNATIONAL JOURNAL OF FATIGUE | 2019 | WOS:000472991200033 | S355JR | - | 355 | 510 | - | - | - | - | - | - | As-welded | Full-penetration joints | MIG | - | - | - | - | - | High compressive residual stresses, particularly in the axial direction (measured using X-ray diffraction) | Full-penetration joints | - | Multiaxial | - | Standard laboratory environment | 0.1 | 8–14 | MFL axial servo-hydraulic machine (250 kN capacity) | - | Load control | - | Weld toe
713 | Multiaxial fatigue assessment of welded steel details according to the peak stress method: Industrial case studies | 10.1016/j.ijfatigue.2019.04.014 | Meneghetti, Giovanni; Campagnolo, Alberto; Babini, Vittorio; Riboli, Matteo; Spagnoli, Andrea | INTERNATIONAL JOURNAL OF FATIGUE | 2019 | WOS:000472991200033 | S355JR | - | 355 | 510 | - | - | - | - | - | - | Stress-relieved | Full-penetration joints | MIG | - | - | - | - | - | - | Full-penetration joints | - | Multiaxial | - | Standard laboratory environment | 0.1 | 8–14 | MFL axial servo-hydraulic machine (250 kN capacity) | - | Load control | - | Weld toe
714 | Multiaxial fatigue assessment of welded steel details according to the peak stress method: Industrial case studies | 10.1016/j.ijfatigue.2019.04.014 | Meneghetti, Giovanni; Campagnolo, Alberto; Babini, Vittorio; Riboli, Matteo; Spagnoli, Andrea | INTERNATIONAL JOURNAL OF FATIGUE | 2019 | WOS:000472991200033 | S355J2 | - | 355 | 510 | - | - | - | - | - | - | Stress-relieved | Fillet-welded joints | MIG/MAG | - | - | - | - | - | - | Fillet-welded joints | - | Multiaxial | - | Standard laboratory environment | -1 | 3–6 | MFL axial servo-hydraulic machine (250 kN capacity) | - | Load control | - | Weld root
715 | Experimental and numerical fatigue assessment of duplex welded transversal stiffeners | 10.1016/j.ijfatigue.2020.105498 | Karabulut, Burak; Lombaert, Geert; Debruyne, Dimitri; Rossi, Barbara | INTERNATIONAL JOURNAL OF FATIGUE | 2020 | WOS:000518708500002 | EN 1.4162 stainless steel | 200 | 450 | - | - | Böhler CN 24/9 LDX | - | - | - | - | - | Cruciform joint | Gas Metal Arc Welding (GMAW) | 10 | 198 | 3.90 | 150 | - | - | Wide plate with transverse stiffener | 12 | Axial | - | - | 0.3 | - | Instron 1500 HDX series tensile-compression bench | EN ISO 6892-1 | Displacement-controlled | - | Weld toe
716 | Fatigue analysis of welds and bolts in end plate connections of I-girders | 10.1016/j.ijfatigue.2020.105674 | Bartsch, Helen; Hoffmeister, Benno; Feldmann, Markus | INTERNATIONAL JOURNAL OF FATIGUE | 2020 | WOS:000540657100007 | Steel (HEA240 , plates) | 210 | 429, 400 | 562, 522 | - | Electrode G 42 4 M21 3Si1 / G38 2 C1 3Si1 ER70S-6 | 210 | - | - | - | - | T-Joint | Manual | - | - | 0.1 | - | - | - | small-scale | 15 | Axial | - | - | 0.1 | 12–14 | Four-column testing machine | EN 1090-2, EC 3-1-9 | Load | 1.46 | Weld toe
717 | Fatigue analysis of welds and bolts in end plate connections of I-girders | 10.1016/j.ijfatigue.2020.105674 | Bartsch, Helen; Hoffmeister, Benno; Feldmann, Markus | INTERNATIONAL JOURNAL OF FATIGUE | 2020 | WOS:000540657100007 | Steel (HEA240 , plates) | 210 | 429, 400 | 562, 522 | - | Electrode G 42 4 M21 3Si1 / G38 2 C1 3Si1 ER70S-6 | 210 | - | - | - | - | T-Joint | Manual | - | - | 0.1 | - | - | - | small-scale | 15 | Axial | - | - | 0.1 | 12–14 | Four-column testing machine | EN 1090-2, EC 3-1-9 | Load | 1.46 | Weld root (series A, B, LA, TB)
718 | Fatigue analysis of welds and bolts in end plate connections of I-girders | 10.1016/j.ijfatigue.2020.105674 | Bartsch, Helen; Hoffmeister, Benno; Feldmann, Markus | INTERNATIONAL JOURNAL OF FATIGUE | 2020 | WOS:000540657100007 | Steel (HEA240 , plates) | 210 | 407, 400 | 534, 522 | - | Electrode G 42 4 M21 3Si1 / G38 2 C1 3Si1 ER70S-6 | 210 | - | - | - | - | T-Joint | Manual | - | - | 0.1 | - | - | - | Large-scale | 30 | Bending | - | - | 0.1 | 0.5–1.6 | 4-point bending test rig with hydraulic cylinder | EN 1090-2, EC 3-1-9 | Load | 1.16 | Weld toe
719 | Fatigue analysis of welds and bolts in end plate connections of I-girders | 10.1016/j.ijfatigue.2020.105674 | Bartsch, Helen; Hoffmeister, Benno; Feldmann, Markus | INTERNATIONAL JOURNAL OF FATIGUE | 2020 | WOS:000540657100007 | Steel (HEA240 , plates) | 210 | 407, 400 | 534, 522 | - | Electrode G 42 4 M21 3Si1 / G38 2 C1 3Si1 ER70S-6 | 210 | - | - | - | - | T-Joint | Manual | - | - | 0.1 | - | - | - | Large-scale | 30 | Bending | - | - | 0.1 | 0.5–1.6 | 4-point bending test rig with hydraulic cylinder | EN 1090-2, EC 3-1-9 | Load | 1.16 | Weld root
720 | Investigation of corrosive influence on the fatigue behaviour of HFMI-treated and as-welded transverse non-load-carrying attachments made of mild steel S355 | 10.1016/j.ijfatigue.2021.106225 | Weinert, Joscha; Gkatzogiannis, Stefanos; Engelhardt, Imke; Knoedel, Peter; Ummenhofer, Thomas | INTERNATIONAL JOURNAL OF FATIGUE | 2021 | WOS:000678060600002 | Mild Steel S355J2+N | 210 | 369 | 549 | - | - | - | - | - | - | SSC precorroded (10 days) | Transverse Attachment (T-Joint) | V135 (MIG/MAG Welding) | 31–33 | 280–300 | 6.67–7.5 | - | - | - | Transverse Attachment | 25 | 4-Point Bending | - | dry-tested | 0.1 | 1 | - | - | Stress | - | Weld toe
721 | Investigation of corrosive influence on the fatigue behaviour of HFMI-treated and as-welded transverse non-load-carrying attachments made of mild steel S355 | 10.1016/j.ijfatigue.2021.106225 | Weinert, Joscha; Gkatzogiannis, Stefanos; Engelhardt, Imke; Knoedel, Peter; Ummenhofer, Thomas | INTERNATIONAL JOURNAL OF FATIGUE | 2021 | WOS:000678060600002 | Mild Steel S355J2+N | 210 | 369 | 549 | - | - | - | - | - | - | ASW pre-corroded (30 days) | Transverse Attachment (T-Joint) | V135 (MIG/MAG Welding) | 31–33 | 280–300 | 6.67–7.5 | - | - | - | Transverse Attachment | 25 | 4-Point Bending | - | Artificial Seawater (ASW) | 0.1 | 1 | - | - | Stress | - | Weld toe
722 | Investigation of corrosive influence on the fatigue behaviour of HFMI-treated and as-welded transverse non-load-carrying attachments made of mild steel S355 | 10.1016/j.ijfatigue.2021.106225 | Weinert, Joscha; Gkatzogiannis, Stefanos; Engelhardt, Imke; Knoedel, Peter; Ummenhofer, Thomas | INTERNATIONAL JOURNAL OF FATIGUE | 2021 | WOS:000678060600002 | Mild Steel S355J2+N | 210 | 369 | 549 | - | - | - | - | - | - | HFMI (High-Frequency Mechanical Impact) Treatment, SSC precorroded (10 days) | Transverse Attachment (T-Joint) | V135 (MIG/MAG Welding) | 31–33 | 280–300 | 6.67–7.5 | - | - | Compressive residual stresses induced by HFMI treatment | Transverse Attachment | 25 | Axial Tensile | - | dry-tested | 0.1 | - | - | - | Stress | - | Parent Material
723 | Investigation of corrosive influence on the fatigue behaviour of HFMI-treated and as-welded transverse non-load-carrying attachments made of mild steel S355 | 10.1016/j.ijfatigue.2021.106225 | Weinert, Joscha; Gkatzogiannis, Stefanos; Engelhardt, Imke; Knoedel, Peter; Ummenhofer, Thomas | INTERNATIONAL JOURNAL OF FATIGUE | 2021 | WOS:000678060600002 | Mild Steel S355J2+N | 210 | 369 | 549 | - | - | - | - | - | - | SSC precorroded (10 days), HFMI (High-Frequency Mechanical Impact) Treatment | Transverse Attachment (T-Joint) | V135 (MIG/MAG Welding) | 31–33 | 280–300 | 6.67–7.5 | - | - | - | Transverse Attachment | 25 | 4-Point Bending | - | dry-tested | 0.1 | - | - | - | Stress | - | Parent Material
724 | Investigation of corrosive influence on the fatigue behaviour of HFMI-treated and as-welded transverse non-load-carrying attachments made of mild steel S355 | 10.1016/j.ijfatigue.2021.106225 | Weinert, Joscha; Gkatzogiannis, Stefanos; Engelhardt, Imke; Knoedel, Peter; Ummenhofer, Thomas | INTERNATIONAL JOURNAL OF FATIGUE | 2021 | WOS:000678060600002 | Mild Steel S355J2+N | 210 | 369 | 549 | - | - | - | - | - | - | ASW pre-corroded (30 days), HFMI (High-Frequency Mechanical Impact) Treatment | Transverse Attachment (T-Joint) | V135 (MIG/MAG Welding) | 31–33 | 280–300 | 6.67–7.5 | - | - | - | Transverse Attachment | 25 | 4-Point Bending | - | Artificial Seawater (ASW) | 0.1 | 1 | - | - | Stress | - | Parent Material
725 | An experimental investigation into fatigue behaviors of single- and double-sided U rib welds in orthotropic bridge decks | 10.1016/j.ijfatigue.2022.106827 | Yang, Haibo; Wang, Ping; Qian, Hongliang; Niu, Shuang; Dong, Pingsha | INTERNATIONAL JOURNAL OF FATIGUE | 2022 | WOS:000792497900002 | Steel | - | - | - | - | - | - | - | - | - | - | Single-sided welded joints | Submerged Arc Welding (SAW) and CO2 Arc Welding (CAW) | - | - | - | - | Flat and sub-ship welding constraint conditions | - | Single-sided welded joints | 16 | Tensile sinusoidal fatigue loading | - | - | 0.1, 0.5 | - | MTS hydraulic wedges | Eurocode 3 | Stress | - | Weld root
726 | An experimental investigation into fatigue behaviors of single- and double-sided U rib welds in orthotropic bridge decks | 10.1016/j.ijfatigue.2022.106827 | Yang, Haibo; Wang, Ping; Qian, Hongliang; Niu, Shuang; Dong, Pingsha | INTERNATIONAL JOURNAL OF FATIGUE | 2022 | WOS:000792497900002 | Steel | - | - | - | - | - | - | - | - | - | - | double-sided welded joints | Submerged Arc Welding (SAW) and CO2 Arc Welding (CAW) | - | - | - | - | Flat and sub-ship welding constraint conditions | - | double-sided welded joints | 16 | Tensile sinusoidal fatigue loading | - | - | 0.1, 0.5 | - | MTS hydraulic wedges | Eurocode 3 | Stress | - | interior weld toe
727 | An experimental investigation into fatigue behaviors of single- and double-sided U rib welds in orthotropic bridge decks | 10.1016/j.ijfatigue.2022.106827 | Yang, Haibo; Wang, Ping; Qian, Hongliang; Niu, Shuang; Dong, Pingsha | INTERNATIONAL JOURNAL OF FATIGUE | 2022 | WOS:000792497900002 | Steel | - | - | - | - | - | - | - | - | - | - | - | Submerged Arc Welding (SAW) and CO2 Arc Welding (CAW) | - | - | - | - | Flat and sub-ship welding constraint conditions | - | Full-scale | 16 | Tensile sinusoidal fatigue loading | - | - | 0.1, 0.5 | - | MTS hydraulic wedges | Eurocode 3 | Stress | - | -
728 | Analysis of fatigue test conditions for reproducing weld toe cracking into U-rib wall in orthotropic bridge decks | 10.1016/j.ijfatigue.2022.106976 | Yang, Haibo; Wang, Ping; Qian, Hongliang; Dong, Pingsha | INTERNATIONAL JOURNAL OF FATIGUE | 2022 | WOS:000806856400003 | - | - | - | - | - | - | - | - | - | - | - | Single-sided deck-U-rib joints | Submerged Arc Welding (SAW) | - | - | - | - | - | - | Full-scale substructure specimens | 16 | Three-point bending fatigue tests | - | - | 0.1 | - | - | Eurocode 3 | Load | - | Weld toe-U-rib
729 | Analysis of fatigue test conditions for reproducing weld toe cracking into U-rib wall in orthotropic bridge decks | 10.1016/j.ijfatigue.2022.106976 | Yang, Haibo; Wang, Ping; Qian, Hongliang; Dong, Pingsha | INTERNATIONAL JOURNAL OF FATIGUE | 2022 | WOS:000806856400003 | - | - | - | - | - | - | - | - | - | - | - | double-sided deck-U-rib joints | Submerged Arc Welding (SAW) | - | - | - | - | - | - | Full-scale substructure specimens | 16 | Three-point bending fatigue tests | - | - | 0.1 | - | - | Eurocode 3 | Load | - | Weld toe-U-rib
730 | Influence of deep rolling on surface layer condition and fatigue life of steel welded joints | 10.1016/j.ijfatigue.2022.106994 | Danekas, C.; Heikebruegge, S.; Schubnell, J.; Schaumann, P.; Breidenstein, B.; Bergmann, B. | INTERNATIONAL JOURNAL OF FATIGUE | 2022 | WOS:000806749200002 | S355J2+N | 210 | 402 | 505 | 32 | Hoesch Weka2 | - | - | - | - | - | Butt Joint | Gas Metal Arc Welding (GMAW) | 30.7 | 330 | - | - | Industrial environment | Compressive residual stresses up to -650 MPa | Butt-welded joints | 10 | Axial | - | - | 0.1 | - | RUMUL Testronic 150k | DIN EN 50100-2016 | Stress | - | Weld toe
731 | Influence of deep rolling on surface layer condition and fatigue life of steel welded joints | 10.1016/j.ijfatigue.2022.106994 | Danekas, C.; Heikebruegge, S.; Schubnell, J.; Schaumann, P.; Breidenstein, B.; Bergmann, B. | INTERNATIONAL JOURNAL OF FATIGUE | 2022 | WOS:000806749200002 | S355J2+N | 210 | 402 | 505 | 32 | Hoesch Weka2 | - | - | - | - | Deep Rolling (Post-weld treatment) | Butt Joint | Gas Metal Arc Welding (GMAW) | 30.7 | 330 | - | - | Industrial environment | Compressive residual stresses up to -650 MPa | Butt-welded joints | 10 | Axial | - | - | 0.1 | - | RUMUL Testronic 150k | DIN EN 50100-2016 | Stress | 2.31 | Weld toe
732 | Influence of deep rolling on surface layer condition and fatigue life of steel welded joints | 10.1016/j.ijfatigue.2022.106994 | Danekas, C.; Heikebruegge, S.; Schubnell, J.; Schaumann, P.; Breidenstein, B.; Bergmann, B. | INTERNATIONAL JOURNAL OF FATIGUE | 2022 | WOS:000806749200002 | S355G10+M | 220.264 | 470 | 515 | 30 | Oerlikon Tibor33 | - | - | - | - | - | Butt Joint | Submerged Arc Welding (SAW) | 33 | 580 | - | - | Industrial environment | Compressive residual stresses up to -759 MPa | Butt-welded joints | 19 | Axial | - | - | 0.1 | - | MFL HUS 60 | DIN EN 50100-2016 | Stress | 3.04 | Weld toe
733 | Influence of deep rolling on surface layer condition and fatigue life of steel welded joints | 10.1016/j.ijfatigue.2022.106994 | Danekas, C.; Heikebruegge, S.; Schubnell, J.; Schaumann, P.; Breidenstein, B.; Bergmann, B. | INTERNATIONAL JOURNAL OF FATIGUE | 2022 | WOS:000806749200002 | S355G10+M | 220.264 | 470 | 515 | 30 | Oerlikon Tibor33 | - | - | - | - | Deep Rolling (Post-weld treatment) | Butt Joint | Submerged Arc Welding (SAW) | 33 | 580 | - | - | Industrial environment | Compressive residual stresses up to -759 MPa | Butt-welded joints | 19 | Axial | - | - | 0.1 | - | MFL HUS 60 | DIN EN 50100-2016 | Stress | - | Weld toe
734 | Fatigue behaviors of aluminum alloy butt joints with backing plates: Experimental testing and traction stress modeling | 10.1016/j.ijfatigue.2022.107040 | Chen, Zhihao; Yu, Banglong; Wang, Ping; Qian, Hongliang; Dong, Pingsha | INTERNATIONAL JOURNAL OF FATIGUE | 2022 | WOS:000898345600003 | 6082-T6 aluminum alloy | 69.09 | 240 | 280 | - | ER5356 aluminum alloy | 67 | 324 | 425 | - | - | Butt Joint | Metal-Inert Gas (MIG) welding | 50 | 290 | 0.65 | - | - | - | Wide plate | 12 | Axial | - | - | 0.1 | 15 | MTS fatigue testing machine | - | - | - | -
735 | Fatigue behavior of square tube-to-plate welded joints in bogie frames: Experimental study and traction structural stress modeling | 10.1016/j.ijfatigue.2022.107216 | Yang, Haibo; Wang, Ping; Qian, Hongliang; Dong, Pingsha | INTERNATIONAL JOURNAL OF FATIGUE | 2022 | WOS:000860583000002 | S355 steel (tube), SMA490BW (plate) | - | - | - | - | 55CNH weld wire | - | - | - | - | - | Tube-to-plate joint | Manual Argon Arc Welding (MAW) | 22.6 | Underlayer: 195, Cover: 125 | 3.25 | - | - | High residual stress at hole-drilling plate joints | Full-scale | Plate: 12, Tube wall: 10 | Tensile fatigue test | - | - | 0.1 | 10 | 100 t MTS fatigue test machine | - | Load | - | Weld toe, weld root
736 | Evaluating the fatigue property of S355J2W steel butt-welded joint: Multiple notch effects | 10.1016/j.ijfatigue.2022.107362 | Wang, D. Q. Q.; Yao, D. D.; Wang, Q.; Gao, Z. B.; Zhang, Z. F.; Li, X. W. | INTERNATIONAL JOURNAL OF FATIGUE | 2023 | WOS:000892575800001 | S355J2W steel | - | 333 | 498 | 32.7 | Böhler NiCu 1-IG welding wire | - | 343 | 489 | 21.3 | Stress-relief annealing | Butt joint | Metal Active Gas (MAG) welding | 27–31 | 220–240 | 1.67 | - | Shielding gas (82% Ar + 18% CO2) | Small residual tensile stress at the weld toe, residual stress in the HAZ tends to zero | Smooth-welded specimens | 5 | Tension–compression fatigue | 25 | - | -1 | 20 | Shimadzu-50 kN fatigue testing machine | - | Stress-controlled | 2.28 (weld toe) | HAZ or BM near HAZ
737 | Evaluating the fatigue property of S355J2W steel butt-welded joint: Multiple notch effects | 10.1016/j.ijfatigue.2022.107362 | Wang, D. Q. Q.; Yao, D. D.; Wang, Q.; Gao, Z. B.; Zhang, Z. F.; Li, X. W. | INTERNATIONAL JOURNAL OF FATIGUE | 2023 | WOS:000892575800001 | S355J2W steel | - | 333 | 498 | 32.7 | Böhler NiCu 1-IG welding wire | - | 343 | 489 | 21.3 | Stress-relief annealing | Butt joint | Metal Active Gas (MAG) welding | 27–31 | 220–240 | 1.67 | - | Shielding gas (82% Ar + 18% CO2) | Small residual tensile stress at the weld toe, residual stress in the HAZ tends to zero | as-welded specimens | 5 | Tension–compression fatigue | 25 | - | -1 | 20 | Shimadzu-50 kN fatigue testing machine | - | Stress-controlled | 2.28 (weld toe) | Weld toe
738 | Synthetical effect of material inhomogeneity and welding defects on fatigue behavior of 2205 duplex stainless steel cruciform welded Joints: Experiments and Life-prediction model | 10.1016/j.ijfatigue.2022.107472 | Xie, Xue-fang; Jiang, Wenchun; Pei, Xianjun; Niu, Ruiyan; Li, Xin; Dong, Zhilong; Wan, Yu; Liu, Bin | INTERNATIONAL JOURNAL OF FATIGUE | 2023 | WOS:000920310600001 | SAF2205 | - | - | - | - | ER2209 | - | - | - | - | Solution treated at 1070 °C followed by water quenching | Cruciform joint | Gas Tungsten Arc Welding (GTAW) | 28 | 193–205 | 4.33 | 70–90 | - | - | Cruciform welded specimens (load-carrying fillet weld) | 12.2–12.5 | Axial fatigue tests | - | - | 0.1 | 5 Hz | MTS Landmark 370.10 | - | Load control | - | Weld toe
739 | Synthetical effect of material inhomogeneity and welding defects on fatigue behavior of 2205 duplex stainless steel cruciform welded Joints: Experiments and Life-prediction model | 10.1016/j.ijfatigue.2022.107472 | Xie, Xue-fang; Jiang, Wenchun; Pei, Xianjun; Niu, Ruiyan; Li, Xin; Dong, Zhilong; Wan, Yu; Liu, Bin | INTERNATIONAL JOURNAL OF FATIGUE | 2023 | WOS:000920310600001 | SAF2205 | - | - | - | - | ER2209 | - | - | - | - | Solution treated at 1070 °C followed by water quenching | Cruciform joint | Gas Tungsten Arc Welding (GTAW) | 28 | 193–205 | 4.33 | 70–90 | - | - | Cruciform welded specimens (load-carrying fillet weld) | 12.2–12.5 | Axial fatigue tests | - | - | 0.1 | 5 Hz | MTS Landmark 370.10 | - | Load control | - | weld root
740 | A comparative study on the cyclic plasticity and fatigue failure behavior of different subzones in CrNiMoV steel welded joint | 10.1016/j.ijmecsci.2018.10.026 | Guo, Su-Juan; Wang, Run-Zi; Chen, Haofeng; Xuan, Fu-Zhen | INTERNATIONAL JOURNAL OF MECHANICAL SCIENCES | 2019 | WOS:000458597800007 | CrNiMoV steel | - | - | - | - | CrNiMoV steel | - | - | - | - | Post-weld heat treatment (580°C for 20 hours, furnace cooling) | - | Submerged Arc Welding (SAW) | - | - | - | - | - | Reduced by post-weld heat treatment | Solid cylinder | - | Strain-controlled | 25 | - | -1 | - | Instron 8032 servo-hydraulic machine | ASTM E8M-2004, ASTM E606-2004 | Strain | - | -
741 | A comparative study on the cyclic plasticity and fatigue failure behavior of different subzones in CrNiMoV steel welded joint | 10.1016/j.ijmecsci.2018.10.026 | Guo, Su-Juan; Wang, Run-Zi; Chen, Haofeng; Xuan, Fu-Zhen | INTERNATIONAL JOURNAL OF MECHANICAL SCIENCES | 2019 | WOS:000458597800007 | CrNiMoV steel | - | - | - | - | CrNiMoV steel | - | - | - | - | Post-weld heat treatment (580°C for 20 hours, furnace cooling) | - | Submerged Arc Welding (SAW) | - | - | - | - | - | Reduced by post-weld heat treatment | Solid cylinder | - | Stress-controlled ratchetting | 25 | - | -1 | - | Instron 8032 servo-hydraulic machine | ASTM E466-2007 | Stress | - | -
742 | Structural integrity assessment of weldments at high temperature: A proposed new approach for R5 | 10.1016/j.ijpvp.2010.08.007 | Smith, N. G.; Dean, D. W. | INTERNATIONAL JOURNAL OF PRESSURE VESSELS AND PIPING | 2010 | WOS:000286558600011 | Type 316L(N)(austenitic stainless steel) | - | - | - | - | Type 316L(N)(austenitic stainless steel) | - | - | - | - | - | Butt Joint | - | - | - | - | - | - | - | Wide plate | 3, 10, 25 | Creep–fatigue | 550 | - | - | - | - | R5 Volume 2/3 | Stress, Strain | - | Weld toe, Weld root
743 | Structural integrity assessment of weldments at high temperature: A proposed new approach for R5 | 10.1016/j.ijpvp.2010.08.007 | Smith, N. G.; Dean, D. W. | INTERNATIONAL JOURNAL OF PRESSURE VESSELS AND PIPING | 2010 | WOS:000286558600011 | Type 316L(N)(austenitic stainless steel) | - | - | - | - | Type 316L(N)(austenitic stainless steel) | - | - | - | - | - | Butt Joint | - | - | - | - | - | - | - | Wide plate | 3, 10, 25 | Creep–fatigue | 600 | - | - | - | - | R5 Volume 2/3 | Stress, Strain | - | Weld toe, Weld root
744 | Structural integrity assessment of weldments at high temperature: A proposed new approach for R5 | 10.1016/j.ijpvp.2010.08.007 | Smith, N. G.; Dean, D. W. | INTERNATIONAL JOURNAL OF PRESSURE VESSELS AND PIPING | 2010 | WOS:000286558600011 | Type 316L(N)(austenitic stainless steel) | - | - | - | - | Type 316L(N)(austenitic stainless steel) | - | - | - | - | - | Butt Joint | - | - | - | - | - | - | - | Wide plate | 3, 10, 25 | Creep–fatigue | 650 | - | - | - | - | R5 Volume 2/3 | Stress, Strain | - | Weld toe, Weld root
745 | Fatigue performance evaluation of plate and shell heat exchangers | 10.1016/j.ijpvp.2020.104237 | Martins, G. S. M.; da Silva, R. P. P. D.; Beckedorff, L.; Monteiro, A. S.; de Paiva, K., V; Oliveira, J. L. G. | INTERNATIONAL JOURNAL OF PRESSURE VESSELS AND PIPING | 2020 | WOS:000596816300045 | 316L austenitic stainless steel | 195 | 170 | 485 | - | - | - | - | - | - | - | Butt Joint | Laser welding (for central plates), TIG welding (for stainless steel disks) | - | - | - | - | - | - | Plate | 0.8 | Cyclic pressure loading | - | Water (hydraulic pressure) | - | - | Flutrol hydrostatic testing machine | ASME Code, Section VIII, Division 2 | Pressure | - | External weld bead
746 | Development and evaluation of welding repair for threaded hole of Reactor Pressure Vessel flange | 10.1016/j.ijpvp.2021.104341 | Huang, Tengfei; Jin, Liang; Chen, Tao; Qiu, Zhensheng | INTERNATIONAL JOURNAL OF PRESSURE VESSELS AND PIPING | 2021 | WOS:000637947000017 | 16MND5 (equivalent to ASME SA-508 Gr.3 Cl.1) | - | - | 550–670 | - | ER90S-G | - | - | 580–700 | - | Temper bead welding | - | Gas Tungsten Arc Welding (GTAW) | 11.0, 12.0, 12.5 | - | 1.67, 1.83, 2 | ≤180 | - | - | Smoothly cylindrical | - | Axial | 25 | Air | Fully reversed loading | - | - | - | Strain control | - | -
747 | Development and evaluation of welding repair for threaded hole of Reactor Pressure Vessel flange | 10.1016/j.ijpvp.2021.104341 | Huang, Tengfei; Jin, Liang; Chen, Tao; Qiu, Zhensheng | INTERNATIONAL JOURNAL OF PRESSURE VESSELS AND PIPING | 2021 | WOS:000637947000017 | 16MND5 (equivalent to ASME SA-508 Gr.3 Cl.1) | - | - | 550–670 | - | ER90S-G | - | - | 580–700 | - | Temper bead welding | - | Gas Tungsten Arc Welding (GTAW) | 11.0, 12.0, 12.5 | - | 1.67, 1.83, 2 | ≤180 | - | - | Smoothly cylindrical | - | Axial | 25 | Air | Fully reversed loading | - | - | - | Stress control | - | -
748 | Multiple analyses of factors influencing fatigue life of linear friction welded low carbon steel | 10.1016/j.jajp.2024.100201 | Miao, Huilin; Yamashita, Takayuki; Tsutsumi, Seiichiro; Morisada, Yoshiaki; Fujii, Hidetoshi | JOURNAL OF ADVANCED JOINING PROCESSES | 2024 | WOS:001184505600001 | SM490A low carbon steel | - | - | - | - | - | - | - | - | - | Pressure conditions (50MPa-50MPa) | Butt Joint | Linear Friction Welding (LFW) | - | - | - | - | - | - | Butt-welded specimen | 9 | Axial fatigue test | - | - | 0.05 | 7 | - | - | Stress-controlled | 3.84 | Weld toe
749 | Multiple analyses of factors influencing fatigue life of linear friction welded low carbon steel | 10.1016/j.jajp.2024.100201 | Miao, Huilin; Yamashita, Takayuki; Tsutsumi, Seiichiro; Morisada, Yoshiaki; Fujii, Hidetoshi | JOURNAL OF ADVANCED JOINING PROCESSES | 2024 | WOS:001184505600001 | SM490A low carbon steel | - | - | - | - | - | - | - | - | - | Pressure conditions (50MPa-250MPa) | Butt Joint | Linear Friction Welding (LFW) | - | - | - | - | - | - | Butt-welded specimen | 9 | Axial fatigue test | - | - | 0.05 | 7 | - | - | Stress-controlled | 3.38 | Weld toe
750 | Multiple analyses of factors influencing fatigue life of linear friction welded low carbon steel | 10.1016/j.jajp.2024.100201 | Miao, Huilin; Yamashita, Takayuki; Tsutsumi, Seiichiro; Morisada, Yoshiaki; Fujii, Hidetoshi | JOURNAL OF ADVANCED JOINING PROCESSES | 2024 | WOS:001184505600001 | SM490A low carbon steel | - | - | - | - | - | - | - | - | - | Pressure conditions (50MPa-300MPa) | Butt Joint | Linear Friction Welding (LFW) | - | - | - | - | - | - | Butt-welded specimen | 9 | Axial fatigue test | - | - | 0.05 | 7 | - | - | Stress-controlled | 2.61 | Weld toe
751 | Multiple analyses of factors influencing fatigue life of linear friction welded low carbon steel | 10.1016/j.jajp.2024.100201 | Miao, Huilin; Yamashita, Takayuki; Tsutsumi, Seiichiro; Morisada, Yoshiaki; Fujii, Hidetoshi | JOURNAL OF ADVANCED JOINING PROCESSES | 2024 | WOS:001184505600001 | SM490A low carbon steel | - | - | - | - | - | - | - | - | - | Pressure conditions (50MPa-50MPa) | Butt Joint | Linear Friction Welding (LFW) | - | - | - | - | - | - | Butt-welded specimen | 9 | Axial fatigue test | - | - | 0.05 | 7 | - | - | Stress-controlled | 2.88 | Weld toe
752 | Multiple analyses of factors influencing fatigue life of linear friction welded low carbon steel | 10.1016/j.jajp.2024.100201 | Miao, Huilin; Yamashita, Takayuki; Tsutsumi, Seiichiro; Morisada, Yoshiaki; Fujii, Hidetoshi | JOURNAL OF ADVANCED JOINING PROCESSES | 2024 | WOS:001184505600001 | SM490A low carbon steel | - | - | - | - | - | - | - | - | - | Pressure conditions (50MPa-250MPa) | Butt Joint | Linear Friction Welding (LFW) | - | - | - | - | - | - | Butt-welded specimen | 9 | Axial fatigue test | - | - | 0.05 | 7 | - | - | Stress-controlled | 2.73 | Weld toe
753 | Multiple analyses of factors influencing fatigue life of linear friction welded low carbon steel | 10.1016/j.jajp.2024.100201 | Miao, Huilin; Yamashita, Takayuki; Tsutsumi, Seiichiro; Morisada, Yoshiaki; Fujii, Hidetoshi | JOURNAL OF ADVANCED JOINING PROCESSES | 2024 | WOS:001184505600001 | SM490A low carbon steel | - | - | - | - | - | - | - | - | - | Pressure conditions (50MPa-300MPa) | Butt Joint | Linear Friction Welding (LFW) | - | - | - | - | - | - | Butt-welded specimen | 9 | Axial fatigue test | - | - | 0.05 | 7 | - | - | Stress-controlled | 2.30 | Weld toe
754 | Fatigue tests and fatigue assessment approaches for rib-to-diaphragm in steel orthotropic decks | 10.1016/j.jcsr.2015.07.014 | Zhang, Qing-Hua; Cui, Chuang; Bu, Yi-Zhi; Liu, Yi-Ming; Ye, Hua-Wen | JOURNAL OF CONSTRUCTIONAL STEEL RESEARCH | 2015 | WOS:000364501300011 | Higher-tensile bridge structural steel Q345QD | - | 345 | - | - | - | - | - | - | - | - | Rib-to-diaphragm welded joint | - | - | - | - | - | - | Local residual tensile stress at crack initiation locations | Full-scale orthotropic steel deck segment | - | Axial | - | - | - | - | - | - | Load | - | Weld toe at the bottom of the rib-to-diaphragm connection
755 | Experimental investigation and low-cycle fatigue life prediction of welded Q355B steel | 10.1016/j.jcsr.2020.106497 | Zhang, Wenyuan; Zeng, Lijing | JOURNAL OF CONSTRUCTIONAL STEEL RESEARCH | 2021 | WOS:000615749300007 | Q355B steel | 208 | 390.9 | 553.1 | 60.2 | J507 welding wire | 210 | 484.5 | 562.7 | 50.6 | Machining (stress-relieving effect) | - | Automatic welding | - | - | - | - | - | - | Welded steel bars | 30 | Uniaxial loading | - | - | -1 | 0.1 | 25 T MTS809 fatigue-loading machine | - | Strain-controlled | - | Weld material (WM) or base material (BM)
756 | Experimental investigation and low-cycle fatigue life prediction of welded Q355B steel | 10.1016/j.jcsr.2020.106497 | Zhang, Wenyuan; Zeng, Lijing | JOURNAL OF CONSTRUCTIONAL STEEL RESEARCH | 2021 | WOS:000615749300007 | Q355B steel | 208 | 390.9 | 553.1 | 60.2 | J507 welding wire | 210 | 484.5 | 562.7 | 50.6 | Machining (stress-relieving effect) | - | Automatic welding | - | - | - | - | - | - | Tubular specimens | 2 | Axial-torsional loading | - | - | -1 | 0.1 | 25 T MTS809 fatigue-loading machine | - | Strain-controlled | - | Weld material (WM) or base material (BM)
757 | Evaluation of welded cast steel joint fatigue data using structural stress methods | 10.1016/j.jcsr.2021.106895 | Wei, Zezhong; Pei, Xianjun; Jin, Hui | JOURNAL OF CONSTRUCTIONAL STEEL RESEARCH | 2021 | WOS:000703430200002 | Q345B | - | - | - | - | G20Mn5 | - | - | - | - | - | Butt Joint | Electrode Arc Welding | - | - | - | - | - | - | lab-scale specimens (pipe joints) | 8 | Tension | - | - | 0.1 | - | - | - | - | - | -
758 | Evaluation of welded cast steel joint fatigue data using structural stress methods | 10.1016/j.jcsr.2021.106895 | Wei, Zezhong; Pei, Xianjun; Jin, Hui | JOURNAL OF CONSTRUCTIONAL STEEL RESEARCH | 2021 | WOS:000703430200002 | S355J2H, S460NH, S550QH, S690QH | - | - | - | - | GS20Mn5V, G20Mn5QT, G10MnMoV6-3, G10Mn7V | - | - | - | - | - | Butt Joint (lab-scale and full-scale) | Electrode Arc Welding | - | - | - | - | - | - | Full-scale specimens (pipe joints) | 20 | Four-Point Bending | - | - | 0.2 | - | - | - | - | - | -
759 | Evaluation of welded cast steel joint fatigue data using structural stress methods | 10.1016/j.jcsr.2021.106895 | Wei, Zezhong; Pei, Xianjun; Jin, Hui | JOURNAL OF CONSTRUCTIONAL STEEL RESEARCH | 2021 | WOS:000703430200002 | S355J2H, S460NH, S550QH, S690QH | - | - | - | - | GS20Mn5V, G20Mn5QT, G10MnMoV6-3, G10Mn7V | - | - | - | - | - | Butt Joint (lab-scale and full-scale) | Electrode Arc Welding | - | - | - | - | - | - | Full-scale specimens (pipe joints) | 20 | Tension | - | - | 0.1 | - | - | - | - | - | -
760 | Evaluation of welded cast steel joint fatigue data using structural stress methods | 10.1016/j.jcsr.2021.106895 | Wei, Zezhong; Pei, Xianjun; Jin, Hui | JOURNAL OF CONSTRUCTIONAL STEEL RESEARCH | 2021 | WOS:000703430200002 | S355J2H, S460NH, S550QH, S690QH | - | - | - | - | GS20Mn5V, G20Mn5QT, G10MnMoV6-3, G10Mn7V | - | - | - | - | - | Butt Joint (lab-scale and full-scale) | Electrode Arc Welding | - | - | - | - | - | - | Full-scale specimens (pipe joints) | 30 | Tension and Four-Point Bending | - | - | 0.2 | - | - | - | - | - | -
761 | Local heating for reducing residual stress and fatigue-performance improvement of welded joints | 10.1016/j.jcsr.2024.108544 | Hirohata, Mikihito; Chang, Kyong-Ho; Suzuki, Toshimitsu; Konishi, Hideaki | JOURNAL OF CONSTRUCTIONAL STEEL RESEARCH | 2024 | WOS:001184991400001 | SM400A (JIS G3106) | - | 293 | 441 | 30 | Welding wire (JIS Z 3313) | - | 480 | 570 | 25 | - | T-Joint | Gas Metal Arc Welding (GMAW) | 30 | 260 | 5.5 | - | - | welding residual stress at weld toe: 340 MPa | Gusset-welded joint | 12 | Tension loading | - | - | - | - | - | - | Stress-controlled | - | -
762 | Local heating for reducing residual stress and fatigue-performance improvement of welded joints | 10.1016/j.jcsr.2024.108544 | Hirohata, Mikihito; Chang, Kyong-Ho; Suzuki, Toshimitsu; Konishi, Hideaki | JOURNAL OF CONSTRUCTIONAL STEEL RESEARCH | 2024 | WOS:001184991400001 | SM400A (JIS G3106) | - | 293 | 441 | 30 | Welding wire (JIS Z 3313) | - | 480 | 570 | 25 | Local heating | T-Joint | Gas Metal Arc Welding (GMAW) | 30 | 260 | 5.5 | - | - | 130 MPa after local heating. | Gusset-welded joint | 12 | Tension loading | - | - | - | - | - | - | Stress-controlled | - | Weld toe
763 | Local heating for reducing residual stress and fatigue-performance improvement of welded joints | 10.1016/j.jcsr.2024.108544 | Hirohata, Mikihito; Chang, Kyong-Ho; Suzuki, Toshimitsu; Konishi, Hideaki | JOURNAL OF CONSTRUCTIONAL STEEL RESEARCH | 2024 | WOS:001184991400001 | SM400A (JIS G3106) | - | 293 | 441 | 30 | Welding wire (JIS Z 3313) | - | 480 | 570 | 25 | - | T-Joint | Gas Metal Arc Welding (GMAW) | 30 | 260 | 5.5 | - | - | welding residual stress at weld toe: 340 MPa | Gusset-welded joint | 12 | Compression loading | - | - | - | - | - | - | Stress-controlled | - | -
764 | Local heating for reducing residual stress and fatigue-performance improvement of welded joints | 10.1016/j.jcsr.2024.108544 | Hirohata, Mikihito; Chang, Kyong-Ho; Suzuki, Toshimitsu; Konishi, Hideaki | JOURNAL OF CONSTRUCTIONAL STEEL RESEARCH | 2024 | WOS:001184991400001 | SM400A (JIS G3106) | - | 293 | 441 | 30 | Welding wire (JIS Z 3313) | - | 480 | 570 | 25 | Local heating | T-Joint | Gas Metal Arc Welding (GMAW) | 30 | 260 | 5.5 | - | - | 130 MPa after local heating. | Gusset-welded joint | 12 | Compression loading | - | - | - | - | - | - | Stress-controlled | - | Weld toe
765 | Digital simulation of distortion-induced fatigue in steel bridges with different geometrical configurations | 10.1016/j.jcsr.2024.108613 | Wang, Chun Sheng; Wang, Yu Zhu; De Corte, Wouter; Shu, Chang | JOURNAL OF CONSTRUCTIONAL STEEL RESEARCH | 2024 | WOS:001218225700001 | Q345QD steel | 206 | 430 | - | - | - | - | - | - | - | - | Vertical stiffener-to-web joint | CO2 gas shielded welding | 25–36 | 220–360 | - | 60 | - | Large residual tensile stresses near weld toes, close to yield strength (430 MPa) | Full-scale digital fatigue model (vertical stiffener web gap) | - | Distortion-induced fatigue | - | - | - | - | - | Chinese Specification for Design of Highway Steel Bridge (JTG D64–2015) | Stress | - | Weld toe
766 | Digital simulation of distortion-induced fatigue in steel bridges with different geometrical configurations | 10.1016/j.jcsr.2024.108613 | Wang, Chun Sheng; Wang, Yu Zhu; De Corte, Wouter; Shu, Chang | JOURNAL OF CONSTRUCTIONAL STEEL RESEARCH | 2024 | WOS:001218225700001 | Q345QD steel | 206 | 430 | - | - | - | - | - | - | - | - | horizontal gusset plate-to-web joint | CO2 gas shielded welding | 25–36 | 220–360 | - | 60 | - | Large residual tensile stresses near weld toes, close to yield strength (430 MPa) | Full-scale digital fatigue model (horizontal gusset plate web gap) | - | Distortion-induced fatigue | - | - | - | - | - | Chinese Specification for Design of Highway Steel Bridge (JTG D64–2015) | Stress | - | Weld toe
767 | Fatigue behaviour of notched specimens of friction stir welded aluminium alloy 6063-T6 | 10.1016/j.jmatprotec.2007.12.113 | Moreira, P. M. G. P.; de Oliveira, F. M. F.; de Castro, P. M. S. T. | JOURNAL OF MATERIALS PROCESSING TECHNOLOGY | 2008 | WOS:000259786200035 | Aluminium 6063-T6 | 68.9 | 214 | 241 | 12 | Aluminium 6063-T6 | 69.5 | 113.0 | 190.2 | 16.1 | - | Butt Joint | Friction Stir Welding (FSW) | - | - | 9.17 | - | - | - | Notched | 3 | Axial | - | - | 0.1 | 8 | MTS servo-hydraulic machine (250 kN capacity) | - | Load | 2.82 | Weld toe
768 | Fatigue lives of friction stir spot welds in aluminum 6061-T6 sheets | 10.1016/j.jmatprotec.2008.02.008 | Wang, D. -A.; Chen, C. -H. | JOURNAL OF MATERIALS PROCESSING TECHNOLOGY | 2009 | WOS:000261256000047 | Aluminum 6061-T6 | - | - | - | - | Aluminum 6061-T6 | - | - | - | - | - | Lap Joint | Friction Stir Spot Welding (FSSW) | - | - | - | - | - | - | Lap-shear specimen | 1 | Axial | - | - | 0.2 | 10 | Shimadzu EHF-F1 | - | Load | - | Weld toe
769 | Femtosecond Laser Peening of Friction Stir Welded 7075-T73 Aluminum Alloys | 10.1016/j.jmatprotec.2018.06.022 | Kawashima, Terumasa; Sano, Tomokazu; Hirose, Akio; Tsutsumi, Seiichiro; Masaki, Kiyotaka; Arakawa, Kazuto; Hori, Hisashi | JOURNAL OF MATERIALS PROCESSING TECHNOLOGY | 2018 | WOS:000445986900012 | 7075-T73 aluminum alloy | 71.4 | 419 | 498 | 10.5 | 7075-T73 aluminum alloy | 69.310 | - | - | - | - | Butt joint | Friction Stir Welding (FSW) | - | - | 1.67 | - | - | Compressive residual stress (max 310 MPa for base metal, 330 MPa for FSW specimen) | Wide plate | 3 | Plane bending fatigue test | 25 | - | -1 | - | - | - | Constant strain amplitude | - | Weld toe
770 | Femtosecond Laser Peening of Friction Stir Welded 7075-T73 Aluminum Alloys | 10.1016/j.jmatprotec.2018.06.022 | Kawashima, Terumasa; Sano, Tomokazu; Hirose, Akio; Tsutsumi, Seiichiro; Masaki, Kiyotaka; Arakawa, Kazuto; Hori, Hisashi | JOURNAL OF MATERIALS PROCESSING TECHNOLOGY | 2018 | WOS:000445986900012 | 7075-T73 aluminum alloy | 71.4 | 419 | 498 | 10.5 | 7075-T73 aluminum alloy | 69.310 | - | - | - | Femtosecond laser peening | Butt joint | Friction Stir Welding (FSW) | - | - | 1.67 | - | - | Compressive residual stress (max 310 MPa for base metal, 330 MPa for FSW specimen) | Wide plate | 3 | Plane bending fatigue test | 25 | - | -1 | - | - | - | Constant strain amplitude | - | Weld toe
771 | Influence of process parameters on the microstructural evolution and mechanical characterisations of friction stir welded Al-Mg-Si alloy | 10.1016/j.jmatprotec.2019.116366 | Salih, Omar S.; Neate, Nigel; Ou, Hengan; Sun, W. | JOURNAL OF MATERIALS PROCESSING TECHNOLOGY | 2020 | WOS:000517123200049 | AA 6082-T6 aluminium alloy | - | - | 318 | 17 | AA 6082-T6 aluminium alloy | - | - | - | - | - | Butt Joint | Friction Stir Welding (FSW) | - | - | 0.33 | - | - | - | Cross-weld specimens | 4 | Low Cycle Fatigue (LCF) | 25 | - | -1 | - | Servo-hydraulic test machine (Instron 8801-50kN) | BS ISO 12106:2017 | Strain | - | -
772 | Influence of process parameters on the microstructural evolution and mechanical characterisations of friction stir welded Al-Mg-Si alloy | 10.1016/j.jmatprotec.2019.116366 | Salih, Omar S.; Neate, Nigel; Ou, Hengan; Sun, W. | JOURNAL OF MATERIALS PROCESSING TECHNOLOGY | 2020 | WOS:000517123200049 | AA 6082-T6 aluminium alloy | - | - | 318 | 17 | AA 6082-T6 aluminium alloy | - | - | - | - | - | Butt Joint | Friction Stir Welding (FSW) | - | - | 0.66 | - | - | - | Cross-weld specimens | 4 | Low Cycle Fatigue (LCF) | 25 | - | -1 | - | Servo-hydraulic test machine (Instron 8801-50kN) | BS ISO 12106:2017 | Strain | - | -
773 | Influence of process parameters on the microstructural evolution and mechanical characterisations of friction stir welded Al-Mg-Si alloy | 10.1016/j.jmatprotec.2019.116366 | Salih, Omar S.; Neate, Nigel; Ou, Hengan; Sun, W. | JOURNAL OF MATERIALS PROCESSING TECHNOLOGY | 2020 | WOS:000517123200049 | AA 6082-T6 aluminium alloy | - | - | 318 | 17 | AA 6082-T6 aluminium alloy | - | - | - | - | - | Butt Joint | Friction Stir Welding (FSW) | - | - | 1.25 | - | - | - | Cross-weld specimens | 4 | Low Cycle Fatigue (LCF) | 25 | - | -1 | - | Servo-hydraulic test machine (Instron 8801-50kN) | BS ISO 12106:2017 | Strain | - | -
774 | Effect of Mg remelting and mechanical hooks of steel on the mechanical and fatigue responses of resistance element welded AZ31/DP780 joints: Experimental, FEM and thermodynamic calculation studies | 10.1016/j.jmrt.2022.11.157 | Baek, Seungyeop; Ma, Ninshu; Song, Jongho; Kim, Dong-Kyu; Lee, Seung-Joon; Chen, Chuantong; Kim, Min -Su; Kim, Dongjin | JOURNAL OF MATERIALS RESEARCH AND TECHNOLOGY-JMR&T | 2023 | WOS:000900838600001 | AZ31B (magnesium alloy) and DP780 (dual-phase steel) | - | - | - | - | S20C (low carbon steel) | - | - | - | - | - | Lap Joint | Resistance Spot Welding | - | 2500 | - | - | - | - | Lap Joint | 2 (AZ31B), 1.2 (DP780) | Axial | - | - | 0.1 | 40 | MTS Landmark™ Servohydraulic Test System (MTS Model 370.10 Load Frame) | ASTM E466 | Load | - | Weld interface, AZ31B sheet
775 | Effect of Mg remelting and mechanical hooks of steel on the mechanical and fatigue responses of resistance element welded AZ31/DP780 joints: Experimental, FEM and thermodynamic calculation studies | 10.1016/j.jmrt.2022.11.157 | Baek, Seungyeop; Ma, Ninshu; Song, Jongho; Kim, Dong-Kyu; Lee, Seung-Joon; Chen, Chuantong; Kim, Min -Su; Kim, Dongjin | JOURNAL OF MATERIALS RESEARCH AND TECHNOLOGY-JMR&T | 2023 | WOS:000900838600001 | AZ31B (magnesium alloy) and DP780 (dual-phase steel) | - | - | - | - | S20C (low carbon steel) | - | - | - | - | - | Lap Joint | Resistance Spot Welding | - | 3500 | - | - | - | - | Lap Joint | 2 (AZ31B), 1.2 (DP780) | Axial | - | - | 0.1 | 40 | MTS Landmark™ Servohydraulic Test System (MTS Model 370.10 Load Frame) | ASTM E466 | Load | - | Weld interface, AZ31B sheet
776 | Effect of Mg remelting and mechanical hooks of steel on the mechanical and fatigue responses of resistance element welded AZ31/DP780 joints: Experimental, FEM and thermodynamic calculation studies | 10.1016/j.jmrt.2022.11.157 | Baek, Seungyeop; Ma, Ninshu; Song, Jongho; Kim, Dong-Kyu; Lee, Seung-Joon; Chen, Chuantong; Kim, Min -Su; Kim, Dongjin | JOURNAL OF MATERIALS RESEARCH AND TECHNOLOGY-JMR&T | 2023 | WOS:000900838600001 | AZ31B (magnesium alloy) and DP780 (dual-phase steel) | - | - | - | - | S20C (low carbon steel) | - | - | - | - | - | Lap Joint | Resistance Spot Welding | - | 8500 | - | - | - | - | Lap Joint | 2 (AZ31B), 1.2 (DP780) | Axial | - | - | 0.1 | 40 | MTS Landmark™ Servohydraulic Test System (MTS Model 370.10 Load Frame) | ASTM E466 | Load | - | Weld interface, AZ31B sheet
777 | Effect of Mg remelting and mechanical hooks of steel on the mechanical and fatigue responses of resistance element welded AZ31/DP780 joints: Experimental, FEM and thermodynamic calculation studies | 10.1016/j.jmrt.2022.11.157 | Baek, Seungyeop; Ma, Ninshu; Song, Jongho; Kim, Dong-Kyu; Lee, Seung-Joon; Chen, Chuantong; Kim, Min -Su; Kim, Dongjin | JOURNAL OF MATERIALS RESEARCH AND TECHNOLOGY-JMR&T | 2023 | WOS:000900838600001 | AZ31B (magnesium alloy) and DP780 (dual-phase steel) | - | - | - | - | S20C (low carbon steel) | - | - | - | - | - | Lap Joint | Resistance Spot Welding | - | 10500 | - | - | - | - | Lap Joint | 2 (AZ31B), 1.2 (DP780) | Axial | - | - | 0.1 | 40 | MTS Landmark™ Servohydraulic Test System (MTS Model 370.10 Load Frame) | ASTM E466 | Load | - | Weld interface, AZ31B sheet
778 | Effect of laser fusion repair on the microstructure and properties of stainless steel laser welds | 10.1016/j.jmrt.2022.12.099 | Zhang, Yu; Li, Xin; Wang, Yanxin; Kang, Lei; Wang, Ting; Qiu, Feng | JOURNAL OF MATERIALS RESEARCH AND TECHNOLOGY-JMR&T | 2023 | WOS:000976434900001 | Stainless steel | - | - | - | - | Stainless steel | - | - | - | - | Laser remelting repair | Lap joint | Laser welding | - | - | 42.33 | - | Dry compressed air | Longitudinal stress = 342 ± 10 MPa, Transverse stress = 246 ± 7 MPa | Lap joint | 1(top plate) + 0.6(bottom plate) | Axial fatigue test | - | - | - | - | High-frequency fatigue tester (GPS-200) | - | Load | - | Heat-affected zone (HAZ)
779 | Effect of laser fusion repair on the microstructure and properties of stainless steel laser welds | 10.1016/j.jmrt.2022.12.099 | Zhang, Yu; Li, Xin; Wang, Yanxin; Kang, Lei; Wang, Ting; Qiu, Feng | JOURNAL OF MATERIALS RESEARCH AND TECHNOLOGY-JMR&T | 2023 | WOS:000976434900001 | Stainless steel | - | - | - | - | Stainless steel | - | - | - | - | - | Lap joint | Laser welding | - | - | 42.33 | - | Dry compressed air | Longitudinal stress = 506 ± 15 MPa, Transverse stress = 685 ± 21 MPa | Lap joint | 1(top plate) + 0.6(bottom plate) | Axial fatigue test | - | - | - | - | High-frequency fatigue tester (GPS-200) | - | Load | - | Heat-affected zone (HAZ)
780 | Investigation of corrosion behavior, tensile and cyclic fracture mechanism of EH36 steel welded joints | 10.1016/j.jmrt.2023.10.056 | Su, Molin; Yang, Siyu; Xu, Lianyong; Zhao, Lei; Han, Yongdian | JOURNAL OF MATERIALS RESEARCH AND TECHNOLOGY-JMR&T | 2023 | WOS:001105436700001 | EH36 steel (hot-rolling) | - | 380 | 540 | 33 | - | - | - | - | - | - | Butt Joint | Shielded Metal Arc Welding (SMAW) for backing, Flux-Cored Arc Welding (FCAW) for filling and covering | SMAW: 22.2, FCAW: 24.2–24.8 (filling), 24.1 (covering) | SMAW: 83, FCAW: 232–238 (filling), 224 (covering) | SMAW: 1.45, FCAW: 5.67–6.33 (filling), 6.5–7 (covering) | - | - | - | Smooth-round specimen | 6.5 | Axial | 25 | Air | 0.1 | 15 | SDS-50 electro-hydraulic servo fatigue machine | ASTM E466-15, GB/T 3075-2008 | Stress | - | Weld toe
781 | Investigation of corrosion behavior, tensile and cyclic fracture mechanism of EH36 steel welded joints | 10.1016/j.jmrt.2023.10.056 | Su, Molin; Yang, Siyu; Xu, Lianyong; Zhao, Lei; Han, Yongdian | JOURNAL OF MATERIALS RESEARCH AND TECHNOLOGY-JMR&T | 2023 | WOS:001105436700001 | EH36 steel (hot-rolling) | - | 380 | 540 | 33 | - | - | - | - | - | - | Butt Joint | Shielded Metal Arc Welding (SMAW) for backing, Flux-Cored Arc Welding (FCAW) for filling and covering | SMAW: 22.2, FCAW: 24.2–24.8 (filling), 24.1 (covering) | SMAW: 83, FCAW: 232–238 (filling), 224 (covering) | SMAW: 1.45, FCAW: 5.67–6.33 (filling), 6.5–7 (covering) | - | - | - | Smooth-round specimen | 6.5 | Axial | 25 | seawater | 0.1 | 1 | SDS-50 electro-hydraulic servo fatigue machine | ASTM E466-15, GB/T 3075-2008 | Stress | - | Weld toe
782 | Investigation of corrosion behavior, tensile and cyclic fracture mechanism of EH36 steel welded joints | 10.1016/j.jmrt.2023.10.056 | Su, Molin; Yang, Siyu; Xu, Lianyong; Zhao, Lei; Han, Yongdian | JOURNAL OF MATERIALS RESEARCH AND TECHNOLOGY-JMR&T | 2023 | WOS:001105436700001 | EH36 steel (hot-rolling) | - | 380 | 540 | 33 | - | - | - | - | - | - | Butt Joint | Shielded Metal Arc Welding (SMAW) for backing, Flux-Cored Arc Welding (FCAW) for filling and covering | SMAW: 22.2, FCAW: 24.2–24.8 (filling), 24.1 (covering) | SMAW: 83, FCAW: 232–238 (filling), 224 (covering) | SMAW: 1.45, FCAW: 5.67–6.33 (filling), 6.5–7 (covering) | - | - | - | Smooth-round specimen | 6.5 | Axial | 25 | under cathodic protection | 0.1 | 1 | SDS-50 electro-hydraulic servo fatigue machine | ASTM E466-15, GB/T 3075-2008 | Stress | - | Weld toe
783 | Microstructure characterization and HCF fracture mode transition for modified 9Cr-1Mo dissimilarly welded joint at different elevated temperatures | 10.1016/j.jmst.2016.12.001 | Shao, Chendong; Lu, Fenggui; Wang, Xiongfei; Ding, Yuming; Li, Zhuguo | JOURNAL OF MATERIALS SCIENCE & TECHNOLOGY | 2017 | WOS:000418646000021 | Modified 9Cr-1Mo (BM1 and BM2) | - | 640 | 772 | 16.7 | US-9 | - | - | - | - | Post-weld heat treatment (PWHT) at 650°C for 20 hours | Dissimilar welded joint | NG-TIG (back welding) and NG-SAW (multi-layer, double-pass) | 30 | 500 | 10 | - | - | Released during PWHT | Standard HCF specimen (cylindrical bar) | 6 | Axial fatigue test | 25 | - | -1 | 130 | - | ASTM E466-07 | Stress | - | -
784 | Microstructure characterization and HCF fracture mode transition for modified 9Cr-1Mo dissimilarly welded joint at different elevated temperatures | 10.1016/j.jmst.2016.12.001 | Shao, Chendong; Lu, Fenggui; Wang, Xiongfei; Ding, Yuming; Li, Zhuguo | JOURNAL OF MATERIALS SCIENCE & TECHNOLOGY | 2017 | WOS:000418646000021 | Modified 9Cr-1Mo (BM1 and BM2) | - | 502 | 566 | 16.1 | US-9 | - | - | - | - | Post-weld heat treatment (PWHT) at 650°C for 20 hours | Dissimilar welded joint | NG-TIG (back welding) and NG-SAW (multi-layer, double-pass) | 30 | 500 | 10 | - | - | Released during PWHT | Standard HCF specimen (cylindrical bar) | 6 | Axial fatigue test | 500 | - | -1 | 130 | - | ASTM E466-07 | Stress | - | -
785 | Microstructure characterization and HCF fracture mode transition for modified 9Cr-1Mo dissimilarly welded joint at different elevated temperatures | 10.1016/j.jmst.2016.12.001 | Shao, Chendong; Lu, Fenggui; Wang, Xiongfei; Ding, Yuming; Li, Zhuguo | JOURNAL OF MATERIALS SCIENCE & TECHNOLOGY | 2017 | WOS:000418646000021 | Modified 9Cr-1Mo (BM1 and BM2) | - | 461 | 508.5 | 14.8 | US-9 | - | - | - | - | Post-weld heat treatment (PWHT) at 650°C for 20 hours | Dissimilar welded joint | NG-TIG (back welding) and NG-SAW (multi-layer, double-pass) | 30 | 500 | 10 | - | - | Released during PWHT | Standard HCF specimen (cylindrical bar) | 6 | Axial fatigue test | 538 | - | -1 | 130 | - | ASTM E466-07 | Stress | - | -
786 | Microstructure characterization and HCF fracture mode transition for modified 9Cr-1Mo dissimilarly welded joint at different elevated temperatures | 10.1016/j.jmst.2016.12.001 | Shao, Chendong; Lu, Fenggui; Wang, Xiongfei; Ding, Yuming; Li, Zhuguo | JOURNAL OF MATERIALS SCIENCE & TECHNOLOGY | 2017 | WOS:000418646000021 | Modified 9Cr-1Mo (BM1 and BM2) | - | 433 | 480 | 17.4 | US-9 | - | - | - | - | Post-weld heat treatment (PWHT) at 650°C for 20 hours | Dissimilar welded joint | NG-TIG (back welding) and NG-SAW (multi-layer, double-pass) | 30 | 500 | 10 | - | - | Released during PWHT | Standard HCF specimen (cylindrical bar) | 6 | Axial fatigue test | 566 | - | -1 | 130 | - | ASTM E466-07 | Stress | - | -
787 | Microstructural variation through weld thickness and mechanical properties of peened friction stir welded 6061 aluminum alloy joints | 10.1016/j.matchar.2017.02.011 | Abdulstaar, Mustafa A.; Al-Fadhalah, Khaled J.; Wagner, Lothar | MATERIALS CHARACTERIZATION | 2017 | WOS:000399847900008 | Aluminum alloy 6061-T6 | - | 295 | 323 | 39.2 | Aluminum alloy 6061 | - | - | 166 | 8.1 | - | Butt joint | Friction stir welding (FSW) | - | - | 0.83 | - | - | - | Flat bending fatigue specimen | 3 | Alternating bending fatigue | - | - | -1 | 24 | Alternating bending fatigue device (Carl Schenck AG) | - | - | - | -
788 | Microstructural variation through weld thickness and mechanical properties of peened friction stir welded 6061 aluminum alloy joints | 10.1016/j.matchar.2017.02.011 | Abdulstaar, Mustafa A.; Al-Fadhalah, Khaled J.; Wagner, Lothar | MATERIALS CHARACTERIZATION | 2017 | WOS:000399847900008 | Aluminum alloy 6061-T6 | - | 295 | 323 | 39.2 | Aluminum alloy 6061 | - | - | 166 | 8.1 | Shot peening (SP), 0.18mmA | Butt joint | Friction stir welding (FSW) | - | - | 0.83 | - | - | - | Flat bending fatigue specimen | 3 | Alternating bending fatigue | - | - | -1 | 24 | Alternating bending fatigue device (Carl Schenck AG) | - | - | - | -
789 | Microstructural variation through weld thickness and mechanical properties of peened friction stir welded 6061 aluminum alloy joints | 10.1016/j.matchar.2017.02.011 | Abdulstaar, Mustafa A.; Al-Fadhalah, Khaled J.; Wagner, Lothar | MATERIALS CHARACTERIZATION | 2017 | WOS:000399847900008 | Aluminum alloy 6061-T6 | - | 295 | 323 | 39.2 | Aluminum alloy 6061 | - | - | 166 | 8.1 | Shot peening (SP), 0.24mmA | Butt joint | Friction stir welding (FSW) | - | - | 0.83 | - | - | - | Flat bending fatigue specimen | 3 | Alternating bending fatigue | - | - | -1 | 24 | Alternating bending fatigue device (Carl Schenck AG) | - | - | - | -
790 | On the effect of a thermal treatment on the tensile and fatigue properties of weak zones of similar Ti17 linear friction welded joints and parent material | 10.1016/j.matchar.2020.110570 | Garcia, J. M.; Gaslain, F.; Morgeneyer, T. F. | MATERIALS CHARACTERIZATION | 2020 | WOS:000583648400003 | Ti17 (Titanium alloy) | - | - | 1066 | 7.4 | Ti17 (Titanium alloy) | - | - | 1011 | 2.8 | - | Linear Friction Welded (LFW) Joint | Linear Friction Welding (LFW) | - | - | - | - | - | - | Smooth specimens | 3 | Axial fatigue tests | 25 | - | 0.1 | 20 | MTS 250 kN servo-hydraulic load frame | ASTM 466-07 | Stress-controlled | - | Weld toe
791 | On the effect of a thermal treatment on the tensile and fatigue properties of weak zones of similar Ti17 linear friction welded joints and parent material | 10.1016/j.matchar.2020.110570 | Garcia, J. M.; Gaslain, F.; Morgeneyer, T. F. | MATERIALS CHARACTERIZATION | 2020 | WOS:000583648400003 | Ti17 (Titanium alloy) | - | - | 1066 | 7.4 | Ti17 (Titanium alloy) | - | - | 1030 | 4.7 | Post-weld heat treatment (PWHT) for LF–PWHT joint (Annealing at 910°C for 2h, furnace cooling to 635°C in 2h, ageing at 635°C for 8h, air cooling) | Linear Friction Welded (LFW) Joint | Linear Friction Welding (LFW) | - | - | - | - | - | - | Smooth specimens | 3 | Axial fatigue tests | 25 | - | 0.1 | 20 | MTS 250 kN servo-hydraulic load frame | ASTM 466-07 | Stress-controlled | - | -
792 | Effect of welding processes and consumables on high cycle fatigue life of high strength, quenched and tempered steel joints | 10.1016/j.matdes.2008.03.006 | Magudeeswaran, G.; Balasubramanian, V.; Reddy, G. Madhusudhan | MATERIALS & DESIGN | 2008 | WOS:000257575200022 | AISI 4340 (Quenched and Tempered Steel) | - | 1200 | 1290 | 12.5 | Austenitic Stainless Steel (ASS) and Low Hydrogen Ferritic Steel (LHF) | - | 830 | 860 | 10.00 | Quenched and Tempered (Q&T) | Single 'V' Butt Joint | SMAW | 23 | 160 | - | 100 | - | - | Hourglass type (smooth) | 14 | Rotary Bending Fatigue Test | - | - | -1 | - | Rotary Bending Fatigue Testing Machine (Make: Enkey, India) | DIN 50113 | Stress | 1.33 | Weld region
793 | Effect of welding processes and consumables on high cycle fatigue life of high strength, quenched and tempered steel joints | 10.1016/j.matdes.2008.03.006 | Magudeeswaran, G.; Balasubramanian, V.; Reddy, G. Madhusudhan | MATERIALS & DESIGN | 2008 | WOS:000257575200022 | AISI 4340 (Quenched and Tempered Steel) | - | 1200 | 1290 | 12.5 | Austenitic Stainless Steel (ASS) and Low Hydrogen Ferritic Steel (LHF) | - | 620 | 650 | 6.25 | Quenched and Tempered (Q&T) | Single 'V' Butt Joint | SMAW (Shielded Metal Arc Welding) | 26 | 170 | - | 100 | - | - | Hourglass type (smooth) | 14 | Rotary Bending Fatigue Test | - | - | -1 | - | Rotary Bending Fatigue Testing Machine (Make: Enkey, India) | DIN 50113 | Stress | 1.29 | Weld region
794 | Effect of welding processes and consumables on high cycle fatigue life of high strength, quenched and tempered steel joints | 10.1016/j.matdes.2008.03.006 | Magudeeswaran, G.; Balasubramanian, V.; Reddy, G. Madhusudhan | MATERIALS & DESIGN | 2008 | WOS:000257575200022 | AISI 4340 (Quenched and Tempered Steel) | - | 1200 | 1290 | 12.5 | - | - | - | - | - | Quenched and Tempered (Q&T) | Single 'V' Butt Joint | FCAW (Flux-Cored Arc Welding) | 30 | 220 | - | 100 | - | - | Hourglass type (smooth) | 14 | Rotary Bending Fatigue Test | - | - | -1 | - | Rotary Bending Fatigue Testing Machine (Make: Enkey, India) | DIN 50113 | Stress | 1.30 | Weld region
795 | Effect of welding processes and consumables on high cycle fatigue life of high strength, quenched and tempered steel joints | 10.1016/j.matdes.2008.03.006 | Magudeeswaran, G.; Balasubramanian, V.; Reddy, G. Madhusudhan | MATERIALS & DESIGN | 2008 | WOS:000257575200022 | AISI 4340 (Quenched and Tempered Steel) | - | 1200 | 1290 | 12.5 | - | - | 590 | 640 | 5.00 | Quenched and Tempered (Q&T) | Single 'V' Butt Joint | FCAW (Flux-Cored Arc Welding) | 35 | 260 | - | 100 | - | - | Hourglass type (smooth) | 14 | Rotary Bending Fatigue Test | - | - | -1 | - | Rotary Bending Fatigue Testing Machine (Make: Enkey, India) | DIN 50113 | Stress | 1.23 | Weld region
796 | Effect of welding processes and consumables on high cycle fatigue life of high strength, quenched and tempered steel joints | 10.1016/j.matdes.2008.03.006 | Magudeeswaran, G.; Balasubramanian, V.; Reddy, G. Madhusudhan | MATERIALS & DESIGN | 2008 | WOS:000257575200022 | AISI 4340 (Quenched and Tempered Steel) | - | 1200 | 1290 | 12.5 | Austenitic Stainless Steel (ASS) and Low Hydrogen Ferritic Steel (LHF) | - | 830 | 860 | 10.00 | Quenched and Tempered (Q&T) | Single 'V' Butt Joint | SMAW | 23 | 160 | - | 100 | - | - | Hourglass type (smooth), Notched specimens | 14 | Rotary Bending Fatigue Test | - | - | -1 | - | Rotary Bending Fatigue Testing Machine (Make: Enkey, India) | DIN 50113 | Stress | 1.33 | Weld region
797 | Effect of welding processes and consumables on high cycle fatigue life of high strength, quenched and tempered steel joints | 10.1016/j.matdes.2008.03.006 | Magudeeswaran, G.; Balasubramanian, V.; Reddy, G. Madhusudhan | MATERIALS & DESIGN | 2008 | WOS:000257575200022 | AISI 4340 (Quenched and Tempered Steel) | - | 1200 | 1290 | 12.5 | Austenitic Stainless Steel (ASS) and Low Hydrogen Ferritic Steel (LHF) | - | 620 | 650 | 6.25 | Quenched and Tempered (Q&T) | Single 'V' Butt Joint | SMAW (Shielded Metal Arc Welding) | 26 | 170 | - | 100 | - | - | Notched specimens | 14 | Rotary Bending Fatigue Test | - | - | -1 | - | Rotary Bending Fatigue Testing Machine (Make: Enkey, India) | DIN 50113 | Stress | 1.29 | Weld region
798 | Effect of welding processes and consumables on high cycle fatigue life of high strength, quenched and tempered steel joints | 10.1016/j.matdes.2008.03.006 | Magudeeswaran, G.; Balasubramanian, V.; Reddy, G. Madhusudhan | MATERIALS & DESIGN | 2008 | WOS:000257575200022 | AISI 4340 (Quenched and Tempered Steel) | - | 1200 | 1290 | 12.5 | - | - | - | - | - | Quenched and Tempered (Q&T) | Single 'V' Butt Joint | FCAW (Flux-Cored Arc Welding) | 30 | 220 | - | 100 | - | - | Notched specimens | 14 | Rotary Bending Fatigue Test | - | - | -1 | - | Rotary Bending Fatigue Testing Machine (Make: Enkey, India) | DIN 50113 | Stress | 1.30 | Weld region
799 | Effect of welding processes and consumables on high cycle fatigue life of high strength, quenched and tempered steel joints | 10.1016/j.matdes.2008.03.006 | Magudeeswaran, G.; Balasubramanian, V.; Reddy, G. Madhusudhan | MATERIALS & DESIGN | 2008 | WOS:000257575200022 | AISI 4340 (Quenched and Tempered Steel) | - | 1200 | 1290 | 12.5 | - | - | 590 | 640 | 5.00 | Quenched and Tempered (Q&T) | Single 'V' Butt Joint | FCAW (Flux-Cored Arc Welding) | 35 | 260 | - | 100 | - | - | Notched specimens | 14 | Rotary Bending Fatigue Test | - | - | -1 | - | Rotary Bending Fatigue Testing Machine (Make: Enkey, India) | DIN 50113 | Stress | 1.23 | Weld region
800 | Laser welding of modified 12% Cr stainless steel: Strength, fatigue, toughness, microstructure and corrosion properties | 10.1016/j.matdes.2008.06.030 | Taban, Emel; Deleu, Eddy; Dhooge, Alfred; Kaluc, Erdinc | MATERIALS & DESIGN | 2009 | WOS:000263249700035 | Modified X2CrNi12 ferritic stainless steel | - | 362–363 | 500–502 | 30–32 | Modified X2CrNi12 ferritic stainless steel | - | - | - | - | Post-weld heat treatment at 690°C, 720°C, and 750°C for 30 minutes | Butt Joint | Laser welding | - | - | - | - | Industrial conditions | - | Full thickness fatigue specimen | 12 | Axial | 25 | - | 0.1 | - | Hydraulically controlled test machine | - | Stress | - | Weld toe, weld root, base metal
801 | Method for repairing of adhesive-bonded steel | 10.1016/j.matdes.2009.06.022 | Yang, H. J.; Zhang, Y. S.; Lai, X. M.; Shen, J.; Zhao, X.; Wang, P. C. | MATERIALS & DESIGN | 2010 | WOS:000270632800032 | DP780 (high-strength steel) | - | 491 | 793 | 20.4 | DP780 (high-strength steel) | - | - | - | - | - | Lap-shear joint | spot welds | - | 1000 | - | - | - | - | Lap-shear specimen | 1.0 | Tension–tension fatigue test | 25 | - | 0.1 | 10 | Shimadzu universal servo-hydraulic testing machine (EHF-UM050KI-040-OA) | - | Load-controlled | - | -
802 | Method for repairing of adhesive-bonded steel | 10.1016/j.matdes.2009.06.022 | Yang, H. J.; Zhang, Y. S.; Lai, X. M.; Shen, J.; Zhao, X.; Wang, P. C. | MATERIALS & DESIGN | 2010 | WOS:000270632800032 | DP780 (high-strength steel) | - | 491 | 793 | 20.4 | H08A (low-carbon steel) | - | 175 | 295 | 35 | - | Lap-shear joint | Plug stud welding | - | 1300 | - | - | - | - | Lap-shear specimen | 1.0 | Tension–tension fatigue test | 25 | - | 0.1 | 10 | Shimadzu universal servo-hydraulic testing machine (EHF-UM050KI-040-OA) | - | Load-controlled | - | -
803 | Fatigue behaviour of T welded joints rehabilitated by tungsten inert gas and plasma dressing | 10.1016/j.matdes.2011.06.051 | Ramalho, Armando L.; Ferreira, Jose A. M.; Branco, Carlos A. G. M. | MATERIALS & DESIGN | 2011 | WOS:000294373500006 | Medium strength steel, ST 52-3 DIN 17100 | - | 384 | 555 | 22.5 | Covered electrode weld metal | - | 690 | 770 | 15 | - | T-Joint | Covered electrode process | - | - | - | - | - | - | T-Joint specimens with 70 mm width and 270 mm length | 12.5 | Three-point bending | - | - | 0 | 7 | Servo-hydraulic Instron machine (model 1341) | - | Load control | - | Weld toe
804 | Fatigue behaviour of T welded joints rehabilitated by tungsten inert gas and plasma dressing | 10.1016/j.matdes.2011.06.051 | Ramalho, Armando L.; Ferreira, Jose A. M.; Branco, Carlos A. G. M. | MATERIALS & DESIGN | 2011 | WOS:000294373500006 | Medium strength steel, ST 52-3 DIN 17100 | - | 384 | 555 | 22.5 | Covered electrode weld metal | - | 690 | 770 | 15 | TIG dressing (the weld is followed by TIG re-fusion in the weld toe, 19 V, 110 A, 1.08 mm/s) | T-Joint | Covered electrode process | - | - | - | - | - | - | T-Joint specimens with 70 mm width and 270 mm length | 12.5 | Three-point bending | - | - | 0 | 7 | Servo-hydraulic Instron machine (model 1341) | - | Load control | - | Weld toe
805 | Fatigue behaviour of T welded joints rehabilitated by tungsten inert gas and plasma dressing | 10.1016/j.matdes.2011.06.051 | Ramalho, Armando L.; Ferreira, Jose A. M.; Branco, Carlos A. G. M. | MATERIALS & DESIGN | 2011 | WOS:000294373500006 | Medium strength steel, ST 52-3 DIN 17100 | - | 384 | 555 | 22.5 | Covered electrode weld metal | - | 690 | 770 | 15 | TIG dressing (Fatigue loading is applied to the welded specimens until large and deep cracks are generated, followed by repair using TIG re-melting) | T-Joint | Covered electrode process | - | - | - | - | - | - | T-Joint specimens with 70 mm width and 270 mm length | 12.5 | Three-point bending | - | - | 0 | 7 | Servo-hydraulic Instron machine (model 1341) | - | Load control | - | Weld toe
806 | Fatigue behaviour of T welded joints rehabilitated by tungsten inert gas and plasma dressing | 10.1016/j.matdes.2011.06.051 | Ramalho, Armando L.; Ferreira, Jose A. M.; Branco, Carlos A. G. M. | MATERIALS & DESIGN | 2011 | WOS:000294373500006 | Medium strength steel, ST 52-3 DIN 17100 | - | 384 | 555 | 22.5 | Covered electrode weld metal | - | 690 | 770 | 15 | plasma dressing (Fatigue loading is applied to the welded specimens until large and deep cracks are generated, followed by repair using Plasma re-melting) | T-Joint | Covered electrode process | - | - | - | - | - | - | T-Joint specimens with 70 mm width and 270 mm length | 12.5 | Three-point bending | - | - | 0 | 7 | Servo-hydraulic Instron machine (model 1341) | - | Load control | - | Weld toe
807 | A novel method for improving fatigue life of friction stir spot welded joints using localized plasticity | 10.1016/j.matdes.2013.07.098 | Hassanifard, Soran; Mohammadpour, Masoud; Rashid, Hossein Ahmadi | MATERIALS & DESIGN | 2014 | WOS:000326805500119 | Aluminum alloy 7075-T6 | 71 | 469 | 578 | 33 | Aluminum alloy 7075-T6 | 71 | 469 | 578 | 33 | - | Lap-shear joint | Friction Stir Spot Welding (FSSW) | - | - | 0.3167 | - | - | Compressive residual stresses induced by cold expansion | Lap-shear specimen | 2 | Tensile-shear fatigue testing | 25 | Air | 0.1 | 10 | Zwick/Amsler 250 kN fatigue test machine | JIS Z 3138 | Load-controlled | - | Nugget fracture, crack propagation in thickness, button plug nugget fracture
808 | A novel method for improving fatigue life of friction stir spot welded joints using localized plasticity | 10.1016/j.matdes.2013.07.098 | Hassanifard, Soran; Mohammadpour, Masoud; Rashid, Hossein Ahmadi | MATERIALS & DESIGN | 2014 | WOS:000326805500119 | Aluminum alloy 7075-T6 | 71 | 469 | 578 | 33 | Aluminum alloy 7075-T6 | 71 | 469 | 578 | 33 | Cold expansion (3.3% level) | Lap-shear joint | Friction Stir Spot Welding (FSSW) | - | - | 0.3167 | - | - | Compressive residual stresses induced by cold expansion | Lap-shear specimen | 2 | Tensile-shear fatigue testing | 25 | Air | 0.1 | 10 | Zwick/Amsler 250 kN fatigue test machine | JIS Z 3138 | Load-controlled | - | Nugget fracture, crack propagation in thickness, button plug nugget fracture
809 | An experimental investigation of fatigue behavior and deformation of double spot friction welded joints | 10.1016/j.matdes.2014.01.028 | Mohammadpour, Masoud; Hassanifard, Soran; Amini, Ali; Reshadi, Farshid | MATERIALS & DESIGN | 2014 | WOS:000331838800085 | 7075-T6 aluminum alloy | 71 | 469 | 578 | 33 | - | - | - | - | - | - | Double Spot Friction Welded Joint | Spot Friction Welding (SFW) | - | - | 0.317 | - | - | - | Double SFW joint (sheet) | 2 | Axial | - | - | 0.1 | 10 | Instron 8801 servo-hydraulic fatigue machine | ASTM E466 | Load | - | -
810 | A fatigue life prediction method for coke drum base, weld, and HAZ materials from tensile properties | 10.1016/j.matdes.2014.06.056 | Chen, Jie; Xia, Zihui | MATERIALS & DESIGN | 2014 | WOS:000340949300070 | SA 387 Gr. 11 Class 2 | 196.59 | 426.9 | 555.7 | 23.93 | SA 387 Gr. 11 Class 2 | 186.1 | 458.4 | 545.8 | 18.50 | Post-weld heat treatment (PWHT) | - | - | - | - | - | - | - | - | Uniaxial tensile test specimen | - | Low-cycle fatigue (LCF) | 250 | High-temperature material test system | - | - | Servo-controlled hydraulic MTS machine | ASTM E21-09 | Strain-controlled | - | -
811 | Effects of mechanical heterogeneity on the tensile and fatigue behaviours in a laser-arc hybrid welded aluminium alloy joint | 10.1016/j.matdes.2014.08.050 | He, Chao; Huang, Chongxiang; Liu, Yongjie; Li, Jiukai; Wang, Qingyuan | MATERIALS & DESIGN | 2015 | WOS:000345520000037 | 1A80 aluminium | - | - | - | - | 4043 filler wire | - | - | - | - | - | - | YAG-MIG hybrid welding | 17.9 | 120 | 3000 | - | - | - | Full-size transverse fatigue specimen | 2 | Axial | Room temperature | - | 0.1 | 50 | 450N electromagnetic machine | - | Force-controlled loading mode | - | HAZ
812 | Effects of mechanical heterogeneity on the tensile and fatigue behaviours in a laser-arc hybrid welded aluminium alloy joint | 10.1016/j.matdes.2014.08.050 | He, Chao; Huang, Chongxiang; Liu, Yongjie; Li, Jiukai; Wang, Qingyuan | MATERIALS & DESIGN | 2015 | WOS:000345520000037 | 1A80 aluminium | - | - | - | - | 4043 filler wire | - | - | - | - | - | - | YAG-MIG hybrid welding | 17.9 | 120 | 3000 | - | - | - | Full-size transverse fatigue specimen | 2 | Axial | Room temperature | - | 0.1 | 50 | 450N electromagnetic machine | - | Force-controlled loading mode | - | FZ
813 | Microstructure and mechanical behavior in dissimilar 13Cr/2205 stainless steel welded pipes | 10.1016/j.matdes.2015.07.017 | Bettahar, K.; Bouabdallah, M.; Badji, R.; Gaceb, M.; Kahloun, C.; Bacroix, B. | MATERIALS & DESIGN | 2015 | WOS:000364585000028 | 13% Cr SMSS and 2205 DSS | 215, 202 | 600, 520 | 705, 750 | 17.5, 30 | ER 2507 Super Duplex Stainless Steel (SDSS) | 231 | 650 | 820 | 23 | - | Multipass weld joint | TIG welding | - | - | - | - | - | - | Conical and cylindrical specimens | 11 | Rotating bending fatigue | 25 | - | -1 | 50 | Universal rotating bending machine | Eurocode3 | Stress | - | Weld metal (WM)
814 | Bond strength and bonding interface of Ni/Al dissimilar joint by spot forge-welding | 10.1016/j.matlet.2021.130080 | Yamagishi, Hideki | MATERIALS LETTERS | 2021 | WOS:000664033000034 | Pure Ni (NW2201) and Al alloy (A5083) | - | 178, 160 | 415, 306 | 46, 23 | - | - | - | - | - | Annealing at 500 °C for 60 s | Spot forge-welding | Spot forge-welding | - | - | - | 405 | - | - | Sheet | 1 | Axial | - | - | - | 20 | Hydraulic servo fatigue tester | - | Stress-controlled | - | Base material (Al alloy)
815 | Bond strength and bonding interface of Ni/Al dissimilar joint by spot forge-welding | 10.1016/j.matlet.2021.130080 | Yamagishi, Hideki | MATERIALS LETTERS | 2021 | WOS:000664033000034 | Pure Ni (NW2201) and Al alloy (A5083) | - | 178, 160 | 415, 306 | 46, 23 | - | - | - | - | - | Annealing at 500 °C for 60 s | Spot forge-welding | Spot forge-welding | - | - | - | 405 | - | - | Sheet | 1 | Axial | - | - | - | 20 | Hydraulic servo fatigue tester | - | Stress-controlled | - | Base material (Plug Al alloy)
816 | Study on high-cycle fatigue properties of 9 %Ni steel joints welded by GTAW and SAW using nickel-based alloy | 10.1016/j.matlet.2024.136166 | Cai, Xiaotao; Qi, Yanchang; Wang, Hu; Wei, Jinshan; Ma, Chengyong; Ge, Qilu | MATERIALS LETTERS | 2024 | WOS:001202693300001 | 9% Ni steel | - | - | - | - | ERNiCrMo-4 filler wire | - | - | - | - | - | X-type groove configuration | GTAW (Gas Tungsten Arc Welding) | 14.5 | 200 | 2 | 23–100 | Argon flow rate of 20 L/min for GTAW | - | Standard | 20 | Axial (uniaxial pull-pull loading) | -196 | - | 0.1 | 15 | MTS Landmark servo-hydraulic test system | ISO 1099:2017 | Stress | - | -
817 | Study on high-cycle fatigue properties of 9 %Ni steel joints welded by GTAW and SAW using nickel-based alloy | 10.1016/j.matlet.2024.136166 | Cai, Xiaotao; Qi, Yanchang; Wang, Hu; Wei, Jinshan; Ma, Chengyong; Ge, Qilu | MATERIALS LETTERS | 2024 | WOS:001202693300001 | 9% Ni steel | - | - | - | - | ERNiCrMo-4 filler wire | - | - | - | - | - | X-type groove configuration | SAW (Submerged Arc Welding) | 28 | 280 | 5.33 | 23–100 | - | - | Standard | 20 | Axial (uniaxial pull-pull loading) | -196 | - | 0.1 | 15 | MTS Landmark servo-hydraulic test system | ISO 1099:2017 | Stress | - | -
818 | Study on high-cycle fatigue properties of 9 %Ni steel joints welded by GTAW and SAW using nickel-based alloy | 10.1016/j.matlet.2024.136166 | Cai, Xiaotao; Qi, Yanchang; Wang, Hu; Wei, Jinshan; Ma, Chengyong; Ge, Qilu | MATERIALS LETTERS | 2024 | WOS:001202693300001 | 9% Ni steel | - | - | - | - | ERNiCrMo-4 filler wire | - | - | - | - | - | X-type groove configuration | GTAW (Gas Tungsten Arc Welding) | 14.5 | 200 | 2 | 23–100 | Argon flow rate of 20 L/min for GTAW | - | Standard | 20 | Axial (uniaxial pull-pull loading) | 23 | - | 0.1 | 100 | MTS Landmark servo-hydraulic test system | ISO 1099:2017 | Stress | - | -
819 | Study on high-cycle fatigue properties of 9 %Ni steel joints welded by GTAW and SAW using nickel-based alloy | 10.1016/j.matlet.2024.136166 | Cai, Xiaotao; Qi, Yanchang; Wang, Hu; Wei, Jinshan; Ma, Chengyong; Ge, Qilu | MATERIALS LETTERS | 2024 | WOS:001202693300001 | 9% Ni steel | - | - | - | - | ERNiCrMo-4 filler wire | - | - | - | - | - | X-type groove configuration | SAW (Submerged Arc Welding) | 28 | 280 | 5.33 | 23–100 | - | - | Standard | 20 | Axial (uniaxial pull-pull loading) | 23 | - | 0.1 | 100 | MTS Landmark servo-hydraulic test system | ISO 1099:2017 | Stress | - | -
820 | Experimental study on hardness and fatigue behavior in joining of AA5083 and AA6063 by friction stir welding | 10.1016/j.matpr.2019.07.535 | Kumar, Sanjay; Srivastava, Ashish Kumar; Singh, Rakesh Kumar; Dwivedi, Shashi Prakash | MATERIALS TODAY-PROCEEDINGS | 2020 | WOS:000540743300018 | AA5083 and AA6063 | - | - | - | - | AA5083 and AA6063 | - | - | - | - | - | Butt Joint | Friction Stir Welding (FSW) | - | - | 0.33 | - | - | - | Dog bone | 6 | Axial | - | - | -1 | - | Mechatronic Control System, Model-MRCH C.S./FTM | - | Load | - | Weld
821 | Ultrasonic spot welding of Al/Mg alloys: A state-of-the-art review | 10.1016/j.matpr.2020.02.829 | Pati, Pravat Ranjan; Satpathy, Mantra Prasad; Pattanaik, Ashutosh; Mohapatra, Sambit Kumar; Mishra, Swayam Bikash | MATERIALS TODAY-PROCEEDINGS | 2020 | WOS:000603600500012 | AA5052 Al alloy and AZ31B Mg alloy | - | - | - | - | AA5052 Al alloy and AZ31B Mg alloy | - | - | - | - | - | Lap Joint | Ultrasonic Spot Welding (USW) | - | - | - | - | - | - | Lap shear specimen | - | Axial fatigue | - | - | - | - | - | - | Load | - | Weld interface
822 | Ultrasonic spot welding of Al/Mg alloys: A state-of-the-art review | 10.1016/j.matpr.2020.02.829 | Pati, Pravat Ranjan; Satpathy, Mantra Prasad; Pattanaik, Ashutosh; Mohapatra, Sambit Kumar; Mishra, Swayam Bikash | MATERIALS TODAY-PROCEEDINGS | 2020 | WOS:000603600500012 | AA5052 Al alloy and AZ31B Mg alloy | - | - | - | - | AA5052 Al alloy and AZ31B Mg alloy | - | - | - | - | - | Lap Joint | Ultrasonic spot weld bonding (USWB) | - | - | - | - | - | - | Lap shear specimen | - | Axial fatigue | - | - | - | - | - | - | Load | - | Weld interface
823 | Effect of beam oscillation on fatigue life of Ti-6Al-4V electron beam weldments | 10.1016/j.msea.2007.03.040 | Babu, N. Kishore; Raman, S. Ganesh Sundara; Murthy, C. V. Srinivasa; Reddy, G. Madhusudhan | MATERIALS SCIENCE AND ENGINEERING A-STRUCTURAL MATERIALS PROPERTIES MICROSTRUCTURE AND PROCESSING | 2007 | WOS:000250168000017 | Ti–6Al–4V alloy | - | 899 | 978 | 15 | Ti–6Al–4V alloy | - | 992 | 1087 | 9 | - | Bead-on-plate (autogenous full-penetration) | Electron beam welding (EBW) | - | 0.036 | - | - | - | - | Hourglass type | 3 | Axial fatigue test | 25 | - | 0.1 | - | Servo hydraulic testing machine | - | Load-controlled | - | -
824 | Effect of beam oscillation on fatigue life of Ti-6Al-4V electron beam weldments | 10.1016/j.msea.2007.03.040 | Babu, N. Kishore; Raman, S. Ganesh Sundara; Murthy, C. V. Srinivasa; Reddy, G. Madhusudhan | MATERIALS SCIENCE AND ENGINEERING A-STRUCTURAL MATERIALS PROPERTIES MICROSTRUCTURE AND PROCESSING | 2007 | WOS:000250168000017 | Ti–6Al–4V alloy | - | 899 | 978 | 15 | Ti–6Al–4V alloy | - | 951 | 1060 | 10 | - | Bead-on-plate (autogenous full-penetration) | Electron beam welding (EBW) | 55000 | 0.058 | 25 | - | - | - | Hourglass type | 3 | Axial fatigue test | 25 | - | 0.1 | - | Servo hydraulic testing machine | - | Load-controlled | - | -
825 | Effect of beam oscillation on fatigue life of Ti-6Al-4V electron beam weldments | 10.1016/j.msea.2007.03.040 | Babu, N. Kishore; Raman, S. Ganesh Sundara; Murthy, C. V. Srinivasa; Reddy, G. Madhusudhan | MATERIALS SCIENCE AND ENGINEERING A-STRUCTURAL MATERIALS PROPERTIES MICROSTRUCTURE AND PROCESSING | 2007 | WOS:000250168000017 | Ti–6Al–4V alloy | - | 899 | 978 | 15 | Ti–6Al–4V alloy | - | 992 | 1087 | 9 | Post-weld heat treatment (PWHT) at 700°C for 3 hours, furnace cooling | Bead-on-plate (autogenous full-penetration) | Electron beam welding (EBW) | - | 0.036 | - | - | - | - | Hourglass type | 3 | Axial fatigue test | 25 | - | 0.1 | - | Servo hydraulic testing machine | - | Load-controlled | - | -
826 | Effect of beam oscillation on fatigue life of Ti-6Al-4V electron beam weldments | 10.1016/j.msea.2007.03.040 | Babu, N. Kishore; Raman, S. Ganesh Sundara; Murthy, C. V. Srinivasa; Reddy, G. Madhusudhan | MATERIALS SCIENCE AND ENGINEERING A-STRUCTURAL MATERIALS PROPERTIES MICROSTRUCTURE AND PROCESSING | 2007 | WOS:000250168000017 | Ti–6Al–4V alloy | - | 899 | 978 | 15 | Ti–6Al–4V alloy | - | 951 | 1060 | 10 | Post-weld heat treatment (PWHT) at 700°C for 3 hours, furnace cooling | Bead-on-plate (autogenous full-penetration) | Electron beam welding (EBW) | 55000 | 0.058 | 25 | - | - | - | Hourglass type | 3 | Axial fatigue test | 25 | - | 0.1 | - | Servo hydraulic testing machine | - | Load-controlled | - | -
827 | Effect of beam oscillation on fatigue life of Ti-6Al-4V electron beam weldments | 10.1016/j.msea.2007.03.040 | Babu, N. Kishore; Raman, S. Ganesh Sundara; Murthy, C. V. Srinivasa; Reddy, G. Madhusudhan | MATERIALS SCIENCE AND ENGINEERING A-STRUCTURAL MATERIALS PROPERTIES MICROSTRUCTURE AND PROCESSING | 2007 | WOS:000250168000017 | Ti–6Al–4V alloy | - | 899 | 978 | 15 | Ti–6Al–4V alloy | - | 992 | 1087 | 9 | Post-weld heat treatment (PWHT) at 900°C for 3 hours, furnace cooling | Bead-on-plate (autogenous full-penetration) | Electron beam welding (EBW) | - | 0.036 | - | - | - | - | Hourglass type | 3 | Axial fatigue test | 25 | - | 0.1 | - | Servo hydraulic testing machine | - | Load-controlled | - | -
828 | Effect of beam oscillation on fatigue life of Ti-6Al-4V electron beam weldments | 10.1016/j.msea.2007.03.040 | Babu, N. Kishore; Raman, S. Ganesh Sundara; Murthy, C. V. Srinivasa; Reddy, G. Madhusudhan | MATERIALS SCIENCE AND ENGINEERING A-STRUCTURAL MATERIALS PROPERTIES MICROSTRUCTURE AND PROCESSING | 2007 | WOS:000250168000017 | Ti–6Al–4V alloy | - | 899 | 978 | 15 | Ti–6Al–4V alloy | - | 951 | 1060 | 10 | Post-weld heat treatment (PWHT) at 900°C for 3 hours, furnace cooling | Bead-on-plate (autogenous full-penetration) | Electron beam welding (EBW) | 55000 | 0.058 | 25 | - | - | - | Hourglass type | 3 | Axial fatigue test | 25 | - | 0.1 | - | Servo hydraulic testing machine | - | Load-controlled | - | -
829 | Research on fatigue behavior evaluation and fatigue fracture mechanisms of cruciform welded joints | 10.1016/j.msea.2011.08.037 | Fan, J. L.; Guo, X. L.; Wu, C. W.; Zhao, Y. G. | MATERIALS SCIENCE AND ENGINEERING A-STRUCTURAL MATERIALS PROPERTIES MICROSTRUCTURE AND PROCESSING | 2011 | WOS:000296676800016 | Martensite stainless steel 630 (ASTM AISI standards) | - | 1080 | 1309 | - | - | - | - | - | - | Postweld heat treatment (solution treatment, thermal refining treatment, aging treatment) | Cruciform welded joint | Manual arc welding | - | - | - | - | - | Eliminated by postweld heat treatment | Cruciform welded joint | - | Axial fatigue test | 25 | - | - | 15 | MTS810 system (100 kN capacity) | - | Stress | - | Weld toe
830 | Assessment of fatigue life and crack growth resistance of friction stir welded AISI 409M ferritic stainless steel joints | 10.1016/j.msea.2012.01.071 | Lakshminarayanan, A. K.; Balasubramanian, V. | MATERIALS SCIENCE AND ENGINEERING A-STRUCTURAL MATERIALS PROPERTIES MICROSTRUCTURE AND PROCESSING | 2012 | WOS:000302047300021 | AISI 409M ferritic stainless steel | - | 364 | 536 | 31 | AISI 409M ferritic stainless steel | - | 610 | 906 | 28 | Annealing (after cold rolling at 720°C) | Butt Joint | Friction Stir Welding (FSW) | - | - | 1.5 | - | - | Longitudinal: +120 MPa; Transverse: -30 MPa | Hourglass type (smooth) | 4 | Axial fatigue test | - | - | 0.1 | 15 | Servo hydraulic fatigue testing machine (Instron, Model 8801) | ASTM E467-08, ASTM E647-09 | Load control | - | Weld toe, weld root
831 | Assessment of fatigue life and crack growth resistance of friction stir welded AISI 409M ferritic stainless steel joints | 10.1016/j.msea.2012.01.071 | Lakshminarayanan, A. K.; Balasubramanian, V. | MATERIALS SCIENCE AND ENGINEERING A-STRUCTURAL MATERIALS PROPERTIES MICROSTRUCTURE AND PROCESSING | 2012 | WOS:000302047300021 | AISI 409M ferritic stainless steel | - | 364 | 536 | 31 | AISI 409M ferritic stainless steel | - | 610 | 906 | 28 | Annealing (after cold rolling at 720°C) | Butt Joint | Friction Stir Welding (FSW) | - | - | 1.5 | - | - | Longitudinal: +120 MPa; Transverse: -30 MPa | Notched specimens | 4 | Axial fatigue test | - | - | 0.1 | 15 | Servo hydraulic fatigue testing machine (Instron, Model 8801) | ASTM E467-08, ASTM E647-09 | Load control | 1.23 | Weld toe, weld root
832 | Microstructural evolution and mechanical properties of friction-stir-welded Al-Mg-Si joint | 10.1016/j.msea.2013.11.074 | Morita, Tatsuro; Yamanaka, Mikio | MATERIALS SCIENCE AND ENGINEERING A-STRUCTURAL MATERIALS PROPERTIES MICROSTRUCTURE AND PROCESSING | 2014 | WOS:000331773300025 | JIS A6N01S-T5 aluminum alloy | 68 | 235 | 258 | 11 | JIS A6N01S-T5 aluminum alloy | 67 | 124 | 209 | 7 | - | Butt joint | Friction stir welding (FSW) | - | - | - | - | - | - | standard | 6 | Plane-bending fatigue test | 25 | Air | -1 | 25 | - | - | Stress | - | -
833 | Microstructure characteristics and temperature-dependent high cycle fatigue behavior of advanced 9% Cr/CrMoV dissimilarly welded joint | 10.1016/j.msea.2014.07.067 | Wu, Qingjun; Lu, Fenggui; Cui, Haichao; Ding, Yuming; Liu, Xia; Gao, Yulai | MATERIALS SCIENCE AND ENGINEERING A-STRUCTURAL MATERIALS PROPERTIES MICROSTRUCTURE AND PROCESSING | 2014 | WOS:000343336400013 | Advanced 9% Cr and CrMoV steels | - | - | - | - | 2CrMoV | - | - | - | - | Post-weld heat treatment (PWHT) at 560°C for 30 hours | Butt joint | Narrow-gap submerged arc welding (NG-SAW) | 30 | 500 | 10 | - | - | Relieved by PWHT | Round bar | 150 | Axial (pull-push) | 25 | - | -1 | 100 | - | ASTM E466-07 | Stress-controlled | - | -
834 | Microstructure characteristics and temperature-dependent high cycle fatigue behavior of advanced 9% Cr/CrMoV dissimilarly welded joint | 10.1016/j.msea.2014.07.067 | Wu, Qingjun; Lu, Fenggui; Cui, Haichao; Ding, Yuming; Liu, Xia; Gao, Yulai | MATERIALS SCIENCE AND ENGINEERING A-STRUCTURAL MATERIALS PROPERTIES MICROSTRUCTURE AND PROCESSING | 2014 | WOS:000343336400013 | Advanced 9% Cr and CrMoV steels | - | - | - | - | 2CrMoV | - | - | - | - | Post-weld heat treatment (PWHT) at 560°C for 30 hours | Butt joint | Narrow-gap submerged arc welding (NG-SAW) | 30 | 500 | 10 | - | - | Relieved by PWHT | Round bar | 150 | Axial (pull-push) | 400 | - | -1 | 100 | - | ASTM E466-07 | Stress-controlled | - | -
835 | Microstructure characteristics and temperature-dependent high cycle fatigue behavior of advanced 9% Cr/CrMoV dissimilarly welded joint | 10.1016/j.msea.2014.07.067 | Wu, Qingjun; Lu, Fenggui; Cui, Haichao; Ding, Yuming; Liu, Xia; Gao, Yulai | MATERIALS SCIENCE AND ENGINEERING A-STRUCTURAL MATERIALS PROPERTIES MICROSTRUCTURE AND PROCESSING | 2014 | WOS:000343336400013 | Advanced 9% Cr and CrMoV steels | - | - | - | - | 2CrMoV | - | - | - | - | Post-weld heat treatment (PWHT) at 560°C for 30 hours | Butt joint | Narrow-gap submerged arc welding (NG-SAW) | 30 | 500 | 10 | - | - | Relieved by PWHT | Round bar | 150 | Axial (pull-push) | 470 | - | -1 | 100 | - | ASTM E466-07 | Stress-controlled | - | -
836 | Microstructural evolution and mechanical properties of electron beam welded dissimilar titanium alloy joints | 10.1016/j.msea.2017.05.028 | Wang, S. Q.; Li, W. Y.; Jing, K.; Zhang, X. Y.; Chen, D. L. | MATERIALS SCIENCE AND ENGINEERING A-STRUCTURAL MATERIALS PROPERTIES MICROSTRUCTURE AND PROCESSING | 2017 | WOS:000403517400028 | Ti-6Al-4V (TC4), Ti-5Al-4Mo-4Cr-2Sn-2Zr (Ti17) | - | 815, 1076 | 865, 1127 | 9.6, 7.4 | - | - | 917 | 966 | 6.2 | - | Butt Joint | Electron Beam Welding (EBW) | 60000 | 0.068 | 9 | - | Vacuum | - | Sheet | 1 | Axial | 25 | Air | 0.1 | 50 | Instron 8801 Servo-Hydraulic Testing System | - | Load | - | -
837 | Microstructural evolution and mechanical properties of electron beam welded dissimilar titanium alloy joints | 10.1016/j.msea.2017.05.028 | Wang, S. Q.; Li, W. Y.; Jing, K.; Zhang, X. Y.; Chen, D. L. | MATERIALS SCIENCE AND ENGINEERING A-STRUCTURAL MATERIALS PROPERTIES MICROSTRUCTURE AND PROCESSING | 2017 | WOS:000403517400028 | Ti-6Al-4V (TC4), BT9 | - | 815, 895 | 865, 969 | 9.6, 7.9 | - | - | 852 | 899 | 7.6 | - | Butt Joint | Electron Beam Welding (EBW) | 60000 | 0.068 | 9 | - | Vacuum | - | Sheet | 1 | Axial | 25 | Air | 0.1 | 50 | Instron 8801 Servo-Hydraulic Testing System | - | Load | - | -
838 | Microstructure characterization and mechanism of fatigue crack initiation near pores for 6005A CMT welded joint | 10.1016/j.msea.2017.09.029 | Liu, Haobo; Yang, Shanglei; Xie, Chaojie; Zhang, Qi; Cao, Yaming | MATERIALS SCIENCE AND ENGINEERING A-STRUCTURAL MATERIALS PROPERTIES MICROSTRUCTURE AND PROCESSING | 2017 | WOS:000414108200004 | 6005A aluminum alloy | - | - | - | - | ER4043 filler metal | - | - | - | - | - | Butt Joint | CMT (Cold Metal Transfer) | 17.8 | 94 | 6 | - | Pure argon protective gas | - | Standard fatigue test specimen | 3 | Axial | 25 | - | 0.1 | 55 | - | - | Stress | - | Weld zone
839 | High cycle fatigue and fracture behaviors of CrMoV/NiCrMoV dissimilar rotor welded joint at 280 ¡ãC | 10.1016/j.msea.2020.139473 | Wang, Wen-Ke; Liu, Yan; Guo, Yang; Xu, Zhen-Zhen; Zhong, Jie; Zhang, Jian-Xun | MATERIALS SCIENCE AND ENGINEERING A-STRUCTURAL MATERIALS PROPERTIES MICROSTRUCTURE AND PROCESSING | 2020 | WOS:000541737900044 | 30Cr1Mo1V (BM-1) and 30Cr2Ni4MoV (BM-2) steels | - | - | - | - | - | - | - | - | - | Post-weld heat treatment (PWHT) at 670 °C for 8 h (buttering layer) and localized PWHT at 590 °C for 8 h (weld metal) | Dissimilar metal welded joint (DMWJ) | Submerged Arc Welding (SAW) and Tungsten Inert Gas (TIG) welding | 28–32 | 400–500 | 6–8 | 200–300 | - | Eliminated by PWHT | Hourglass-shaped specimen (ASTM E466-07) | 98 | Axial fatigue test | 280 | - | −1 | 120 | - | ASTM E466-07 | Stress-controlled | - | -
840 | Biaxial tension-torsion fatigue properties of A588 steel weld joint for high-speed train bogie | 10.1016/j.msea.2023.144634 | Chen, Jian-Zhi; Zhang, Bin; Song, Zhu-Man; Zhang, Guang-Ping | MATERIALS SCIENCE AND ENGINEERING A-STRUCTURAL MATERIALS PROPERTIES MICROSTRUCTURE AND PROCESSING | 2023 | WOS:000978767400001 | A588 steel | - | - | 520 | 46.98 | ER70S-6 filler wire | - | - | 537.49 | 25.91 | Electropolishing (perchloric acid solution) | Butt Joint | Shielded Gas Metal Arc Welding (GMAW) | - | - | - | - | - | Compressive residual stress in BMZ (-180.7 MPa), HAZ (-250.5 MPa), and WMZ (-125.5 MPa) | Wide plate | 12 | Biaxial tension-torsion fatigue | 25 | - | 1.0 | 15 | Instron E10000 | ISO 12107:2003 | Stress control | - | Weld toe (boundary between BMZ and HAZ)
841 | Biaxial tension-torsion fatigue properties of A588 steel weld joint for high-speed train bogie | 10.1016/j.msea.2023.144634 | Chen, Jian-Zhi; Zhang, Bin; Song, Zhu-Man; Zhang, Guang-Ping | MATERIALS SCIENCE AND ENGINEERING A-STRUCTURAL MATERIALS PROPERTIES MICROSTRUCTURE AND PROCESSING | 2023 | WOS:000978767400001 | A588 steel | - | - | 520 | 46.98 | ER70S-6 filler wire | - | - | 537.49 | 25.91 | Electropolishing (perchloric acid solution) | Butt Joint | Shielded Gas Metal Arc Welding (GMAW) | - | - | - | - | - | Compressive residual stress in BMZ (-180.7 MPa), HAZ (-250.5 MPa), and WMZ (-125.5 MPa) | Wide plate | 12 | Biaxial tension-torsion fatigue | 25 | - | 1.0 | 15 | Instron E10000 | ISO 12107:2003 | Stress control | - | weld metal zone (WMZ)
842 | On reinforcing the friction stir weld joints of AA5086-H116 using the plasma spray coatings | 10.1016/j.msea.2024.146578 | Choudhary, Sumit; Gaur, Vidit | MATERIALS SCIENCE AND ENGINEERING A-STRUCTURAL MATERIALS PROPERTIES MICROSTRUCTURE AND PROCESSING | 2024 | WOS:001236366800001 | AA5086-H116 | - | - | 292 | 32 | AA5086-H116 with Al2O3 reinforcement | - | - | 317 | 19 | Plasma spray coating (Al2O3-RDP) | Butt Joint | Friction Stir Welding (FSW) | - | - | 0.25 | 60 | Ambient | - | Standard | 5 | Axial (load-controlled cyclic tests) | 25 | - | -1 | 20 | MTS fatigue machine | ASTM E8/E8M | Load-controlled | - | -
843 | On reinforcing the friction stir weld joints of AA5086-H116 using the plasma spray coatings | 10.1016/j.msea.2024.146578 | Choudhary, Sumit; Gaur, Vidit | MATERIALS SCIENCE AND ENGINEERING A-STRUCTURAL MATERIALS PROPERTIES MICROSTRUCTURE AND PROCESSING | 2024 | WOS:001236366800001 | AA5086-H116 | - | - | 292 | 32 | AA5086-H116 with Al2O3 reinforcement | - | - | 268 | - | - | Butt Joint | Friction Stir Welding (FSW) | - | - | 0.25 | 60 | Ambient | - | Standard | 5 | Axial (load-controlled cyclic tests) | 25 | - | -1 | 20 | MTS fatigue machine | ASTM E8/E8M | Load-controlled | - | -
844 | On reinforcing the friction stir weld joints of AA5086-H116 using the plasma spray coatings | 10.1016/j.msea.2024.146578 | Choudhary, Sumit; Gaur, Vidit | MATERIALS SCIENCE AND ENGINEERING A-STRUCTURAL MATERIALS PROPERTIES MICROSTRUCTURE AND PROCESSING | 2024 | WOS:001236366800001 | AA5086-H116 | - | - | 292 | 32 | AA5086-H116 with Al2O3 reinforcement | - | - | 279 | - | Plasma spray coating (Al2O3-RSP) | Butt Joint | Friction Stir Welding (FSW) | - | - | 0.25 | 60 | Ambient | - | Standard | 5 | Axial (load-controlled cyclic tests) | 25 | - | -1 | 20 | MTS fatigue machine | ASTM E8/E8M (for tensile testing, fatigue testing standard not explicitly mentioned) | Load-controlled | - | -
845 | Low cycle fatigue of welded joints: new experimental approach | 10.1016/j.nucengdes.2003.06.016 | Madi, Y; Matheron, P; Recho, N; Mongabure, P | NUCLEAR ENGINEERING AND DESIGN | 2004 | WOS:000189284000016 | 316L austenitic stainless steel (AFNOR grade: Z2 CND 17-12) | - | - | - | - | 16% Cr–8% Ni–2% Mo | - | - | - | - | - | Butt Joint | Manual Metal Arc (MMA) welding | - | - | - | - | - | - | Butt-welded pipe | - | Low Cycle Fatigue (LCF), Axial | - | Static laboratory air | -1 | - | Instron servo-hydraulic test equipment | - | Strain control | - | -
846 | Real weld geometry determining mechanical properties of high power laser welded medium plates | 10.1016/j.optlastec.2017.11.047 | Liu, Sang; Mi, Gaoyang; Yan, Fei; Wang, Chunming; Li, Peigen | OPTICS AND LASER TECHNOLOGY | 2018 | WOS:000424723200015 | AISI 201 stainless steel | - | - | - | - | AISI 201 stainless steel (autogenous weld) | - | - | - | - | - | Butt Joint (nail-shaped) | Laser welding | - | - | 40 | - | Industrially pure argon shielding gas (20 L/min flow rate) | - | Mini-sample | 6 | Low-cycle fatigue (tension-tension mode) | 25 | Air | 0.1 | 10 | Electro-servohydraulic machine | - | Stress | - | -
847 | Real weld geometry determining mechanical properties of high power laser welded medium plates | 10.1016/j.optlastec.2017.11.047 | Liu, Sang; Mi, Gaoyang; Yan, Fei; Wang, Chunming; Li, Peigen | OPTICS AND LASER TECHNOLOGY | 2018 | WOS:000424723200015 | AISI 201 stainless steel | - | - | - | - | AISI 201 stainless steel (autogenous weld) | - | - | - | - | - | Butt Joint (wedge-shaped) | Laser welding | - | - | 15 | - | Industrially pure argon shielding gas (20 L/min flow rate) | - | Mini-sample | 6 | Low-cycle fatigue (tension-tension mode) | 25 | Air | 0.1 | 10 | Electro-servohydraulic machine | - | Stress | - | -
848 | Real weld geometry determining mechanical properties of high power laser welded medium plates | 10.1016/j.optlastec.2017.11.047 | Liu, Sang; Mi, Gaoyang; Yan, Fei; Wang, Chunming; Li, Peigen | OPTICS AND LASER TECHNOLOGY | 2018 | WOS:000424723200015 | AISI 201 stainless steel | - | - | - | - | AISI 201 stainless steel (autogenous weld) | - | - | - | - | - | Butt Joint (peanut-shaped) | Laser welding | - | - | 15 | - | Industrially pure argon shielding gas (20 L/min flow rate) | - | Mini-sample | 6 | Low-cycle fatigue (tension-tension mode) | 25 | Air | 0.1 | 10 | Electro-servohydraulic machine | - | Stress | - | -
849 | Multiaxial low cycle fatigue assessment of notch specimens for 10CrNi3MoV steel and its welds | 10.1016/j.prostr.2020.10.025 | Song, Wei; Liu, Xuesong; Xu, Jie; Fan, Yu; Berto, Filippo | 1ST VIRTUAL EUROPEAN CONFERENCE ON FRACTURE - VECF1 | 2020 | WOS:000632387500025 | 10CrNi3MoV high strength steel | - | - | - | - | Undermatched welds | - | - | - | - | - | - | Wire-electrode method | - | - | - | - | - | - | Notch specimens | 16 | Multiaxial | - | - | -1 | 5-10 | MTS 809 hydraulic cylinders | - | Force-controlled | - | Notch tip
850 | Opportunities and partial problems of HFMI implementation in design of welded structures of rail vehicles | 10.1016/j.prostr.2022.12.096 | Kepka, Miloslav, Jr.; Kepka, Miloslav; Tittel, Jan | 23 EUROPEAN CONFERENCE ON FRACTURE, ECF23 | 2022 | WOS:001248864600099 | S235JR | - | 235 | - | - | - | - | - | - | - | HFMI (High Frequency Mechanical Impact) treatment | T-Joint | Double-sided fillet weld | - | - | - | - | - | Adjusted by HFMI treatment | T-welded joint | 15 | Bending | - | - | 0 | - | - | - | - | - | Fillet weld edge
851 | Opportunities and partial problems of HFMI implementation in design of welded structures of rail vehicles | 10.1016/j.prostr.2022.12.096 | Kepka, Miloslav, Jr.; Kepka, Miloslav; Tittel, Jan | 23 EUROPEAN CONFERENCE ON FRACTURE, ECF23 | 2022 | WOS:001248864600099 | S235JR | - | 235 | - | - | - | - | - | - | - | - | T-Joint | Double-sided fillet weld | - | - | - | - | - | - | T-welded joint | 15 | Bending | - | - | 0 | - | - | - | - | - | Fillet weld edge
852 | Opportunities and partial problems of HFMI implementation in design of welded structures of rail vehicles | 10.1016/j.prostr.2022.12.096 | Kepka, Miloslav, Jr.; Kepka, Miloslav; Tittel, Jan | 23 EUROPEAN CONFERENCE ON FRACTURE, ECF23 | 2022 | WOS:001248864600099 | S460MC | - | 460 | - | - | - | - | - | - | - | HFMI (High Frequency Mechanical Impact) treatment | T-Joint | Double-sided fillet weld | - | - | - | - | - | Adjusted by HFMI treatment | T-welded joint | 15 | Bending | - | - | 0 | - | - | - | - | - | Fillet weld edge
853 | Opportunities and partial problems of HFMI implementation in design of welded structures of rail vehicles | 10.1016/j.prostr.2022.12.096 | Kepka, Miloslav, Jr.; Kepka, Miloslav; Tittel, Jan | 23 EUROPEAN CONFERENCE ON FRACTURE, ECF23 | 2022 | WOS:001248864600099 | S460MC | - | 460 | - | - | - | - | - | - | - | - | T-Joint | Double-sided fillet weld | - | - | - | - | - | - | T-welded joint | 15 | Bending | - | - | 0 | - | - | - | - | - | Fillet weld edge
854 | Stress intensity factor solutions and fatigue estimation for dual phase and low-carbon steel spot weld | 10.1016/j.tafmec.2018.06.003 | Long, Haiqiang; Hu, Yumei; Jin, Xiaoqing | THEORETICAL AND APPLIED FRACTURE MECHANICS | 2018 | WOS:000441485500036 | Low carbon steel (DC01), Advanced high strength steel (DP590) | 203, 213 | 240, 455 | 342, 678 | 34, 31 | - | - | - | - | - | - | Lap-shear joint | Resistance spot welding | - | - | - | - | - | - | Lap-shear specimen | 1.2, 1.5 | Tensile-shear fatigue test | - | - | 0.1 | - | - | - | Load-controlled | - | Weld toe
855 | Application of local fatigue approaches on corroded welded joints with consideration of weld geometry and residual stresses | 10.1016/j.tafmec.2023.104215 | Shojai, Sulaiman; Broemer, Tim; Ghafoori, Elyas; Schaumann, Peter | THEORETICAL AND APPLIED FRACTURE MECHANICS | 2024 | WOS:001140233800001 | S 355 ML structural steel | - | 421 | 493 | 35 | - | - | - | - | - | - | Butt joint | Submerged Arc Welding (SAW) | - | - | - | - | - | 230 MPa | Butt-welded | 12 | Axial fatigue tests | - | - | 0.1 | 8–10 | Servo-hydraulic fatigue testing machine | - | - | - | Weld toe
856 | Application of local fatigue approaches on corroded welded joints with consideration of weld geometry and residual stresses | 10.1016/j.tafmec.2023.104215 | Shojai, Sulaiman; Broemer, Tim; Ghafoori, Elyas; Schaumann, Peter | THEORETICAL AND APPLIED FRACTURE MECHANICS | 2024 | WOS:001140233800001 | S 355 ML structural steel | - | 421 | 493 | 35 | - | - | - | - | - | Clean blasting | Butt joint | Submerged Arc Welding (SAW) | - | - | - | - | - | -20 MPa | Butt-welded | 12 | Axial fatigue tests | - | - | 0.1 | 8–10 | Servo-hydraulic fatigue testing machine | - | - | - | Weld toe
857 | Application of local fatigue approaches on corroded welded joints with consideration of weld geometry and residual stresses | 10.1016/j.tafmec.2023.104215 | Shojai, Sulaiman; Broemer, Tim; Ghafoori, Elyas; Schaumann, Peter | THEORETICAL AND APPLIED FRACTURE MECHANICS | 2024 | WOS:001140233800001 | S 355 ML structural steel | - | 421 | 493 | 35 | - | - | - | - | - | Clean blasting, Neutral Salt Spray (NSS) test for corrosion exposure | Butt joint | Submerged Arc Welding (SAW) | - | - | - | - | - | 40 MPa | Butt-welded | 12 | Axial fatigue tests | - | - | 0.1 | 8–10 | Servo-hydraulic fatigue testing machine | - | - | - | Weld toe
858 | Application of local fatigue approaches on corroded welded joints with consideration of weld geometry and residual stresses | 10.1016/j.tafmec.2023.104215 | Shojai, Sulaiman; Broemer, Tim; Ghafoori, Elyas; Schaumann, Peter | THEORETICAL AND APPLIED FRACTURE MECHANICS | 2024 | WOS:001140233800001 | S 355 ML structural steel | - | 421 | 493 | 35 | - | - | - | - | - | - | Fillet joint (K) | Gas Metal Arc Welding (GMAW) | - | - | - | - | - | 230 | fillet-welded specimens | 12 | Axial fatigue tests | - | - | 0.1 | 8–10 | Servo-hydraulic fatigue testing machine | - | - | - | Weld toe
859 | Application of local fatigue approaches on corroded welded joints with consideration of weld geometry and residual stresses | 10.1016/j.tafmec.2023.104215 | Shojai, Sulaiman; Broemer, Tim; Ghafoori, Elyas; Schaumann, Peter | THEORETICAL AND APPLIED FRACTURE MECHANICS | 2024 | WOS:001140233800001 | S 355 ML structural steel | - | 421 | 493 | 35 | - | - | - | - | - | Clean blasting | Fillet joint (K) | Gas Metal Arc Welding (GMAW) | - | - | - | - | - | -20 MPa | fillet-welded specimens | 12 | Axial fatigue tests | - | - | 0.1 | 8–10 | Servo-hydraulic fatigue testing machine | - | - | - | Weld toe
860 | Application of local fatigue approaches on corroded welded joints with consideration of weld geometry and residual stresses | 10.1016/j.tafmec.2023.104215 | Shojai, Sulaiman; Broemer, Tim; Ghafoori, Elyas; Schaumann, Peter | THEORETICAL AND APPLIED FRACTURE MECHANICS | 2024 | WOS:001140233800001 | S 355 ML structural steel | - | 421 | 493 | 35 | - | - | - | - | - | Clean blasting, Neutral Salt Spray (NSS) test (ISO 9227) for corrosion exposure | Fillet joint (K) | Gas Metal Arc Welding (GMAW) | - | - | - | - | - | 40 MPa | fillet-welded specimens | 12 | Axial fatigue tests | - | - | 0.1 | 8–10 | Servo-hydraulic fatigue testing machine | - | - | - | Weld toe
861 | Experimental study on repair of fatigue cracks at welded web gusset joint using CFRP strips | 10.1016/j.tws.2008.10.016 | Nakamura, Hitoshi; Jiang, Wei; Suzuki, Hiroyuki; Maeda, Ken-ichi; Irube, Takao | THIN-WALLED STRUCTURES | 2009 | WOS:000269473600006 | Steel (JIS SM400A) | 204.5 | 293 | 453 | 23 | - | - | - | - | - | - | T-Joint | - | - | - | - | - | - | - | Wide plate | 9 | Axial | - | - | - | 2 | Electro-hydraulic servo actuator | - | Load | - | Weld toe
862 | Experimental study on fatigue behavior of butt-welded thin-walled steel plates strengthened using CFRP sheets | 10.1016/j.tws.2019.106471 | Tong, Lewei; Yu, Qitong; Zhao, Xiao-Ling | THIN-WALLED STRUCTURES | 2020 | WOS:000514750100002 | Mild carbon steel Q345B | 206 | 355 | 500 | 25 | Mild carbon steel Q345B | 206 | 355 | 500 | 25 | - | Butt joint | CO2 gas-shielded welding | - | - | - | - | - | - | Butt-welded thin-walled steel plate | 10 | Axial fatigue testing | 25 | Ambient humidity (30%) | 0.1 | 20 | MTS Landmark 370.25 servo hydraulic fatigue testing machine | GB/T 3075-2008 | Load control | 1.183 | HAZ
863 | Experimental study on fatigue behavior of butt-welded thin-walled steel plates strengthened using CFRP sheets | 10.1016/j.tws.2019.106471 | Tong, Lewei; Yu, Qitong; Zhao, Xiao-Ling | THIN-WALLED STRUCTURES | 2020 | WOS:000514750100002 | Mild carbon steel Q345B | 206 | 355 | 500 | 25 | Mild carbon steel Q345B | 206 | 355 | 500 | 25 | one layer of CFRP strip (double sides) | Butt joint | CO2 gas-shielded welding | - | - | - | - | - | - | Butt-welded thin-walled steel plate | 10 | Axial fatigue testing | 25 | Ambient humidity (30%) | 0.1 | 20 | MTS Landmark 370.25 servo hydraulic fatigue testing machine | GB/T 3075-2008 | Load control | 1.136 | HAZ
864 | Experimental study on fatigue behavior of butt-welded thin-walled steel plates strengthened using CFRP sheets | 10.1016/j.tws.2019.106471 | Tong, Lewei; Yu, Qitong; Zhao, Xiao-Ling | THIN-WALLED STRUCTURES | 2020 | WOS:000514750100002 | Mild carbon steel Q345B | 206 | 355 | 500 | 25 | Mild carbon steel Q345B | 206 | 355 | 500 | 25 | three layer of CFRP strip (double sides) | Butt joint | CO2 gas-shielded welding | - | - | - | - | - | - | Butt-welded thin-walled steel plate | 10 | Axial fatigue testing | 25 | Ambient humidity (30%) | 0.1 | 20 | MTS Landmark 370.25 servo hydraulic fatigue testing machine | GB/T 3075-2008 | Load control | 1.008 | HAZ
865 | Experimental study on fatigue behavior of butt-welded thin-walled steel plates strengthened using CFRP sheets | 10.1016/j.tws.2019.106471 | Tong, Lewei; Yu, Qitong; Zhao, Xiao-Ling | THIN-WALLED STRUCTURES | 2020 | WOS:000514750100002 | Mild carbon steel Q345B | 206 | 355 | 500 | 25 | Mild carbon steel Q345B | 206 | 355 | 500 | 25 | one layer of CFRP strip (single sides) | Butt joint | CO2 gas-shielded welding | - | - | - | - | - | - | Butt-welded thin-walled steel plate | 10 | Axial fatigue testing | 25 | Ambient humidity (30%) | 0.1 | 20 | MTS Landmark 370.25 servo hydraulic fatigue testing machine | GB/T 3075-2008 | Load control | 1.142 | HAZ
866 | Fatigue of friction stir welds in aluminium alloys that contain root flaws | 10.1016/S0142-1123(03)00060-4 | Dickerson, TL; Przydatek, J | INTERNATIONAL JOURNAL OF FATIGUE | 2003 | WOS:000186843200009 | AA5083-O | - | 124 | 275 | 24 | AA5083-O | - | 126 | 273 | 16 | - | Butt Joint | Friction Stir Welding (FSW) | - | - | 2.33 | - | - | -3 N/mm² | Full-thickness strip specimens, 20 mm wide | 6–7 | Axial | 25 | Air | 0.1 | 170 | Resonance fatigue test machine | - | Load | - | Weld root
867 | Fatigue of friction stir welds in aluminium alloys that contain root flaws | 10.1016/S0142-1123(03)00060-4 | Dickerson, TL; Przydatek, J | INTERNATIONAL JOURNAL OF FATIGUE | 2003 | WOS:000186843200009 | AA6082-T6 | - | 317 | 331 | 12 | AA6082-T6 | - | 142 | 223 | 4.5 | - | Butt Joint | Friction Stir Welding (FSW) | - | - | 3.6 | - | - | 13 N/mm² | Full-thickness strip specimens, 20 mm wide | 6–7 | Axial | 25 | Air | 0.1 | 170 | Resonance fatigue test machine | - | Load | - | Weld root
868 | Fatigue of friction stir welds in aluminium alloys that contain root flaws | 10.1016/S0142-1123(03)00060-4 | Dickerson, TL; Przydatek, J | INTERNATIONAL JOURNAL OF FATIGUE | 2003 | WOS:000186843200009 | AA5083-H321 | - | 249 | 336 | 16 | AA5083-H321 | - | 163 | 241 | 4.2 | - | Butt Joint | Friction Stir Welding (FSW) | - | - | 1.5 | - | - | 2 N/mm² | Full-thickness strip specimens, 20 mm wide | 6–7 | Axial | 25 | Air | 0.1 | 170 | Resonance fatigue test machine | - | Load | - | Weld root
869 | Fatigue of friction stir welds in aluminium alloys that contain root flaws | 10.1016/S0142-1123(03)00060-4 | Dickerson, TL; Przydatek, J | INTERNATIONAL JOURNAL OF FATIGUE | 2003 | WOS:000186843200009 | AA5083-H321 | - | 249 | 336 | 16 | AA5083-H321 | - | 163 | 241 | 4.2 | - | Butt Joint | Friction Stir Welding (FSW) | - | - | 1.5 | - | - | 2 N/mm² | Full-thickness strip specimens, 20 mm wide | 6–7 | Axial | 25 | Air | 0.4 | 170 | Resonance fatigue test machine | - | Load | - | Weld root
870 | Hot-spot stress evaluation of fatigue in welded structural connections supported by finite element analysis | 10.1016/S0142-1123(99)00119-X | Savaidis, G; Vormwald, M | INTERNATIONAL JOURNAL OF FATIGUE | 2000 | WOS:000085454100001 | - | - | - | - | - | - | - | - | - | - | - | Butt and fillet welds | - | - | - | - | - | - | - | Full-scale welded joints | 5 | bending | - | - | - | - | - | Eurocode and IIW | Stress | - | Weld root
871 | Hot-spot stress evaluation of fatigue in welded structural connections supported by finite element analysis | 10.1016/S0142-1123(99)00119-X | Savaidis, G; Vormwald, M | INTERNATIONAL JOURNAL OF FATIGUE | 2000 | WOS:000085454100001 | - | - | - | - | - | - | - | - | - | - | - | Butt and fillet welds | - | - | - | - | - | - | - | Full-scale welded joints | 5 | bending | - | - | - | - | - | Eurocode and IIW | Stress | - | weld transition zone (wtz)
872 | Hot-spot stress evaluation of fatigue in welded structural connections supported by finite element analysis | 10.1016/S0142-1123(99)00119-X | Savaidis, G; Vormwald, M | INTERNATIONAL JOURNAL OF FATIGUE | 2000 | WOS:000085454100001 | - | - | - | - | - | - | - | - | - | - | - | Butt and fillet welds | - | - | - | - | - | - | - | Full-scale welded joints | 5 | Axial (tension) | - | - | - | - | - | Eurocode and IIW | Stress | - | Weld root
873 | Hot-spot stress evaluation of fatigue in welded structural connections supported by finite element analysis | 10.1016/S0142-1123(99)00119-X | Savaidis, G; Vormwald, M | INTERNATIONAL JOURNAL OF FATIGUE | 2000 | WOS:000085454100001 | - | - | - | - | - | - | - | - | - | - | - | Butt and fillet welds | - | - | - | - | - | - | - | Full-scale welded joints | 5 | Axial (tension) | - | - | - | - | - | Eurocode and IIW | Stress | - | weld transition zone (wtz)
874 | Low cycle fatigue strength assessment of butt and fillet weld connections | 10.1016/S0143-974X(03)00137-8 | Sleczka, L | JOURNAL OF CONSTRUCTIONAL STEEL RESEARCH | 2004 | WOS:000188738500024 | Steel grades ST3S (S235) and 18G2A (S355) | - | 215, 305 | - | - | - | - | - | - | - | - | Butt Joint | Manual Arc Welding | - | - | - | - | - | - | Full-scale | - | Axial | - | - | 0 | - | - | - | Stress | - | -
875 | Micro-crack growth behavior in weldments of a nickel-base superalloy under biaxial low-cycle fatigue at high temperature | 10.1016/S1566-1369(03)80005-5 | Isobe, N; Sakurai, S | BIAXIAL/MULTIAXIAL FATIGUE AND FRACTURE | 2003 | WOS:000183431300004 | Hastelloy-X | - | 382 | 764 | 52.1 | Hastelloy-X | - | 415 | 753 | 40.0 | - | Axial welded joints | TIG welding | - | - | - | - | - | - | Tubular (hollow cylindrical) | 2 | Biaxial low-cycle fatigue (tensile-torsional combined) | 700 | High temperature | - | - | - | - | - | - | Weld metal and base metal (grain boundaries)
876 | Micro-crack growth behavior in weldments of a nickel-base superalloy under biaxial low-cycle fatigue at high temperature | 10.1016/S1566-1369(03)80005-5 | Isobe, N; Sakurai, S | BIAXIAL/MULTIAXIAL FATIGUE AND FRACTURE | 2003 | WOS:000183431300004 | Hastelloy-X | - | 382 | 764 | 52.1 | Hastelloy-X | - | 415 | 753 | 40.0 | - | circumferential welded joints | TIG welding | - | - | - | - | - | - | Tubular (hollow cylindrical) | 2 | Biaxial low-cycle fatigue (tensile-torsional combined) | 700 | High temperature | - | - | - | - | - | - | Weld metal and base metal (grain boundaries)
877 | Full and partial compression fatigue tests on welded specimens of steel St 52-3. Effects of the stress ratio on the probabilistic fatigue life estimation | 10.1016/j.apples.2022.100091 | Caiza, Paul Dario Toasa; Sire, Stephane; Ummenhofer, Thomas; Uematsu, Yoshihiko | APPLICATIONS IN ENGINEERING SCIENCE | 2022 | WOS:001026305700004 | Steel ST 52-3. | - | 406 | 579 | 27 | Electrode type E 43 22R(C)3 according to DIN 1913 | - | - | - | - | - | Double side longitudinal stiffener with non-load carrying fillet | Manual arc welding | - | - | - | - | Horizontal position | - | Small-scale specimens with longitudinal stiffener and non-load carrying fillet welds. | 3.5 | Axial loading | - | - | 0 | 6 ,33 | Servo hydraulic machine and resonance-testing machine | Eurocode EN-1993-1-9 | Stress-controlled | - | -
878 | Full and partial compression fatigue tests on welded specimens of steel St 52-3. Effects of the stress ratio on the probabilistic fatigue life estimation | 10.1016/j.apples.2022.100091 | Caiza, Paul Dario Toasa; Sire, Stephane; Ummenhofer, Thomas; Uematsu, Yoshihiko | APPLICATIONS IN ENGINEERING SCIENCE | 2022 | WOS:001026305700004 | Steel ST 52-3. | - | 406 | 579 | 27 | Electrode type E 43 22R(C)3 according to DIN 1913 | - | - | - | - | - | Double side longitudinal stiffener with non-load carrying fillet | Manual arc welding | - | - | - | - | Horizontal position | - | Small-scale specimens with longitudinal stiffener and non-load carrying fillet welds. | 3.5 | Axial loading | - | - | -1 | 6 ,33 | Servo hydraulic machine and resonance-testing machine | Eurocode EN-1993-1-9 | Stress-controlled | - | -
879 | Full and partial compression fatigue tests on welded specimens of steel St 52-3. Effects of the stress ratio on the probabilistic fatigue life estimation | 10.1016/j.apples.2022.100091 | Caiza, Paul Dario Toasa; Sire, Stephane; Ummenhofer, Thomas; Uematsu, Yoshihiko | APPLICATIONS IN ENGINEERING SCIENCE | 2022 | WOS:001026305700004 | Steel ST 52-3. | - | 406 | 579 | 27 | Electrode type E 43 22R(C)3 according to DIN 1913 | - | - | - | - | - | Double side longitudinal stiffener with non-load carrying fillet | Manual arc welding | - | - | - | - | Horizontal position | - | Small-scale specimens with longitudinal stiffener and non-load carrying fillet welds. | 3.5 | Axial loading | - | - | -3 | 6 ,33 | Servo hydraulic machine and resonance-testing machine | Eurocode EN-1993-1-9 | Stress-controlled | - | -
880 | Full and partial compression fatigue tests on welded specimens of steel St 52-3. Effects of the stress ratio on the probabilistic fatigue life estimation | 10.1016/j.apples.2022.100091 | Caiza, Paul Dario Toasa; Sire, Stephane; Ummenhofer, Thomas; Uematsu, Yoshihiko | APPLICATIONS IN ENGINEERING SCIENCE | 2022 | WOS:001026305700004 | Steel ST 52-3. | - | 406 | 579 | 27 | Electrode type E 43 22R(C)3 according to DIN 1913 | - | - | - | - | - | Double side longitudinal stiffener with non-load carrying fillet | Manual arc welding | - | - | - | - | Horizontal position | - | Small-scale specimens with longitudinal stiffener and non-load carrying fillet welds. | 3.5 | Axial loading | - | - | -∞ | 6 ,33 | Servo hydraulic machine and resonance-testing machine | Eurocode EN-1993-1-9 | Stress-controlled | - | -
881 | Fatigue life of the welding seam of a tracked vehicle body structure evaluated using the structural stress method | 10.1016/j.engfailanal.2020.105102 | Bao, Ke; Zhang, Qing; Liu, Yue; Dai, Jin | ENGINEERING FAILURE ANALYSIS | 2021 | WOS:000604255100004 | 22SiMn2TiB | 206 | - | 1537 | - | Austenitic stainless-steel welding wire (HCR21Ni10Mn7Mo) | 206 | - | 790 | - | - | T-Joint | Arc welding | 22 | 160–220 | - | - | Argon protective gas (15–20 L/min) | - | Cantilever beam | - | Axial | - | - | - | 0.10 | MTS-370.10 electrohydraulic servo tension–torsion fatigue testing machine | - | Strain control | - | Weld toe
882 | Low cycle fatigue properties of a 9-12% Cr martensitic steel welded joint with Ni-based weld metal based on a local strain approach | 10.1016/j.engfailanal.2022.106347 | Xu, Zhenzhen; Zhang, Jianxun; Zhu, Bo | ENGINEERING FAILURE ANALYSIS | 2022 | WOS:000803806900002 | 12Cr10Co3W2Mo (9–12% Cr martensitic steel) | - | 620 | - | 15 | Ni-based alloy (ERNiCr-1 electrode) | - | 410 | - | 38 | Post-weld heat treatment at 1030 K for 8 h, cooled in air | Double U-groove with a groove angle of 30° | Tungsten Inert Gas (TIG), Shielded Metal Arc Welding (SMAW) | 28–31 | 150 | 4.17–4.67 | 216.85 | - | - | Smooth specimens and hourglass specimens | - | Low cycle fatigue (LCF) | 25 | - | -1 | - | - | - | Axial strain | - | -
883 | Study on fatigue properties with composite waveform and variable amplitude of TC21 titanium alloy pulsed laser-arc hybrid welded joints | 10.1016/j.engfailanal.2024.108797 | Su, Rui; Li, Haizhou; Wang, Shaoyang; Wang, Dirui; Guo, Jinquan; Li, Shengbo; Chen, Hui | ENGINEERING FAILURE ANALYSIS | 2024 | WOS:001301114600001 | TC21 titanium alloy | - | - | - | - | TC4 titanium alloy welding wire | - | - | - | - | - | Butt Joint | Laser-MIG hybrid welding | - | - | 13.0 | - | Argon gas protection (40 L/min) | - | Standard | 18 | Axial | - | - | 0.1 | 5 | DLC-10 electronic servo fatigue testing machine | - | Stress | - | Weld metal (WM)
884 | Fatigue analysis of marine welded joints by means of DIC and IR images during static and fatigue tests | 10.1016/j.engfracmech.2017.06.012 | Corigliano, P.; Epasto, G.; Guglielmino, E.; Risitano, G. | ENGINEERING FRACTURE MECHANICS | 2017 | WOS:000413575100004 | S355 structural steel | - | - | - | - | - | - | - | - | - | Welds overfill removed | Butt Joint | Metal Active Gas (MAG) welding | - | - | - | - | - | - | Dog bone | 5 | Axial | - | - | 0.1 | 20 | Servo-hydraulic load machine (Instron 8854) | - | Stress | - | -
885 | The effect of laser shock peening on very high cycle fatigue properties of laser welded 2A60 aluminum alloy joints | 10.1016/j.engfracmech.2023.109537 | Wen, Feijuan; Long, Zhang; Xing, Zhiguo; Liu, Xin; Huang, Xinjing; Zhou, Lei | ENGINEERING FRACTURE MECHANICS | 2023 | WOS:001055221900001 | 2A60 Aluminum Alloy | - | 220 | 370 | - | ER4043 Welding Wire | - | - | - | - | - | Butt Joint | Laser Welding | - | - | 5 | - | - | Average residual tensile stress of 148 MPa | Ultrasonic Fatigue | - | Ultrasonic Fatigue Test | - | Ethanol Cooling | - | 20000 | Ultrasonic Fatigue Test System | - | Stress | - | Weld toe, Weld root
886 | The effect of laser shock peening on very high cycle fatigue properties of laser welded 2A60 aluminum alloy joints | 10.1016/j.engfracmech.2023.109537 | Wen, Feijuan; Long, Zhang; Xing, Zhiguo; Liu, Xin; Huang, Xinjing; Zhou, Lei | ENGINEERING FRACTURE MECHANICS | 2023 | WOS:001055221900001 | 2A60 Aluminum Alloy | - | 220 | 370 | - | ER4043 Welding Wire | - | - | - | - | - | Butt Joint | Laser Welding with obvious defects | - | - | 5 | - | - | Average residual tensile stress of 148 MPa | Ultrasonic Fatigue | - | Ultrasonic Fatigue Test | - | Ethanol Cooling | - | 20000 | Ultrasonic Fatigue Test System | - | Stress | - | Weld toe, Weld root
887 | The effect of laser shock peening on very high cycle fatigue properties of laser welded 2A60 aluminum alloy joints | 10.1016/j.engfracmech.2023.109537 | Wen, Feijuan; Long, Zhang; Xing, Zhiguo; Liu, Xin; Huang, Xinjing; Zhou, Lei | ENGINEERING FRACTURE MECHANICS | 2023 | WOS:001055221900001 | 2A60 Aluminum Alloy | - | 220 | 370 | - | ER4043 Welding Wire | - | - | - | - | Laser Shock Peening (LSP) | Butt Joint | Laser Welding | - | - | 5 | - | - | Average residual compressive stress of -368 MPa | Ultrasonic Fatigue | - | Ultrasonic Fatigue Test | - | Ethanol Cooling | - | 20000 | Ultrasonic Fatigue Test System | - | Stress | - | Weld toe, Weld root
888 | Fatigue life assessment of Q345 steel fillet welded joints with competitive failure modes | 10.1016/j.engfracmech.2024.109913 | Weng, Shuo; Meng, Chao; Deng, Jiahui; Zhao, Lihui; Pei, Xianjun; Zhu, Mingliang | ENGINEERING FRACTURE MECHANICS | 2024 | WOS:001178585700001 | Q345 steel | - | - | - | - | - | - | - | - | - | - | Fillet joint | - | - | - | - | - | - | - | L-shaped specimen | 16, 14 | Axial | - | - | -0.5 | 3 | - | - | Force-controlled | - | Attached plate
889 | Fatigue life assessment of Q345 steel fillet welded joints with competitive failure modes | 10.1016/j.engfracmech.2024.109913 | Weng, Shuo; Meng, Chao; Deng, Jiahui; Zhao, Lihui; Pei, Xianjun; Zhu, Mingliang | ENGINEERING FRACTURE MECHANICS | 2024 | WOS:001178585700001 | Q345 steel | - | - | - | - | - | - | - | - | - | - | Fillet joint | - | - | - | - | - | - | - | L-shaped specimen | 16, 14 | Axial | - | - | -0.5 | 3 | - | - | Force-controlled | - | Base plate
890 | Machine Learning-Assisted probabilistic fatigue evaluation of Rib-to-Deck joints in orthotropic steel decks | 10.1016/j.engstruct.2022.114496 | Heng, Junlin; Zheng, Kaifeng; Feng, Xiaoyang; Veljkovic, Milan; Zhou, Zhixiang | ENGINEERING STRUCTURES | 2022 | WOS:000817858000002 | Q345QD | 206 | 345 | 490 | 20 | ER50-6 | 206 | 432 | 573 | 31 | - | Rib-to-Deck Joint with conventional U-rib | Submerged-Arc Welding | 29 | 290 | 6.33 | - | Assembly welding with electrical discharge machining | - | Wide plate | 16 (deck plate), 8 (trapezoidal rib) | Axial | 25 | - | 0.3 | 4 | MTS Servo-Hydraulic Machine | - | Load | - | Weld toe on the bottom of the deck
891 | Machine Learning-Assisted probabilistic fatigue evaluation of Rib-to-Deck joints in orthotropic steel decks | 10.1016/j.engstruct.2022.114496 | Heng, Junlin; Zheng, Kaifeng; Feng, Xiaoyang; Veljkovic, Milan; Zhou, Zhixiang | ENGINEERING STRUCTURES | 2022 | WOS:000817858000002 | Q345QD | 206 | 345 | 490 | 20 | ER50-6 | 206 | 432 | 573 | 31 | - | Rib-to-Deck Joint with thickened edge rib | Submerged-Arc Welding | 29 | 290 | 6.33 | - | Assembly welding with electrical discharge machining | - | Wide plate | 16 (deck plate), 12 (thickened edge rib) | Axial | 25 | - | 0.3 | 4 | MTS Servo-Hydraulic Machine | - | Load | - | Weld toe on the bottom of the deck
892 | Local and structural multiaxial stress states in welded joints under fatigue loading | 10.1016/j.ijfatigue.2005.08.009 | Susmel, L; Tovo, R | INTERNATIONAL JOURNAL OF FATIGUE | 2006 | WOS:000236436400015 | S355 (structural steel) | - | - | - | - | S355 | - | - | - | - | - | Butt Joint | Gas Metal Arc Welding (GMAW) | - | - | - | - | - | - | Round bar | - | Axial | - | - | 0.1 | - | - | - | Stress | - | Weld toe
893 | Local and structural multiaxial stress states in welded joints under fatigue loading | 10.1016/j.ijfatigue.2005.08.009 | Susmel, L; Tovo, R | INTERNATIONAL JOURNAL OF FATIGUE | 2006 | WOS:000236436400015 | S355 (structural steel) | - | - | - | - | S355 | - | - | - | - | - | T-Joint | Gas Metal Arc Welding (GMAW) | - | - | - | - | - | - | Tubular | - | Axial | - | - | 0.1 | - | - | - | Stress | - | Weld toe
894 | Static and fatigue analysis of three types of aluminium box-stiffener/web frame connections | 10.1016/j.ijfatigue.2006.11.014 | Ye, Naiquan; Moan, Torgeir | INTERNATIONAL JOURNAL OF FATIGUE | 2007 | WOS:000247651300004 | Alloy 6082 (T6 heat treatment) and Alloy 5083 (H116 tempered) | - | 291, 250.8 | 322, 335.3 | 12, 15.27 | AlMg4.5Mn alloy (filler metal) | - | - | - | - | - | Fillet weld | Pulsed MIG | - | - | 8.33 | - | - | - | Box-stiffener/web frame connections | - | Four-point bending | 25 | Ambient | 0.44 | 5 | Computer-controlled servo hydraulic testing machine | Eurocode 9 | Load | 1.43 | Weld toe
895 | Static and fatigue analysis of three types of aluminium box-stiffener/web frame connections | 10.1016/j.ijfatigue.2006.11.014 | Ye, Naiquan; Moan, Torgeir | INTERNATIONAL JOURNAL OF FATIGUE | 2007 | WOS:000247651300004 | Alloy 6082 (T6 heat treatment) and Alloy 5083 (H116 tempered) | - | 291, 250.8 | 322, 335.3 | 12, 15.27 | AlMg4.5Mn alloy (filler metal) | - | - | - | - | - | Fillet weld | Pulsed MIG | - | - | 8.33 | - | - | - | Box-stiffener/web frame connections | - | Four-point bending | 25 | Ambient | 0.44 | 5 | Computer-controlled servo hydraulic testing machine | Eurocode 9 | Load | 1.28 | Weld toe
896 | Static and fatigue analysis of three types of aluminium box-stiffener/web frame connections | 10.1016/j.ijfatigue.2006.11.014 | Ye, Naiquan; Moan, Torgeir | INTERNATIONAL JOURNAL OF FATIGUE | 2007 | WOS:000247651300004 | Alloy 6082 (T6 heat treatment) and Alloy 5083 (H116 tempered) | - | 291,250.8 | 322, 335.3 | 12, 15.27 | AlMg4.5Mn alloy (filler metal) | - | - | - | - | - | Fillet weld | Pulsed MIG | - | - | 8.33 | - | - | - | Box-stiffener/web frame connections | - | Four-point bending | 25 | Ambient | 0.44 | 5 | Computer-controlled servo hydraulic testing machine | Eurocode 9 | Load | 1.53 | Weld toe
897 | Fatigue assessment of arc welded automotive components using local stress approaches: Application to a track control arm | 10.1016/j.ijfatigue.2011.02.001 | Hanssen, Ekke; Vogt, Martin; Dilger, Klaus | INTERNATIONAL JOURNAL OF FATIGUE | 2012 | WOS:000295947100007 | DD13/1.0335 (DIN EN 10111) and S460MC/1.0982 (DIN EN 10149-2) | 210 | - | - | - | - | 210 | - | - | - | - | overlap joint | MAG welding process | - | - | - | - | - | Low residual stresses | Sheet | 3.0(DD13/1.0335), 7.0(S460MC/1.0982) | bending | - | - | -1 | - | - | IIW recommendations | Stress | - | -
898 | Fatigue assessment of arc welded automotive components using local stress approaches: Application to a track control arm | 10.1016/j.ijfatigue.2011.02.001 | Hanssen, Ekke; Vogt, Martin; Dilger, Klaus | INTERNATIONAL JOURNAL OF FATIGUE | 2012 | WOS:000295947100007 | DD13/1.0335 (DIN EN 10111) and S460MC/1.0982 (DIN EN 10149-2) | 210 | - | - | - | - | 210 | - | - | - | - | overlap joint | MAG welding process | - | - | - | - | - | Low residual stresses | Sheet | 3.0(DD13/1.0335), 7.0(S460MC/1.0982) | bending | - | - | 0 | - | - | IIW recommendations | Stress | - | -
899 | Fatigue assessment of arc welded automotive components using local stress approaches: Application to a track control arm | 10.1016/j.ijfatigue.2011.02.001 | Hanssen, Ekke; Vogt, Martin; Dilger, Klaus | INTERNATIONAL JOURNAL OF FATIGUE | 2012 | WOS:000295947100007 | DD13/1.0335 (DIN EN 10111) and S460MC/1.0982 (DIN EN 10149-2) | 210 | - | - | - | - | 210 | - | - | - | - | overlap joint | MAG welding process | - | - | - | - | - | Low residual stresses | Sheet | 3.0(DD13/1.0335), 7.0(S460MC/1.0982) | tension | - | - | - | - | - | IIW recommendations | Stress | - | Weld toe
900 | Fatigue assessment of arc welded automotive components using local stress approaches: Application to a track control arm | 10.1016/j.ijfatigue.2011.02.001 | Hanssen, Ekke; Vogt, Martin; Dilger, Klaus | INTERNATIONAL JOURNAL OF FATIGUE | 2012 | WOS:000295947100007 | DD13/1.0335 (DIN EN 10111) and S460MC/1.0982 (DIN EN 10149-2) | 210 | - | - | - | - | 210 | - | - | - | - | overlap joint | MAG welding process | - | - | - | - | - | Low residual stresses | Sheet | 3.0(DD13/1.0335), 7.0(S460MC/1.0982) | tension | - | - | - | - | - | IIW recommendations | Stress | - | Weld root
901 | Fatigue strength analysis of welded joints in closed steel sections in rail vehicles | 10.1016/j.ijfatigue.2011.06.007 | Esderts, A.; Willen, J.; Kassner, M. | INTERNATIONAL JOURNAL OF FATIGUE | 2012 | WOS:000295947100012 | S355J2G3 | 210 | - | - | - | S355J2G3 | 210 | - | - | - | - | Fillet weld | MSG welding (manual) | - | - | - | - | - | Tensile residual stresses at weld toe (100–200 MPa) | Square tubular specimen, Flat specimen | 8–10 | Bending (square tubular specimen), Tension (flat specimen) | - | - | 0 | - | - | UIC 615-4 | - | - | Weld toe
902 | Fatigue strength analysis of welded joints in closed steel sections in rail vehicles | 10.1016/j.ijfatigue.2011.06.007 | Esderts, A.; Willen, J.; Kassner, M. | INTERNATIONAL JOURNAL OF FATIGUE | 2012 | WOS:000295947100012 | S355J2G3 | 210 | - | - | - | S355J2G3 | 210 | - | - | - | - | Fillet weld | MSG welding (manual) | - | - | - | - | - | Tensile residual stresses at weld toe (100–200 MPa) | Square tubular specimen, Flat specimen | 8–10 | Bending (square tubular specimen), Tension (flat specimen) | - | - | 0 | - | - | UIC 615-4 | - | - | Weld root
903 | Fatigue strength analysis of welded joints in closed steel sections in rail vehicles | 10.1016/j.ijfatigue.2011.06.007 | Esderts, A.; Willen, J.; Kassner, M. | INTERNATIONAL JOURNAL OF FATIGUE | 2012 | WOS:000295947100012 | S355J2G3 | 210 | - | - | - | S355J2G3 | 210 | - | - | - | Stress-relieving | Fillet weld | MSG welding (manual) | - | - | - | - | - | reduced by stress-relieving | Square tubular specimen, Flat specimen | 8–10 | Bending (square tubular specimen), Tension (flat specimen) | - | - | 0 | - | - | UIC 615-4 | - | - | -
904 | Fatigue strength analysis of welded joints in closed steel sections in rail vehicles | 10.1016/j.ijfatigue.2011.06.007 | Esderts, A.; Willen, J.; Kassner, M. | INTERNATIONAL JOURNAL OF FATIGUE | 2012 | WOS:000295947100012 | S355J2G3 | 210 | - | - | - | S355J2G3 | 210 | - | - | - | Stress-relieving and blast cleaned | Fillet weld | MSG welding (manual) | - | - | - | - | - | reduced by stress-relieving; compressive residual stresses introduced by blast cleaning | Square tubular specimen, Flat specimen | 8–10 | Bending (square tubular specimen), Tension (flat specimen) | - | - | 0 | - | - | UIC 615-4 | - | - | -
905 | Fatigue strength analysis of welded joints in closed steel sections in rail vehicles | 10.1016/j.ijfatigue.2011.06.007 | Esderts, A.; Willen, J.; Kassner, M. | INTERNATIONAL JOURNAL OF FATIGUE | 2012 | WOS:000295947100012 | S355J2G3 | 210 | - | - | - | S355J2G3 | 210 | - | - | - | - | Single bevel butt weld (HY weld) | MSG welding (manual) | - | - | - | - | - | - | Square tubular specimen | 10 | Bending | - | - | 0 | - | - | UIC 615-4 | - | - | -
906 | Fatigue strength analysis of welded joints in closed steel sections in rail vehicles | 10.1016/j.ijfatigue.2011.06.007 | Esderts, A.; Willen, J.; Kassner, M. | INTERNATIONAL JOURNAL OF FATIGUE | 2012 | WOS:000295947100012 | S355J2G3 | 210 | - | - | - | S355J2G3 | 210 | - | - | - | Stress-relieving | Single bevel butt weld (HY weld) | MSG welding (manual) | - | - | - | - | - | reduced by stress-relieving | Square tubular specimen | 10 | Bending | - | - | 0 | - | - | UIC 615-4 | - | - | -
907 | Fatigue strength analysis of welded joints in closed steel sections in rail vehicles | 10.1016/j.ijfatigue.2011.06.007 | Esderts, A.; Willen, J.; Kassner, M. | INTERNATIONAL JOURNAL OF FATIGUE | 2012 | WOS:000295947100012 | S355J2G3 | 210 | - | - | - | S355J2G3 | 210 | - | - | - | Stress-relieving, Blast cleaning | Single bevel butt weld (HY weld) | MSG welding (manual) | - | - | - | - | - | reduced by stress-relieving, compressive residual stresses introduced by blast cleaning | Square tubular specimen | 10 | Bending | - | - | 0 | - | - | UIC 615-4 | - | - | -
908 | Fatigue strength analysis of welded joints in closed steel sections in rail vehicles | 10.1016/j.ijfatigue.2011.06.007 | Esderts, A.; Willen, J.; Kassner, M. | INTERNATIONAL JOURNAL OF FATIGUE | 2012 | WOS:000295947100012 | S355J2G3 | 210 | - | - | - | S355J2G3 | 210 | - | - | - | - | Fillet weld | MSG welding (manual) | - | - | - | - | - | - | Flat specimen | 8 | Tension | - | - | 0 | - | - | UIC 615-4 | - | - | -
909 | Fatigue strength analysis of welded joints in closed steel sections in rail vehicles | 10.1016/j.ijfatigue.2011.06.007 | Esderts, A.; Willen, J.; Kassner, M. | INTERNATIONAL JOURNAL OF FATIGUE | 2012 | WOS:000295947100012 | S355J2G3 | 210 | - | - | - | S355J2G3 | 210 | - | - | - | - | Bevel seam weld (HV weld) | MSG welding (manual) | - | - | - | - | - | - | Flat specimen | 8 | Tension | - | - | 0 | - | - | UIC 615-4 | - | - | -
910 | Fatigue behaviour of AA6082 friction stir welds under variable loadings | 10.1016/j.ijfatigue.2011.10.001 | Costa, J. D.; Ferreira, J. A. M.; Borrego, L. P.; Abreu, L. P. | INTERNATIONAL JOURNAL OF FATIGUE | 2012 | WOS:000299911100002 | AA6082-T6 aluminium alloy | - | 307 | 330 | 10 | AA6082-T6 aluminium alloy | - | 165 | 241 | 6.8 | Solution treatment, quenching, and artificial age-hardening (T6 condition) | Butt joint | Friction Stir Welding (FSW) | - | - | 5 | - | - | - | Wide plate | 4 | Axial | 25 | - | 0 | 20–40 | Servo-hydraulic, closed-loop mechanical testing machine | - | Position control | - | tunnel defect
911 | Fatigue behaviour of AA6082 friction stir welds under variable loadings | 10.1016/j.ijfatigue.2011.10.001 | Costa, J. D.; Ferreira, J. A. M.; Borrego, L. P.; Abreu, L. P. | INTERNATIONAL JOURNAL OF FATIGUE | 2012 | WOS:000299911100002 | AA6082-T6 aluminium alloy | - | 307 | 330 | 10 | AA6082-T6 aluminium alloy | - | 165 | 241 | 6.8 | Solution treatment, quenching, and artificial age-hardening (T6 condition) | Butt joint | Friction Stir Welding (FSW) | - | - | 5 | - | - | - | Wide plate | 4 | Axial | 25 | - | 0 | 20–40 | Servo-hydraulic, closed-loop mechanical testing machine | - | Position control | - | shear lips
912 | Fatigue behaviour of AA6082 friction stir welds under variable loadings | 10.1016/j.ijfatigue.2011.10.001 | Costa, J. D.; Ferreira, J. A. M.; Borrego, L. P.; Abreu, L. P. | INTERNATIONAL JOURNAL OF FATIGUE | 2012 | WOS:000299911100002 | AA6082-T6 aluminium alloy | - | 307 | 330 | 10 | AA6082-T6 aluminium alloy | - | 165 | 241 | 6.8 | Solution treatment, quenching, and artificial age-hardening (T6 condition) | Butt joint | Friction Stir Welding (FSW) | - | - | 5 | - | - | - | Wide plate | 4 | Axial | 25 | - | -1 | 20–40 | Servo-hydraulic, closed-loop mechanical testing machine | - | Position control | - | tunnel defect
913 | Fatigue behaviour of AA6082 friction stir welds under variable loadings | 10.1016/j.ijfatigue.2011.10.001 | Costa, J. D.; Ferreira, J. A. M.; Borrego, L. P.; Abreu, L. P. | INTERNATIONAL JOURNAL OF FATIGUE | 2012 | WOS:000299911100002 | AA6082-T6 aluminium alloy | - | 307 | 330 | 10 | AA6082-T6 aluminium alloy | - | 165 | 241 | 6.8 | Solution treatment, quenching, and artificial age-hardening (T6 condition) | Butt joint | Friction Stir Welding (FSW) | - | - | 5 | - | - | - | Wide plate | 4 | Axial | 25 | - | -1 | 20–40 | Servo-hydraulic, closed-loop mechanical testing machine | - | Position control | - | shear lips
914 | 3-Dimensional observation of the interior fracture mechanism and establishment of cumulative fatigue damage evaluation on spot welded joints using 590 MPa-class steel | 10.1016/j.ijfatigue.2012.12.014 | Tanegashima, Ryota; Akebono, Hiroyuki; Kato, Masahiko; Sugeta, Atsushi | INTERNATIONAL JOURNAL OF FATIGUE | 2013 | WOS:000317554300014 | JIS SPFC590Y (high-strength steel) | - | 354 | 612 | 28 | - | - | - | - | - | - | Spot weld | Spot welding | - | - | - | - | - | - | Spot-welded joint | 0.8 | Axial | 25 | - | 0.05 | 1–30 | Servo-hydraulic testing machine (Shimadzu Corporation) | - | Constant loading conditions | - | -
915 | 3-Dimensional observation of the interior fracture mechanism and establishment of cumulative fatigue damage evaluation on spot welded joints using 590 MPa-class steel | 10.1016/j.ijfatigue.2012.12.014 | Tanegashima, Ryota; Akebono, Hiroyuki; Kato, Masahiko; Sugeta, Atsushi | INTERNATIONAL JOURNAL OF FATIGUE | 2013 | WOS:000317554300014 | JIS SPFC590Y (high-strength steel) | - | 354 | 612 | 28 | - | - | - | - | - | - | Spot weld | Spot welding | - | - | - | - | - | - | Spot-welded joint | 0.8 | Axial | 25 | - | 0.3 | 1–30 | Servo-hydraulic testing machine (Shimadzu Corporation) | - | Constant loading conditions | - | -
916 | 3-Dimensional observation of the interior fracture mechanism and establishment of cumulative fatigue damage evaluation on spot welded joints using 590 MPa-class steel | 10.1016/j.ijfatigue.2012.12.014 | Tanegashima, Ryota; Akebono, Hiroyuki; Kato, Masahiko; Sugeta, Atsushi | INTERNATIONAL JOURNAL OF FATIGUE | 2013 | WOS:000317554300014 | JIS SPFC590Y (high-strength steel) | - | 354 | 612 | 28 | - | - | - | - | - | - | Spot weld | Spot welding | - | - | - | - | - | - | Spot-welded joint | 0.8 | Axial | 25 | - | 0.5 | 1–30 | Servo-hydraulic testing machine (Shimadzu Corporation) | - | Constant loading conditions | - | -
917 | 3-Dimensional observation of the interior fracture mechanism and establishment of cumulative fatigue damage evaluation on spot welded joints using 590 MPa-class steel | 10.1016/j.ijfatigue.2012.12.014 | Tanegashima, Ryota; Akebono, Hiroyuki; Kato, Masahiko; Sugeta, Atsushi | INTERNATIONAL JOURNAL OF FATIGUE | 2013 | WOS:000317554300014 | JIS SPFC590Y (high-strength steel) | - | 354 | 612 | 28 | - | - | - | - | - | - | Spot weld | Spot welding | - | - | - | - | - | - | Spot-welded joint | 0.8 | Axial | 25 | - | 0.7 | 1–30 | Servo-hydraulic testing machine (Shimadzu Corporation) | - | Constant loading conditions | - | -
918 | Investigation on fatigue fracture behaviors of spot welded Q&P980 steel | 10.1016/j.ijfatigue.2014.03.004 | Wang, B.; Duan, Q. Q.; Yao, G.; Pang, J. C.; Li, X. W.; Wang, L.; Zhang, Z. F. | INTERNATIONAL JOURNAL OF FATIGUE | 2014 | WOS:000338622000003 | Q&P980 Steel | - | 776 | 1018 | 29.9 | - | - | - | - | - | - | Spot Weld | - | - | - | - | - | - | - | Tensile-Shear | 1.6 | Axial | - | - | 0.1 | 10-50 | Instron 8801, Instron 8871 | GB/T 15111-94 | Load | - | -
919 | Investigation on fatigue fracture behaviors of spot welded Q&P980 steel | 10.1016/j.ijfatigue.2014.03.004 | Wang, B.; Duan, Q. Q.; Yao, G.; Pang, J. C.; Li, X. W.; Wang, L.; Zhang, Z. F. | INTERNATIONAL JOURNAL OF FATIGUE | 2014 | WOS:000338622000003 | Q&P980 Steel | - | 776 | 1018 | 29.9 | - | - | - | - | - | - | Spot Weld | - | - | - | - | - | - | - | Cross-Tension | 1.6 | Axial | - | - | 0.1 | 10-50 | Instron 8801, Instron 8871 | GB/T 15111-94 | Load | - | -
920 | Fatigue crack initiation behaviors throughout friction stir welded joints in AA7075-T6 in ultrasonic fatigue | 10.1016/j.ijfatigue.2015.07.012 | He, Chao; Liu, Yongjie; Dong, Jiangfeng; Wang, Qingyuan; Wagner, Daniele; Bathias, Claude | INTERNATIONAL JOURNAL OF FATIGUE | 2015 | WOS:000362861800015 | Aluminum alloy 7075-T651 | 72 | 435.7 | 462.3 | 13.2 | Aluminum alloy 7075-T651 | - | - | - | - | - | Butt Joint | Friction Stir Welding (FSW) | - | - | 2.5 | - | - | - | Transverse sectioned specimen with semi-circular gap in Nugget Zone | 8 | Axial (tension-compression) | - | Compressive air cooling | -1 | 20000 | Ultrasonic fatigue machine (USF-2000, Shimadzu) | - | Stress | - | -
921 | Fatigue crack initiation behaviors throughout friction stir welded joints in AA7075-T6 in ultrasonic fatigue | 10.1016/j.ijfatigue.2015.07.012 | He, Chao; Liu, Yongjie; Dong, Jiangfeng; Wang, Qingyuan; Wagner, Daniele; Bathias, Claude | INTERNATIONAL JOURNAL OF FATIGUE | 2015 | WOS:000362861800015 | Aluminum alloy 7075-T651 | 72 | 435.7 | 462.3 | 13.2 | Aluminum alloy 7075-T651 | - | - | - | - | - | Butt Joint | Friction Stir Welding (FSW) | - | - | 2.5 | - | - | - | Transverse sectioned specimen with semi-circular gap in Thermo-Mechanically Affected Zone - Advancing Side | 8 | Axial (tension-compression) | - | Compressive air cooling | -1 | 20000 | Ultrasonic fatigue machine (USF-2000, Shimadzu) | - | Stress | - | -
922 | Fatigue crack initiation behaviors throughout friction stir welded joints in AA7075-T6 in ultrasonic fatigue | 10.1016/j.ijfatigue.2015.07.012 | He, Chao; Liu, Yongjie; Dong, Jiangfeng; Wang, Qingyuan; Wagner, Daniele; Bathias, Claude | INTERNATIONAL JOURNAL OF FATIGUE | 2015 | WOS:000362861800015 | Aluminum alloy 7075-T651 | 72 | 435.7 | 462.3 | 13.2 | Aluminum alloy 7075-T651 | - | - | - | - | - | Butt Joint | Friction Stir Welding (FSW) | - | - | 2.5 | - | - | - | Transverse sectioned specimen with semi-circular gap in Thermo-Mechanically Affected Zone - Retreating Side | 8 | Axial (tension-compression) | - | Compressive air cooling | -1 | 20000 | Ultrasonic fatigue machine (USF-2000, Shimadzu) | - | Stress | - | -
923 | Fatigue crack initiation behaviors throughout friction stir welded joints in AA7075-T6 in ultrasonic fatigue | 10.1016/j.ijfatigue.2015.07.012 | He, Chao; Liu, Yongjie; Dong, Jiangfeng; Wang, Qingyuan; Wagner, Daniele; Bathias, Claude | INTERNATIONAL JOURNAL OF FATIGUE | 2015 | WOS:000362861800015 | Aluminum alloy 7075-T651 | 72 | 435.7 | 462.3 | 13.2 | Aluminum alloy 7075-T651 | - | - | - | - | - | Butt Joint | Friction Stir Welding (FSW) | - | - | 2.5 | - | - | - | Transverse sectioned specimen with semi-circular gap in Heat-Affected Zone | 8 | Axial (tension-compression) | - | Compressive air cooling | -1 | 20000 | Ultrasonic fatigue machine (USF-2000, Shimadzu) | - | Stress | - | -
924 | Fatigue and fracture of friction stir linear welded dissimilar aluminum-to-magnesium alloys | 10.1016/j.ijfatigue.2015.09.033 | Rao, H. M.; Jordon, J. B.; Ghaffari, B.; Su, X.; Khosrovaneh, A. K.; Barkey, M. E.; Yuan, W.; Guo, M. | INTERNATIONAL JOURNAL OF FATIGUE | 2016 | WOS:000365366100037 | AA6022-T4 aluminum alloy (top sheet), AM60B magnesium alloy (bottom sheet) | - | - | - | - | Friction Stir Linear Welded (FSLW) joint between AA6022-T4 and AM60B | - | - | - | - | Paint baking (180°C for 30 minutes) | Lap-shear joint | Friction Stir Linear Welding (FSLW) | - | - | 1.25 | - | - | - | Lap-shear coupon | 1.5 (AA6022-T4), 3.1 (AM60B) | Axial fatigue | - | - | 0.1 | 20 | MTS servo-hydraulic load frame | - | Load control | - | Magnesium sheet
925 | Fatigue and fracture of friction stir linear welded dissimilar aluminum-to-magnesium alloys | 10.1016/j.ijfatigue.2015.09.033 | Rao, H. M.; Jordon, J. B.; Ghaffari, B.; Su, X.; Khosrovaneh, A. K.; Barkey, M. E.; Yuan, W.; Guo, M. | INTERNATIONAL JOURNAL OF FATIGUE | 2016 | WOS:000365366100037 | AA6022-T4 aluminum alloy (top sheet), AM60B magnesium alloy (bottom sheet) | - | - | - | - | Friction Stir Linear Welded (FSLW) joint between AA6022-T4 and AM60B | - | - | - | - | Paint baking (180°C for 30 minutes) | Lap-shear joint | Friction Stir Linear Welding (FSLW) | - | - | 1.25 | - | - | - | Lap-shear coupon | 1.5 (AA6022-T4), 3.1 (AM60B) | Axial fatigue | - | - | 0.1 | 20 | MTS servo-hydraulic load frame | - | Load control | - | Interfacial
926 | Fatigue and fracture of friction stir linear welded dissimilar aluminum-to-magnesium alloys | 10.1016/j.ijfatigue.2015.09.033 | Rao, H. M.; Jordon, J. B.; Ghaffari, B.; Su, X.; Khosrovaneh, A. K.; Barkey, M. E.; Yuan, W.; Guo, M. | INTERNATIONAL JOURNAL OF FATIGUE | 2016 | WOS:000365366100037 | AA6022-T4 aluminum alloy (top sheet), AM60B magnesium alloy (bottom sheet) | - | - | - | - | Friction Stir Linear Welded (FSLW) joint between AA6022-T4 and AM60B | - | - | - | - | Paint baking (180°C for 30 minutes) | Lap-shear joint | Friction Stir Linear Welding (FSLW) | - | - | 1.25 | - | - | - | Lap-shear coupon | 1.5 (AA6022-T4), 3.1 (AM60B) | Axial fatigue | - | - | 0.1 | 20 | MTS servo-hydraulic load frame | - | Load control | - | Aluminum sheet
927 | Low-cycle fatigue behaviors of a new type of 10% Cr martensitic steel and welded joint with Ni-based weld metal | 10.1016/j.ijfatigue.2016.03.003 | Zhang, Qunbing; Zhang, Jianxun; Zhao, Pengfei; Huang, Yong; Yu, Zhaohui; Fang, Xiuyang | INTERNATIONAL JOURNAL OF FATIGUE | 2016 | WOS:000375817000009 | 12Cr10Co3W2Mo | 214.1 | 620 | 890 | 15 | ENiCrFe-1 | 211.9 | 410 | 680 | 38 | Post-weld heat treatment (PWHT) at 963±10 K for 8 hours, followed by air cooling | U-groove butt joint | Shielded Metal Arc Welding (SMAW) | 28–31 | 150 | 4.17–4.67 | 200 | - | - | Cylindrical with uniform gauge section | 8 | Axial strain-controlled fatigue test | 25 | Atmospheric conditions | -1 | 0.25 | Electro-hydraulic fatigue machine | ISO 12106:2003 | Strain-controlled | - | -
928 | Application of Neuber's effective stress method for the evaluation of the fatigue behaviour of magnesium welds | 10.1016/j.ijfatigue.2016.10.023 | Karakas, Ozler | INTERNATIONAL JOURNAL OF FATIGUE | 2017 | WOS:000403134000002 | Magnesium alloy AZ31 (ISO-MgAl3Zn1) | - | 197 | 247 | 14.7 | Magnesium alloy AZ61A | - | - | - | - | - | Butt Joint | MIG | - | - | - | - | - | - | Full penetration butt weld | 5.3 | Stress-controlled fatigue tests | 25 | Air | -1 | 15–30 | - | - | Stress | - | Weld toes and notch roots
929 | Application of Neuber's effective stress method for the evaluation of the fatigue behaviour of magnesium welds | 10.1016/j.ijfatigue.2016.10.023 | Karakas, Ozler | INTERNATIONAL JOURNAL OF FATIGUE | 2017 | WOS:000403134000002 | Magnesium alloy AZ31 (ISO-MgAl3Zn1) | - | 197 | 247 | 14.7 | Magnesium alloy AZ61A | - | - | - | - | - | Butt Joint | WIG | - | - | - | - | - | - | Non-penetrated butt weld | 5.3 | Stress-controlled fatigue tests | 25 | Air | -1 | 15–30 | - | - | Stress | - | Weld toes and notch roots
930 | Application of Neuber's effective stress method for the evaluation of the fatigue behaviour of magnesium welds | 10.1016/j.ijfatigue.2016.10.023 | Karakas, Ozler | INTERNATIONAL JOURNAL OF FATIGUE | 2017 | WOS:000403134000002 | Magnesium alloy AZ31 (ISO-MgAl3Zn1) | - | 197 | 247 | 14.7 | Magnesium alloy AZ61A | - | - | - | - | - | Transversal Stiffener | MIG | - | - | - | - | - | - | Transversal stiffener | 5.3 | Stress-controlled fatigue tests | 25 | Air | -1 | 15–30 | - | - | Stress | - | Weld toes and notch roots
931 | Application of Neuber's effective stress method for the evaluation of the fatigue behaviour of magnesium welds | 10.1016/j.ijfatigue.2016.10.023 | Karakas, Ozler | INTERNATIONAL JOURNAL OF FATIGUE | 2017 | WOS:000403134000002 | Magnesium alloy AZ31 (ISO-MgAl3Zn1) | - | 197 | 247 | 14.7 | Magnesium alloy AZ61A | - | - | - | - | - | Butt Joint | MIG | - | - | - | - | - | - | Full penetration butt weld | 5.3 | Stress-controlled fatigue tests | 25 | Air | 0 | 15–30 | - | - | Stress | - | Weld toes and notch roots
932 | Application of Neuber's effective stress method for the evaluation of the fatigue behaviour of magnesium welds | 10.1016/j.ijfatigue.2016.10.023 | Karakas, Ozler | INTERNATIONAL JOURNAL OF FATIGUE | 2017 | WOS:000403134000002 | Magnesium alloy AZ31 (ISO-MgAl3Zn1) | - | 197 | 247 | 14.7 | Magnesium alloy AZ61A | - | - | - | - | - | Butt Joint | WIG | - | - | - | - | - | - | Non-penetrated butt weld | 5.3 | Stress-controlled fatigue tests | 25 | Air | 0 | 15–30 | - | - | Stress | - | Weld toes and notch roots
933 | Application of Neuber's effective stress method for the evaluation of the fatigue behaviour of magnesium welds | 10.1016/j.ijfatigue.2016.10.023 | Karakas, Ozler | INTERNATIONAL JOURNAL OF FATIGUE | 2017 | WOS:000403134000002 | Magnesium alloy AZ31 (ISO-MgAl3Zn1) | - | 197 | 247 | 14.7 | Magnesium alloy AZ61A | - | - | - | - | - | Transversal Stiffener | MIG | - | - | - | - | - | - | Transversal stiffener | 5.3 | Stress-controlled fatigue tests | 25 | Air | 0 | 15–30 | - | - | Stress | - | Weld toes and notch roots
934 | Application of Neuber's effective stress method for the evaluation of the fatigue behaviour of magnesium welds | 10.1016/j.ijfatigue.2016.10.023 | Karakas, Ozler | INTERNATIONAL JOURNAL OF FATIGUE | 2017 | WOS:000403134000002 | Magnesium alloy AZ31 (ISO-MgAl3Zn1) | - | 197 | 247 | 14.7 | Magnesium alloy AZ61A | - | - | - | - | - | Butt Joint | MIG | - | - | - | - | - | - | Full penetration butt weld | 5.3 | Stress-controlled fatigue tests | 25 | Air | 0.5 | 15–30 | - | - | Stress | - | Weld toes and notch roots
935 | Application of Neuber's effective stress method for the evaluation of the fatigue behaviour of magnesium welds | 10.1016/j.ijfatigue.2016.10.023 | Karakas, Ozler | INTERNATIONAL JOURNAL OF FATIGUE | 2017 | WOS:000403134000002 | Magnesium alloy AZ31 (ISO-MgAl3Zn1) | - | 197 | 247 | 14.7 | Magnesium alloy AZ61A | - | - | - | - | - | Butt Joint | WIG | - | - | - | - | - | - | Non-penetrated butt weld | 5.3 | Stress-controlled fatigue tests | 25 | Air | 0.5 | 15–30 | - | - | Stress | - | Weld toes and notch roots
936 | Application of Neuber's effective stress method for the evaluation of the fatigue behaviour of magnesium welds | 10.1016/j.ijfatigue.2016.10.023 | Karakas, Ozler | INTERNATIONAL JOURNAL OF FATIGUE | 2017 | WOS:000403134000002 | Magnesium alloy AZ31 (ISO-MgAl3Zn1) | - | 197 | 247 | 14.7 | Magnesium alloy AZ61A | - | - | - | - | - | Transversal Stiffener | MIG | - | - | - | - | - | - | Transversal stiffener | 5.3 | Stress-controlled fatigue tests | 25 | Air | 0.5 | 15–30 | - | - | Stress | - | Weld toes and notch roots
937 | A quantitative weld sizing criterion for fatigue design of load-carrying fillet-welded connections | 10.1016/j.ijfatigue.2017.01.003 | Xing, Shizhu; Dong, Pingsha; Wang, Ping | INTERNATIONAL JOURNAL OF FATIGUE | 2017 | WOS:000403134000029 | DH-36, HSLA-80 | - | - | - | - | 71T1-C, 101T-C, MIL 71T-1C, MIL 100S | - | - | - | - | - | Cruciform Joint | FCAW (Flux-Cored Arc Welding), SAW (Submerged Arc Welding) | - | - | - | - | - | - | Cruciform Joint | 5, 10 | Axial | - | - | - | - | - | - | - | - | Weld root
938 | A quantitative weld sizing criterion for fatigue design of load-carrying fillet-welded connections | 10.1016/j.ijfatigue.2017.01.003 | Xing, Shizhu; Dong, Pingsha; Wang, Ping | INTERNATIONAL JOURNAL OF FATIGUE | 2017 | WOS:000403134000029 | DH-36, HSLA-80 | - | - | - | - | 71T1-C, 101T-C, MIL 71T-1C, MIL 100S | - | - | - | - | - | Cruciform Joint | FCAW (Flux-Cored Arc Welding), SAW (Submerged Arc Welding) | - | - | - | - | - | - | Cruciform Joint | 5, 10 | Axial | - | - | - | - | - | - | - | - | Weld toe
939 | Correlation between between micro-mechanical property and very high cycle fatigue (VHCF) crack initiation in friction stir welds of 7050 aluminum alloy | 10.1016/j.ijfatigue.2017.07.028 | Deng, Caiyan; Gao, Ren; Gong, Baoming; Yin, Tinghui; Liu, Yong | INTERNATIONAL JOURNAL OF FATIGUE | 2017 | WOS:000411421600025 | 7050-T7451 aluminum alloy | - | 455 | 510 | - | 7050-T7451 aluminum alloy (friction stir welded) | - | - | - | - | - | Butt Joint | Friction Stir Welding (FSW) | - | - | 2.5 | - | - | Low residual stress | Rectangular specimen with constant cross-section | 12 | Axial fatigue test | 25 | Water-cooled to avoid self-heating | -1 | 19000 | Piezoelectric ultrasonic fatigue testing equipment | - | Stress control | - | Surface or subsurface of specimens, preferentially at the thermomechanically affected zone (TMAZ) on the advancing side
940 | A structural strain parameter for a unified treatment of fatigue behaviors of welded components | 10.1016/j.ijfatigue.2019.03.010 | Pei, Xianjun; Dong, Pingsha; Xing, Shizhu | INTERNATIONAL JOURNAL OF FATIGUE | 2019 | WOS:000470940100041 | Loycon QT | - | 726 | 772 | 25 | - | - | - | - | - | - | Cruciform joint | TIG and MIG | - | - | - | - | - | - | Cruciform joint | 12 | Axial | - | - | 0.1 | - | - | - | Load-controlled | - | Weld toe
941 | A structural strain parameter for a unified treatment of fatigue behaviors of welded components | 10.1016/j.ijfatigue.2019.03.010 | Pei, Xianjun; Dong, Pingsha; Xing, Shizhu | INTERNATIONAL JOURNAL OF FATIGUE | 2019 | WOS:000470940100041 | Ducol W30 | - | 544 | 644 | 22 | - | - | - | - | - | - | Cruciform joint | TIG and MIG | - | - | - | - | - | - | Cruciform joint | 12 | Axial | - | - | 0.1 | - | - | - | Load-controlled | - | Weld toe
942 | A structural strain parameter for a unified treatment of fatigue behaviors of welded components | 10.1016/j.ijfatigue.2019.03.010 | Pei, Xianjun; Dong, Pingsha; Xing, Shizhu | INTERNATIONAL JOURNAL OF FATIGUE | 2019 | WOS:000470940100041 | Fortiweld | - | 437 | 645 | 20 | - | - | - | - | - | - | Cruciform joint | TIG and MIG | - | - | - | - | - | - | Cruciform joint | 12 | Axial | - | - | 0.1 | - | - | - | Load-controlled | - | Weld toe
943 | A structural strain parameter for a unified treatment of fatigue behaviors of welded components | 10.1016/j.ijfatigue.2019.03.010 | Pei, Xianjun; Dong, Pingsha; Xing, Shizhu | INTERNATIONAL JOURNAL OF FATIGUE | 2019 | WOS:000470940100041 | Rolled C-Mn | - | 388 | 516 | 22 | - | - | - | - | - | - | Cruciform joint | TIG and MIG | - | - | - | - | - | - | Cruciform joint | 12 | Axial | - | - | 0.1 | - | - | - | Load-controlled | - | Weld toe
944 | A structural strain parameter for a unified treatment of fatigue behaviors of welded components | 10.1016/j.ijfatigue.2019.03.010 | Pei, Xianjun; Dong, Pingsha; Xing, Shizhu | INTERNATIONAL JOURNAL OF FATIGUE | 2019 | WOS:000470940100041 | BS 968 | - | 364 | 523 | 27 | - | - | - | - | - | - | Cruciform joint | TIG and MIG | - | - | - | - | - | - | Cruciform joint | 12 | Axial | - | - | 0.1 | - | - | - | Load-controlled | - | Weld toe
945 | Notch factor correction using stress triaxiality of plane-stress state in high-cycle fatigue | 10.1016/j.ijfatigue.2019.105204 | Algarni, Mohammed | INTERNATIONAL JOURNAL OF FATIGUE | 2019 | WOS:000484647400022 | SAE 4340 Steel | 209.6 | 592 | 806 | 14.3 | - | - | - | - | - | - | - | - | - | - | - | - | - | - | Notched specimens | 2.3 | Axial fatigue tests | 25 | - | -1 | - | - | - | Stress-controlled | 1 | -
946 | Notch factor correction using stress triaxiality of plane-stress state in high-cycle fatigue | 10.1016/j.ijfatigue.2019.105204 | Algarni, Mohammed | INTERNATIONAL JOURNAL OF FATIGUE | 2019 | WOS:000484647400022 | SAE 4340 Steel | 209.6 | 592 | 806 | 14.3 | - | - | - | - | - | - | - | - | - | - | - | - | - | - | Notched specimens | 2.3 | Axial fatigue tests | 25 | - | -1 | - | - | - | Stress-controlled | 2 | -
947 | Notch factor correction using stress triaxiality of plane-stress state in high-cycle fatigue | 10.1016/j.ijfatigue.2019.105204 | Algarni, Mohammed | INTERNATIONAL JOURNAL OF FATIGUE | 2019 | WOS:000484647400022 | Al2024-T3 | 73.5 | 306 | 503 | 18.2 | - | - | - | - | - | - | - | - | - | - | - | - | - | - | Notched specimens | 2.3 | Axial fatigue tests | 25 | - | -1 | - | - | - | Stress-controlled | 1 | -
948 | Notch factor correction using stress triaxiality of plane-stress state in high-cycle fatigue | 10.1016/j.ijfatigue.2019.105204 | Algarni, Mohammed | INTERNATIONAL JOURNAL OF FATIGUE | 2019 | WOS:000484647400022 | Al7075-T6 | 72.0 | 510 | 568 | 11.4 | - | - | - | - | - | - | - | - | - | - | - | - | - | - | Notched specimens | 2.3 | Axial fatigue tests | 25 | - | -1 | - | - | - | Stress-controlled | 1 | -
949 | Notch factor correction using stress triaxiality of plane-stress state in high-cycle fatigue | 10.1016/j.ijfatigue.2019.105204 | Algarni, Mohammed | INTERNATIONAL JOURNAL OF FATIGUE | 2019 | WOS:000484647400022 | SAE 4340 Steel | 209.6 | 592 | 806 | 14.3 | - | - | - | - | - | - | - | - | - | - | - | - | - | - | Notched specimens | 2.3 | Axial fatigue tests | 25 | - | -1 | - | - | - | Stress-controlled | 4 | -
950 | Notch factor correction using stress triaxiality of plane-stress state in high-cycle fatigue | 10.1016/j.ijfatigue.2019.105204 | Algarni, Mohammed | INTERNATIONAL JOURNAL OF FATIGUE | 2019 | WOS:000484647400022 | Al7075-T6 | 72.0 | 510 | 568 | 11.4 | - | - | - | - | - | - | - | - | - | - | - | - | - | - | Notched specimens | 2.3 | Axial fatigue tests | 25 | - | -1 | - | - | - | Stress-controlled | 2 | -
951 | Notch factor correction using stress triaxiality of plane-stress state in high-cycle fatigue | 10.1016/j.ijfatigue.2019.105204 | Algarni, Mohammed | INTERNATIONAL JOURNAL OF FATIGUE | 2019 | WOS:000484647400022 | Al2024-T3 | 73.5 | 306 | 503 | 18.2 | - | - | - | - | - | - | - | - | - | - | - | - | - | - | Notched specimens | 2.3 | Axial fatigue tests | 25 | - | -1 | - | - | - | Stress-controlled | 2 | -
952 | Notch factor correction using stress triaxiality of plane-stress state in high-cycle fatigue | 10.1016/j.ijfatigue.2019.105204 | Algarni, Mohammed | INTERNATIONAL JOURNAL OF FATIGUE | 2019 | WOS:000484647400022 | Al7075-T6 | 72.0 | 510 | 568 | 11.4 | - | - | - | - | - | - | - | - | - | - | - | - | - | - | Notched specimens | 2.3 | Axial fatigue tests | 25 | - | -1 | - | - | - | Stress-controlled | 4 | -
953 | Notch factor correction using stress triaxiality of plane-stress state in high-cycle fatigue | 10.1016/j.ijfatigue.2019.105204 | Algarni, Mohammed | INTERNATIONAL JOURNAL OF FATIGUE | 2019 | WOS:000484647400022 | Al2024-T3 | 73.5 | 306 | 503 | 18.2 | - | - | - | - | - | - | - | - | - | - | - | - | - | - | Notched specimens | 2.3 | Axial fatigue tests | 25 | - | -1 | - | - | - | Stress-controlled | 4 | -
954 | High cycle fatigue performance of cold metal transfer (CMT) brazed C-Mn-440 steel joints | 10.1016/j.ijfatigue.2020.105663 | Singh, Jaivindra; Arora, Kanwer Singh; Shukla, Dinesh Kumar | INTERNATIONAL JOURNAL OF FATIGUE | 2020 | WOS:000534570200019 | C-Mn-440 steel | - | - | - | - | CuAl8 (Cu-based Al-rich filler wire) | - | - | - | - | - | Lap joint | Cold Metal Transfer (CMT) brazing | - | - | 20, 13.33,16.67 | - | Pure argon (99.9%) shielding gas at 12 L/min flow rate | - | Lap brazed sheets | 1.2 | High cycle fatigue | - | - | 0.1 | 20 | Instron 8801 servo-hydraulic system | - | Load control mode | - | -
955 | A low-cycle fatigue life-prediction model for SUS301L stainless steel butt-welded joint with considering ratchetting | 10.1016/j.ijfatigue.2020.105777 | Luo, Huiliang; Kang, Guozheng; Kan, Qianhua | INTERNATIONAL JOURNAL OF FATIGUE | 2020 | WOS:000552122300046 | SUS301L stainless steel | - | - | - | - | ER308L (filler metal) | - | - | - | - | - | Butt Joint | Hybrid laser-MAG (Metal Active Gas arc) welding | - | - | - | - | - | - | Butt-welded joint | - | Stress-controlled cyclic loading | - | - | - | - | - | - | Stress-controlled | - | FZ-1 subzone (weld zone)
956 | Corrosion fatigue behaviour of HFMI-treated butt welds | 10.1016/j.ijfatigue.2020.106079 | Gkatzogiannis, Stefanos; Weinert, Joscha; Engelhardt, Imke; Knoedel, Peter; Ummenhofer, Thomas | INTERNATIONAL JOURNAL OF FATIGUE | 2021 | WOS:000620099200007 | S355J2+N | - | - | - | - | - | - | - | - | - | - | Butt Joint | V135 (MIG/MAG welding process) | 29–32 | 260–330 | 3.33–5.83 | - | - | - | Butt-welded joints (wide plate) | 15 | Axial | - | Dry conditions | 0.1 | 110 | Zwick 400 HFP 5100 | EC3-1-9 | Stress | - | Weld toe or parent material
957 | Corrosion fatigue behaviour of HFMI-treated butt welds | 10.1016/j.ijfatigue.2020.106079 | Gkatzogiannis, Stefanos; Weinert, Joscha; Engelhardt, Imke; Knoedel, Peter; Ummenhofer, Thomas | INTERNATIONAL JOURNAL OF FATIGUE | 2021 | WOS:000620099200007 | S355J2+N | - | - | - | - | - | - | - | - | - | - | Butt Joint | V135 (MIG/MAG welding process) | 29–32 | 260–330 | 3.33–5.83 | - | - | - | Butt-welded joints (wide plate) | 15 | Axial | - | Salt spray chamber | 0.1 | 110 | Zwick 400 HFP 5100 | EC3-1-9 | Stress | - | Weld toe or parent material
958 | Corrosion fatigue behaviour of HFMI-treated butt welds | 10.1016/j.ijfatigue.2020.106079 | Gkatzogiannis, Stefanos; Weinert, Joscha; Engelhardt, Imke; Knoedel, Peter; Ummenhofer, Thomas | INTERNATIONAL JOURNAL OF FATIGUE | 2021 | WOS:000620099200007 | S355J2+N | - | - | - | - | - | - | - | - | - | HFMI (High-Frequency Mechanical Impact) Treatment | Butt Joint | V135 (MIG/MAG welding process) | 29–32 | 260–330 | 3.33–5.83 | - | - | - | Butt-welded joints (wide plate) | 15 | Axial | - | Salt spray chamber test | 0.1 | 110 | Zwick 400 HFP 5100 | EC3-1-9 | Stress | - | Weld toe or parent material
959 | Corrosion fatigue behaviour of HFMI-treated butt welds | 10.1016/j.ijfatigue.2020.106079 | Gkatzogiannis, Stefanos; Weinert, Joscha; Engelhardt, Imke; Knoedel, Peter; Ummenhofer, Thomas | INTERNATIONAL JOURNAL OF FATIGUE | 2021 | WOS:000620099200007 | S355J2+N | - | - | - | - | - | - | - | - | - | - | Butt Joint | V135 (MIG/MAG welding process) | 29–32 | 260–330 | 3.33–5.83 | - | - | - | Butt-welded joints (wide plate) | 15 | 4-point bending | - | Salt spray chamber test | 0.1 | 3 | Losenhausen 200 | EC3-1-9 | Stress | - | Weld toe or parent material
960 | Corrosion fatigue behaviour of HFMI-treated butt welds | 10.1016/j.ijfatigue.2020.106079 | Gkatzogiannis, Stefanos; Weinert, Joscha; Engelhardt, Imke; Knoedel, Peter; Ummenhofer, Thomas | INTERNATIONAL JOURNAL OF FATIGUE | 2021 | WOS:000620099200007 | S355J2+N | - | - | - | - | - | - | - | - | - | HFMI (High-Frequency Mechanical Impact) Treatment | Butt Joint | V135 (MIG/MAG welding process) | 29–32 | 260–330 | 3.33–5.83 | - | - | - | Butt-welded joints (wide plate) | 15 | 4-point bending | - | Salt spray chamber test | 0.1 | 3 | Losenhausen 200 | EC3-1-9 | Stress | - | Weld toe or parent material
961 | Corrosion fatigue behaviour of HFMI-treated butt welds | 10.1016/j.ijfatigue.2020.106079 | Gkatzogiannis, Stefanos; Weinert, Joscha; Engelhardt, Imke; Knoedel, Peter; Ummenhofer, Thomas | INTERNATIONAL JOURNAL OF FATIGUE | 2021 | WOS:000620099200007 | S355J2+N | - | - | - | - | - | - | - | - | - | - | Butt Joint | V135 (MIG/MAG welding process) | 29–32 | 260–330 | 3.33–5.83 | - | - | - | Butt-welded joints (wide plate) | 15 | 4-point bending | - | Artificial Seawater (ASW) for simultaneous corrosion tests | 0.1 | 1 | Losenhausen 200 | EC3-1-9 | Stress | - | Weld toe or parent material
962 | Corrosion fatigue behaviour of HFMI-treated butt welds | 10.1016/j.ijfatigue.2020.106079 | Gkatzogiannis, Stefanos; Weinert, Joscha; Engelhardt, Imke; Knoedel, Peter; Ummenhofer, Thomas | INTERNATIONAL JOURNAL OF FATIGUE | 2021 | WOS:000620099200007 | S355J2+N | - | - | - | - | - | - | - | - | - | HFMI (High-Frequency Mechanical Impact) Treatment | Butt Joint | V135 (MIG/MAG welding process) | 29–32 | 260–330 | 3.33–5.83 | - | - | - | Butt-welded joints (wide plate) | 15 | 4-point bending | - | Artificial Seawater (ASW) for simultaneous corrosion tests | 0.1 | 1 | Losenhausen 200 | EC3-1-9 s | Stress | - | Weld toe or parent material
963 | Consideration of random loading processes and scatter of fatigue properties for assessing the service life of welded bus bodyworks | 10.1016/j.ijfatigue.2021.106324 | Kepka, Miloslav; Kepka Jr, Miloslav | INTERNATIONAL JOURNAL OF FATIGUE | 2021 | WOS:000678066700003 | Mild steel S235 (formerly ST37) | - | - | - | - | - | - | - | - | - | - | Fillet weld | - | - | - | - | - | - | - | Welded profiles (thin-walled closed profiles) | 3 | Reverse bending load | - | Laboratory conditions | -1 | - | Linear hydraulic motor | British Standard BS 7608 | Stress | - | Transition zone of the fillet weld
964 | Consideration of random loading processes and scatter of fatigue properties for assessing the service life of welded bus bodyworks | 10.1016/j.ijfatigue.2021.106324 | Kepka, Miloslav; Kepka Jr, Miloslav | INTERNATIONAL JOURNAL OF FATIGUE | 2021 | WOS:000678066700003 | Mild steel S235 (formerly ST37) | - | - | - | - | - | - | - | - | - | - | Fillet weld | - | - | - | - | - | - | - | Welded profiles (thin-walled closed profiles) | 2 | Reverse bending load | - | Laboratory conditions | -1 | - | Linear hydraulic motor | British Standard BS 7608 | Stress | - | Transition zone of the fillet weld
965 | Influence of the mean stress on the fatigue life of welded joints under variable amplitude loading | 10.1016/j.ijfatigue.2022.106972 | Liu, Xu; Zhang, Yan-Hui; Wang, Bin; Sun, Xing | INTERNATIONAL JOURNAL OF FATIGUE | 2022 | WOS:000903657100001 | Structural steel S355 | - | 355 | 550 | - | - | - | - | - | - | - | Fillet welded transverse attachments | Manual Metal Arc Welding (MMAW) | - | - | - | - | - | - | Plate with fillet welded transverse attachments | 25 | Bending | Ambient temperature | - | - | 3–6 | Servo-hydraulic fatigue testing machines | BS 7608 | Load | - | Weld toe
966 | Influence of the mean stress on the fatigue life of welded joints under variable amplitude loading | 10.1016/j.ijfatigue.2022.106972 | Liu, Xu; Zhang, Yan-Hui; Wang, Bin; Sun, Xing | INTERNATIONAL JOURNAL OF FATIGUE | 2022 | WOS:000903657100001 | Structural steel S355 | - | 355 | 550 | - | - | - | - | - | - | - | Fillet welded transverse attachments | Manual Metal Arc Welding (MMAW) | - | - | - | - | - | - | Plate with fillet welded transverse attachments | 12.5 | Bending | Ambient temperature | - | - | 3–6 | Servo-hydraulic fatigue testing machines | BS 7608 | Load | - | Weld toe
967 | Influence of the mean stress on the fatigue life of welded joints under variable amplitude loading | 10.1016/j.ijfatigue.2022.106972 | Liu, Xu; Zhang, Yan-Hui; Wang, Bin; Sun, Xing | INTERNATIONAL JOURNAL OF FATIGUE | 2022 | WOS:000903657100001 | Structural steel S355 | - | 355 | 550 | - | - | - | - | - | - | - | Fillet welded transverse attachments | Manual Metal Arc Welding (MMAW) | - | - | - | - | - | - | Plate with fillet welded transverse attachments | 6 | Bending | Ambient temperature | - | - | 3–6 | Servo-hydraulic fatigue testing machines | BS 7608 | Load | - | Weld toe
968 | Influence of the mean stress on the fatigue life of welded joints under variable amplitude loading | 10.1016/j.ijfatigue.2022.106972 | Liu, Xu; Zhang, Yan-Hui; Wang, Bin; Sun, Xing | INTERNATIONAL JOURNAL OF FATIGUE | 2022 | WOS:000903657100001 | Structural steel S355 | - | 355 | 550 | - | - | - | - | - | - | - | Fillet welded transverse attachments | Manual Metal Arc Welding (MMAW) | - | - | - | - | - | - | Plate with fillet welded transverse attachments | 25 | Axial | Ambient temperature | - | - | 3–6 | Servo-hydraulic fatigue testing machines | BS 7608 | Load | - | Weld toe
969 | Influence of the mean stress on the fatigue life of welded joints under variable amplitude loading | 10.1016/j.ijfatigue.2022.106972 | Liu, Xu; Zhang, Yan-Hui; Wang, Bin; Sun, Xing | INTERNATIONAL JOURNAL OF FATIGUE | 2022 | WOS:000903657100001 | Structural steel S355 | - | 355 | 550 | - | - | - | - | - | - | - | Fillet welded transverse attachments | Manual Metal Arc Welding (MMAW) | - | - | - | - | - | - | Plate with fillet welded transverse attachments | 12.5 | Axial | Ambient temperature | - | - | 3–6 | Servo-hydraulic fatigue testing machines | BS 7608 | Load | - | Weld toe
970 | Influence of the mean stress on the fatigue life of welded joints under variable amplitude loading | 10.1016/j.ijfatigue.2022.106972 | Liu, Xu; Zhang, Yan-Hui; Wang, Bin; Sun, Xing | INTERNATIONAL JOURNAL OF FATIGUE | 2022 | WOS:000903657100001 | Structural steel S355 | - | 355 | 550 | - | - | - | - | - | - | - | Fillet welded transverse attachments | Manual Metal Arc Welding (MMAW) | - | - | - | - | - | - | Plate with fillet welded transverse attachments | 6 | Axial | Ambient temperature | - | - | 3–6 | Servo-hydraulic fatigue testing machines | BS 7608 | Load | - | Weld toe
971 | Effect of Direct energy surface modification on fatigue life of rotary friction welded Ti6Al4V ELI fatigue coupons | 10.1016/j.ijfatigue.2022.107096 | Tsikayi, D.; Hattingh, D. G.; Bernard, D.; Steuwer, A.; Westraadt, J.; Goosen, W.; Buslaps, T. | INTERNATIONAL JOURNAL OF FATIGUE | 2022 | WOS:000840991900003 | Titanium alloy Ti-6Al-4V ELI (Grade 23, ASTM F 136) | - | 901 | 1029 | - | Ti-6Al-4V ELI | - | - | - | - | Annealing (760 °C for 1 h) | Butt Joint | Rotary Friction Welding (RFW) | - | - | - | - | - | - | Round bar (hourglass geometry) | 14 | Rotating Bending Fatigue | - | - | -1 | 100 | Schenck "Punz" type rotating bending fatigue machine | ASTM E 466 – 96 | Force-controlled | 1 | Weld toe
972 | Effect of Direct energy surface modification on fatigue life of rotary friction welded Ti6Al4V ELI fatigue coupons | 10.1016/j.ijfatigue.2022.107096 | Tsikayi, D.; Hattingh, D. G.; Bernard, D.; Steuwer, A.; Westraadt, J.; Goosen, W.; Buslaps, T. | INTERNATIONAL JOURNAL OF FATIGUE | 2022 | WOS:000840991900003 | Titanium alloy Ti-6Al-4V ELI (Grade 23, ASTM F 136) | - | 901 | 1029 | - | Ti-6Al-4V ELI | - | - | - | - | Annealing (760 °C for 1 h), Direct Energy Surface Treatment (DEST) | Butt Joint | Rotary Friction Welding (RFW) | - | - | - | - | - | Axial residual stress up to 510 MPa | Round bar (hourglass geometry) | 14 | Rotating Bending Fatigue | - | - | -1 | 100 | Schenck "Punz" type rotating bending fatigue machine | ASTM E 466 – 96 | Force-controlled | 1 | end of treated region
973 | Fatigue tests and fatigue-life prediction models for hybrid welded-bolted demountable shear connectors | 10.1016/j.ijfatigue.2023.107826 | He, Jun; Wang, Zitong; Vasdravellis, George; Wang, Lei; Xin, Haohui; Correia, Jose; Berto, Filippo | INTERNATIONAL JOURNAL OF FATIGUE | 2023 | WOS:001044080800001 | Steel | 205 | 333 | 645 | 18.5 | Partially threaded stud (M20) | 193 | 454 | 658 | 4.9 | - | welded demountable shear connector (WDSC) | Drawn arc welding | - | - | - | - | - | - | Push-out test specimen | 10 (web thickness), 18 (flange thickness) | Axial (constant amplitude cyclic loading) | - | Laboratory | 0.1 | 0.5 | Servo hydraulic testing machine | Eurocode 4 | Load control | - | Weld toe
974 | Fatigue tests and fatigue-life prediction models for hybrid welded-bolted demountable shear connectors | 10.1016/j.ijfatigue.2023.107826 | He, Jun; Wang, Zitong; Vasdravellis, George; Wang, Lei; Xin, Haohui; Correia, Jose; Berto, Filippo | INTERNATIONAL JOURNAL OF FATIGUE | 2023 | WOS:001044080800001 | Steel | 205 | 333 | 645 | 18.5 | Partially threaded stud (M20) | 193 | 454 | 658 | 4.9 | Grout | welded demountable shear connector (WDSC) | Drawn arc welding | - | - | - | - | - | - | Push-out test specimen | 10 (web thickness), 18 (flange thickness) | Axial (constant amplitude cyclic loading) | - | Laboratory | 0.1 | 0.5 | Servo hydraulic testing machine | Eurocode 4 | Load control | - | Weld toe
975 | Low-cycle fatigue behaviour of magnesium alloy thick plate joints fabricated via differential double-shoulder friction stir welding | 10.1016/j.ijfatigue.2024.108264 | Liu, Qiang; Wang, Wen; Zhang, Ting; Ma, Qianzhi; Han, Peng; Ni, Dingrui; Qiao, Ke; Wang, Kuaishe | INTERNATIONAL JOURNAL OF FATIGUE | 2024 | WOS:001221888700001 | AZ31 Mg alloy | - | 148 | 244 | 19.4 | AZ31 Mg alloy | - | - | - | - | - | Butt Joint | Friction Stir Welding (FSW) | - | - | 1.67 | - | - | - | Wide plate | 20 | Axial (tensile-compression mode) | - | - | -1 | 1 | MTS Landmark & 250 kN hydraulic servo fatigue testing machine | - | Strain | - | -
976 | Low-cycle fatigue behaviour of magnesium alloy thick plate joints fabricated via differential double-shoulder friction stir welding | 10.1016/j.ijfatigue.2024.108264 | Liu, Qiang; Wang, Wen; Zhang, Ting; Ma, Qianzhi; Han, Peng; Ni, Dingrui; Qiao, Ke; Wang, Kuaishe | INTERNATIONAL JOURNAL OF FATIGUE | 2024 | WOS:001221888700001 | AZ31 Mg alloy | - | 148 | 244 | 19.4 | AZ31 Mg alloy | - | - | - | - | - | Butt Joint | Differential Double-Shoulder Friction Stir Welding (DDS-FSW) | - | - | 1.67 | - | - | - | Wide plate | 20 | Axial (tensile-compression mode) | - | - | -1 | 1 | MTS Landmark & 250 kN hydraulic servo fatigue testing machine | - | Strain | - | -
977 | AI-based macro model learning for high cycle fatigue assessment of welded joints in large-span steel structures | 10.1016/j.ijfatigue.2024.108321 | Bai, Yongtao; Xie, Cheng; Zhou, Xuhong | INTERNATIONAL JOURNAL OF FATIGUE | 2024 | WOS:001235518800001 | Steel | 200 | - | - | - | Steel | - | - | - | - | - | Welded spherical joint | - | - | - | - | - | - | - | Welded spherical joint | 8 (steel pipe), 5 (spherical shell) | High cycle fatigue (HCF) | - | - | - | 1 | - | - | Stress | 2.235(pipe), 4.331(ball) | Weld toe (pipe and spherical shell)
978 | Modeling the fatigue crack growth and propagation life of a joint of two elastic materials using interface elements | 10.1016/j.ijpvp.2004.07.017 | Alam, MS; Wahab, MA | INTERNATIONAL JOURNAL OF PRESSURE VESSELS AND PIPING | 2005 | WOS:000226540100004 | ASTM A36 | 190 | 224 | 414 | - | E60S-3 | 189 | 580 | 710 | - | - | Butt Joint | - | - | - | - | - | - | Varies from 120 to -120 MPa at different thicknesses | - | - | Axial | - | - | 0.1, 0.2, 0.3 | - | - | - | Stress | - | -
979 | Research on root appearance and fatigue life of steel catenary riser (SCR) using GMAW/GTAW-P double-sided root welding process | 10.1016/j.ijpvp.2022.104866 | Wu, Shaojie; Feng, Jing; Cheng, Fangjie; Wang, Zhijiang; Wang, Dongpo | INTERNATIONAL JOURNAL OF PRESSURE VESSELS AND PIPING | 2023 | WOS:000906620600001 | API 5L X65 pipeline steel | - | 506 | 580 | 26 | E81T1-Ni1M JH4 | - | 577 | 616 | 29 | CMT root process | Butt Joint | GMAW | 21–23 | 200–220 | 3.0–4.0 | 100–150 | Protective gas (80% CO2 + 20% Ar) | 160 MPa (maximum residual tensile stress) | Wide plate | 25.40 | Axial | - | - | 0.26 | 125–135 | GPS300 high-frequency resonance fatigue machine | API RP 2A-WSD | Load | 1.204–1.323 | Weld root
980 | Research on root appearance and fatigue life of steel catenary riser (SCR) using GMAW/GTAW-P double-sided root welding process | 10.1016/j.ijpvp.2022.104866 | Wu, Shaojie; Feng, Jing; Cheng, Fangjie; Wang, Zhijiang; Wang, Dongpo | INTERNATIONAL JOURNAL OF PRESSURE VESSELS AND PIPING | 2023 | WOS:000906620600001 | API 5L X65 pipeline steel | - | 506 | 580 | 26 | E81T1-Ni1M JH4 | - | 577 | 616 | 29 | STT root process | Butt Joint | GMAW | 21–23 | 200–220 | 3.0–4.0 | 100–150 | Protective gas (80% CO2 + 20% Ar) | 160 MPa (maximum residual tensile stress) | Wide plate | 25.40 | Axial | - | - | 0.26 | 125–135 | GPS300 high-frequency resonance fatigue machine | API RP 2A-WSD | Load | 1.204–1.323 | Weld root
981 | Research on root appearance and fatigue life of steel catenary riser (SCR) using GMAW/GTAW-P double-sided root welding process | 10.1016/j.ijpvp.2022.104866 | Wu, Shaojie; Feng, Jing; Cheng, Fangjie; Wang, Zhijiang; Wang, Dongpo | INTERNATIONAL JOURNAL OF PRESSURE VESSELS AND PIPING | 2023 | WOS:000906620600001 | API 5L X65 pipeline steel | - | 506 | 580 | 26 | E81T1-Ni1M JH4 | - | 577 | 616 | 29 | - | Butt Joint | GTAW-P (Double-Sided Root Welding) | 13–15 | 240–260 | 5.0–6.0 | 100–150 | Protective gas (99.99% Ar for GTAW-P) | 160 MPa (maximum residual tensile stress) | Wide plate | 25.40 | Axial | - | - | 0.26 | 125–135 | GPS300 high-frequency resonance fatigue machine | API RP 2A-WSD | Load | 1.204–1.323 | Weld root
982 | Research on root appearance and fatigue life of steel catenary riser (SCR) using GMAW/GTAW-P double-sided root welding process | 10.1016/j.ijpvp.2022.104866 | Wu, Shaojie; Feng, Jing; Cheng, Fangjie; Wang, Zhijiang; Wang, Dongpo | INTERNATIONAL JOURNAL OF PRESSURE VESSELS AND PIPING | 2023 | WOS:000906620600001 | API 5L X65 pipeline steel | - | 506 | 580 | 26 | E81T1-Ni1M JH4 | - | 577 | 616 | 29 | NG-TIG root process | Butt Joint | GMAW | 21–23 | 200–220 | 3.0–4.0 | 100–150 | Protective gas (80% CO2 + 20% Ar) | 160 MPa (maximum residual tensile stress) | Wide plate | 25.40 | Axial | - | - | 0.26 | 125–135 | GPS300 high-frequency resonance fatigue machine | API RP 2A-WSD | Load | 1.204–1.323 | Weld root
983 | Research on root appearance and fatigue life of steel catenary riser (SCR) using GMAW/GTAW-P double-sided root welding process | 10.1016/j.ijpvp.2022.104866 | Wu, Shaojie; Feng, Jing; Cheng, Fangjie; Wang, Zhijiang; Wang, Dongpo | INTERNATIONAL JOURNAL OF PRESSURE VESSELS AND PIPING | 2023 | WOS:000906620600001 | API 5L X65 pipeline steel | - | 506 | 580 | 26 | ER70S-6 (GMAW root wire), E81T1-Ni1M JH4 (filler wire) | - | 472 (ER70S-6), 577 (E81T1-Ni1M JH4) | 558 (ER70S-6), 616 (E81T1-Ni1M JH4) | 27 (ER70S-6), 29 (E81T1-Ni1M JH4) | - | Butt Joint | GMAW/GTAW-P (Double-Sided Root Welding) | 13–15 (GTAW-P), 21–23 (GMAW) | 240–260 (GTAW-P), 200–220 (GMAW) | 5.0–6.0 (GTAW-P), 3.0–4.0 (GMAW) | 100–150 | Protective gas (99.99% Ar for GTAW-P, 80% CO2 + 20% Ar for GMAW) | 160 MPa (maximum residual tensile stress) | Wide plate | 25.40 | Axial | - | - | 0.26 | 125–135 | GPS300 high-frequency resonance fatigue machine | API RP 2A-WSD | Load | 1.204–1.323 | Weld root (defect-free)
984 | Research on root appearance and fatigue life of steel catenary riser (SCR) using GMAW/GTAW-P double-sided root welding process | 10.1016/j.ijpvp.2022.104866 | Wu, Shaojie; Feng, Jing; Cheng, Fangjie; Wang, Zhijiang; Wang, Dongpo | INTERNATIONAL JOURNAL OF PRESSURE VESSELS AND PIPING | 2023 | WOS:000906620600001 | API 5L X65 pipeline steel | - | 506 | 580 | 26 | ER70S-6 (GMAW root wire), E81T1-Ni1M JH4 (filler wire) | - | 472 (ER70S-6), 577 (E81T1-Ni1M JH4) | 558 (ER70S-6), 616 (E81T1-Ni1M JH4) | 27 (ER70S-6), 29 (E81T1-Ni1M JH4) | - | Butt Joint | GMAW/GTAW-P (Double-Sided Root Welding) | 13–15 (GTAW-P), 21–23 (GMAW) | 240–260 (GTAW-P), 200–220 (GMAW) | 5.0–6.0 (GTAW-P), 3.0–4.0 (GMAW) | 100–150 | Protective gas (99.99% Ar for GTAW-P, 80% CO2 + 20% Ar for GMAW) | 160 MPa (maximum residual tensile stress) | Wide plate | 25.40 | Axial | - | - | 0.26 | 125–135 | GPS300 high-frequency resonance fatigue machine | API RP 2A-WSD | Load | 1.204–1.323 | Weld root (slag inclusion defects)
985 | Research on root appearance and fatigue life of steel catenary riser (SCR) using GMAW/GTAW-P double-sided root welding process | 10.1016/j.ijpvp.2022.104866 | Wu, Shaojie; Feng, Jing; Cheng, Fangjie; Wang, Zhijiang; Wang, Dongpo | INTERNATIONAL JOURNAL OF PRESSURE VESSELS AND PIPING | 2023 | WOS:000906620600001 | API 5L X65 pipeline steel | - | 506 | 580 | 26 | ER70S-6 (GMAW root wire), E81T1-Ni1M JH4 (filler wire) | - | 472 (ER70S-6), 577 (E81T1-Ni1M JH4) | 558 (ER70S-6), 616 (E81T1-Ni1M JH4) | 27 (ER70S-6), 29 (E81T1-Ni1M JH4) | - | Butt Joint | GMAW/GTAW-P (Double-Sided Root Welding) | 13–15 (GTAW-P), 21–23 (GMAW) | 240–260 (GTAW-P), 200–220 (GMAW) | 5.0–6.0 (GTAW-P), 3.0–4.0 (GMAW) | 100–150 | Protective gas (99.99% Ar for GTAW-P, 80% CO2 + 20% Ar for GMAW) | 160 MPa (maximum residual tensile stress) | Wide plate | 25.40 | Axial | - | - | 0.26 | 125–135 | GPS300 high-frequency resonance fatigue machine | API RP 2A-WSD | Load | 1.204–1.323 | Weld root (internal incomplete penetration defects)
986 | Fatigue behavior of uncorroded butt welded joints made of bridge weathering steel | 10.1016/j.istruc.2020.01.032 | Su, Han; Wang, Jian; Du, Jinsheng | STRUCTURES | 2020 | WOS:000519625500029 | Q345QDNH | 206 | 413 | 550 | 30 | CHT71NHQ welding wire | - | 485 | 561 | 24.5 | - | Butt Joint | CO2 arc welding | 30 | 240 | - | - | - | - | Butt welded joint | 16.24 | Axial | 25 | - | 0.1 | 101.4–114.9 | QBG-250 high-frequency fatigue tester | Eurocode 3 | Stress | - | Intersection line between butt weld and base metal
987 | Fatigue behavior of corroded non-load-carrying bridge weathering steel Q345qDNH fillet welded joints | 10.1016/j.istruc.2020.05.019 | Su, Han; Wang, Jian; Du, Jinsheng | STRUCTURES | 2020 | WOS:000544067400004 | Q345qDNH | 206 | 413 | 550 | 30 | CHT71NHQ welding wire | - | 485 | 561 | 24.5 | - | Fillet welded joint | CO2 arc welding | 30 | 240 | - | - | - | - | Non-load-carrying fillet welded joint | 16.27 | Axial | 25 | - | 0.1 | 113.1-115.2 | QBG-250 high-frequency fatigue tester | Eurocode 3 | Stress | - | Weld toe adjacent to the load-carrying plate
988 | Fatigue behavior of corroded non-load-carrying bridge weathering steel Q345qDNH fillet welded joints | 10.1016/j.istruc.2020.05.019 | Su, Han; Wang, Jian; Du, Jinsheng | STRUCTURES | 2020 | WOS:000544067400004 | Q345qDNH | 206 | 413 | 550 | 30 | CHT71NHQ welding wire | - | 485 | 561 | 24.5 | corroded | Fillet welded joint | CO2 arc welding | 30 | 240 | - | - | - | - | Non-load-carrying corroded fillet welded joint | 16.27 | Axial | 25 | - | 0.1 | 113.1-115.2 | QBG-250 high-frequency fatigue tester | Eurocode 3 | Stress | - | Weld toe adjacent to the load-carrying plate
989 | Fatigue behavior and statistical evaluation of the stress category for a steel-concrete composite bridge deck | 10.1016/j.jcsr.2008.04.007 | Ahn, Jin-Hee; Sim, Chungwook; Jeong, Youn-Ju; Kim, Sang-Hyo | JOURNAL OF CONSTRUCTIONAL STEEL RESEARCH | 2009 | WOS:000262388500014 | SS400 grade steel | 213 | 245 | 435 | 29 | SS400 grade steel | 213 | 245 | 435 | 29 | - | Fillet weld (corrugated steel plate and welded rib) | - | - | - | - | - | - | - | Wide plate | 9 | four-point bending | - | - | 0.1 | 2.5 | 500 kN MTS | - | Stress control | - | steel plate
990 | Fatigue crack repair in welded structures via tungsten inert gas remelting and high frequency mechanical impact | 10.1016/j.jcsr.2020.106200 | Al-Karawi, Hassan; Polach, R. U. Franz von Bock Und; Al-Emrani, Mohammad | JOURNAL OF CONSTRUCTIONAL STEEL RESEARCH | 2020 | WOS:000571391200013 | Mild steel S355 | - | - | - | - | Core Weld C6LF (metal-cored wire) | - | - | - | - | - | Transverse attachment joint | Metal Active Gas (MAG) welding | 28.3 | 240-235 | 5.8 -5.6 | - | - | - | Transverse attachment specimens | - | Axial fatigue tests | - | - | 0.29 | 30 | Hydraulic clamp-based testing rig | - | Stress-controlled | 2.150 | Weld toe, base plate from clamping location
991 | Fatigue crack repair in welded structures via tungsten inert gas remelting and high frequency mechanical impact | 10.1016/j.jcsr.2020.106200 | Al-Karawi, Hassan; Polach, R. U. Franz von Bock Und; Al-Emrani, Mohammad | JOURNAL OF CONSTRUCTIONAL STEEL RESEARCH | 2020 | WOS:000571391200013 | Mild steel S355 | - | - | - | - | Core Weld C6LF (metal-cored wire) | - | - | - | - | Tungsten Inert Gas (TIG) remelting | Transverse attachment joint | Metal Active Gas (MAG) welding | 28.3 | 240-235 | 5.8 -5.6 | - | - | - | Transverse attachment specimens | - | Axial fatigue tests | - | - | 0.29 | 30 | Hydraulic clamp-based testing rig | - | Stress-controlled | 1.366 | Weld toe, base plate from clamping location
992 | Fatigue crack repair in welded structures via tungsten inert gas remelting and high frequency mechanical impact | 10.1016/j.jcsr.2020.106200 | Al-Karawi, Hassan; Polach, R. U. Franz von Bock Und; Al-Emrani, Mohammad | JOURNAL OF CONSTRUCTIONAL STEEL RESEARCH | 2020 | WOS:000571391200013 | Mild steel S355 | - | - | - | - | Core Weld C6LF (metal-cored wire) | - | - | - | - | Tungsten Inert Gas (TIG) remelting, High-Frequency Mechanical Impact (HFMI) treatment | Transverse attachment joint | Metal Active Gas (MAG) welding | 28.3 | 240-235 | 5.8 -5.6 | - | - | - | Transverse attachment specimens | - | Axial fatigue tests | - | - | 0.29 | 30 | Hydraulic clamp-based testing rig | - | Stress-controlled | 1.360 | Weld toe, base plate from clamping location
993 | Fatigue life estimation of welded structures enhanced by combined thermo-mechanical treatment methods | 10.1016/j.jcsr.2021.106961 | Al-Karawi, Hassan Ayad | JOURNAL OF CONSTRUCTIONAL STEEL RESEARCH | 2021 | WOS:000702736700008 | S355 structural steel | 210 | 355 | 575 | - | C6 LF low manganese emission metal-cored wire | - | - | - | - | HFMI-treatment, TIG-remelting | Transverse attachment detail | TIG (Tungsten Inert Gas) | 28.3 | 240-235 | 5.8 | - | - | - | Transverse attachment detail | - | Pulsating membrane stress | 25 | - | 0.29 | - | - | - | Stress | - | Weld toe
994 | Fatigue behavior of SMA490BW welded components considering AHT with traction structural stress | 10.1016/j.jcsr.2024.108469 | Yu, Banglong; Liu, Yong; Wang, Ping; Zheng, Yongkang; Song, Xiaoguo | JOURNAL OF CONSTRUCTIONAL STEEL RESEARCH | 2024 | WOS:001163194900001 | SMA490BW steel | - | - | - | - | CHW-55CNH welding wire | - | - | - | - | - | Butt Joint | Melt Active Gas Arc (MAG) welding | 22.6 | 220, 227 | 4 | - | - | - | Full-scale structure | 12 | Axial | - | - | 0.1 | 15 | MTS Landmark370 uniaxial servo-hydraulic machine | - | Load | - | Weld toe
995 | Fatigue behavior of SMA490BW welded components considering AHT with traction structural stress | 10.1016/j.jcsr.2024.108469 | Yu, Banglong; Liu, Yong; Wang, Ping; Zheng, Yongkang; Song, Xiaoguo | JOURNAL OF CONSTRUCTIONAL STEEL RESEARCH | 2024 | WOS:001163194900001 | SMA490BW steel | - | - | - | - | CHW-55CNH welding wire | - | - | - | - | Annealing Heat Treatment (AHT) | Butt Joint | Melt Active Gas Arc (MAG) welding | 22.6 | 220, 227 | 4 | - | - | Reduced by AHT (longitudinal residual stress reduced by 65.1%, transverse residual stress reduced by 65%) | Full-scale structure | 12 | Axial | - | - | 0.1 | 15 | MTS Landmark370 uniaxial servo-hydraulic machine | - | Load | - | Weld toe
996 | Fatigue behavior of SMA490BW welded components considering AHT with traction structural stress | 10.1016/j.jcsr.2024.108469 | Yu, Banglong; Liu, Yong; Wang, Ping; Zheng, Yongkang; Song, Xiaoguo | JOURNAL OF CONSTRUCTIONAL STEEL RESEARCH | 2024 | WOS:001163194900001 | S355J2 | - | - | - | - | CHW-55CNH welding wire | - | - | - | - | - | Tube-to-Plate Joint | Melt Active Gas Arc (MAG) welding | 22.6 | 180, 125, 135 | 2, 1.5, 1.2 | - | - | - | Full-scale structure | 10 | Axial | - | - | 0.1 | 6 | MTS Landmark370 uniaxial servo-hydraulic machine | - | Load | - | Weld toe
997 | Fatigue behavior of SMA490BW welded components considering AHT with traction structural stress | 10.1016/j.jcsr.2024.108469 | Yu, Banglong; Liu, Yong; Wang, Ping; Zheng, Yongkang; Song, Xiaoguo | JOURNAL OF CONSTRUCTIONAL STEEL RESEARCH | 2024 | WOS:001163194900001 | S355J2 | - | - | - | - | CHW-55CNH welding wire | - | - | - | - | Annealing Heat Treatment (AHT) | Tube-to-Plate Joint | Melt Active Gas Arc (MAG) welding | 22.6 | 180, 125, 135 | 2, 1.5, 1.2 | - | - | Reduced by AHT (longitudinal residual stress reduced by 65.1%, transverse residual stress reduced by 65%) | Full-scale structure | 10 | Axial | - | - | 0.1 | 6 | MTS Landmark370 uniaxial servo-hydraulic machine | - | Load | - | Weld toe
998 | Fatigue experiment and assessment of Q420qFNH weathering steel in the unequal-thickness butt-welded joint | 10.1016/j.jcsr.2024.108839 | Cui, Chuang; Liu, Wen-bo; Tian, Yu -Xiang; Zhang, Qing-hua | JOURNAL OF CONSTRUCTIONAL STEEL RESEARCH | 2024 | WOS:001259038200001 | Q420qFNH weathering steel | 210 | - | - | - | Q420qFNH weathering steel | 210 | - | - | - | - | Unequal-thickness butt-welded joint | Gas-shielded welding | 260 | 28 | - | - | - | - | Unequal-thickness butt-welded joint | 16 (Thin steel plate), 30 (Thick steel plate) | Constant-amplitude tensile-load fatigue test | - | - | 0.1 | 100 | High-frequency fatigue testing machine | - | Stress | - | Weld toe of the thin steel plate
999 | A comparative study on mechanical performance of traditional and magnetically assisted resistance spot welds of A7N01 aluminum alloy | 10.1016/j.jmapro.2021.04.006 | Qi, Lin; Zhang, Qingxin; Ma, Yunwu; Xu, Ye; Han, Xiaohui; Li, Yongbing | JOURNAL OF MANUFACTURING PROCESSES | 2021 | WOS:000652843000002 | A7N01-T4 aluminum alloy | - | 278 | 395 | 7.4 | - | - | - | - | - | - | Lap joint | Resistance Spot Welding (RSW) | - | 52000-61000 | - | - | - | - | Lap-shear specimen | 4.0 | Axial | - | - | 0.1 | 110 | QBG-20 electromagnetic resonance high-frequency fatigue testing machine | AWS D8.2M:2017 | Load | - | -
1000 | A comparative study on mechanical performance of traditional and magnetically assisted resistance spot welds of A7N01 aluminum alloy | 10.1016/j.jmapro.2021.04.006 | Qi, Lin; Zhang, Qingxin; Ma, Yunwu; Xu, Ye; Han, Xiaohui; Li, Yongbing | JOURNAL OF MANUFACTURING PROCESSES | 2021 | WOS:000652843000002 | A7N01-T4 aluminum alloy | - | 278 | 395 | 7.4 | - | - | - | - | - | - | Lap joint | Magnetically Assisted Resistance Spot Welding (MA-RSW) | - | 52000-61000 | - | - | - | - | Lap-shear specimen | 4.0 | Axial | - | - | 0.1 | 110 | QBG-20 electromagnetic resonance high-frequency fatigue testing machine | AWS D8.2M:2017 | Load | - | -
1001 | A microstructural and low-cycle fatigue investigation of weld-repaired heat-resistant cast steels | 10.1016/j.jmatprotec.2008.03.002 | Branza, T.; Deschaux-Beaume, F.; Velay, V.; Lours, P. | JOURNAL OF MATERIALS PROCESSING TECHNOLOGY | 2009 | WOS:000262135900041 | Heat-resistant cast austenitic stainless steel (Grade GX30NiCr3924) | 175 | 220 | 300 | 5.0 | 6222Mo | - | - | - | - | Annealing (20h at 950°C with slow heating and cooling rates) | V-groove joint | Shielded Metal Arc Welding | 24–26 | 63 | 2.7 | 400 | - | - | Round bar | 12 | Strain-controlled low-cycle fatigue | 750 | - | - | - | 250kN electro-hydraulic fatigue machine (MTS) | - | Strain-controlled | - | -
1002 | A microstructural and low-cycle fatigue investigation of weld-repaired heat-resistant cast steels | 10.1016/j.jmatprotec.2008.03.002 | Branza, T.; Deschaux-Beaume, F.; Velay, V.; Lours, P. | JOURNAL OF MATERIALS PROCESSING TECHNOLOGY | 2009 | WOS:000262135900041 | Heat-resistant cast austenitic stainless steel (Grade GX30NiCr3924) | - | 77 | 140 | 35.0 | 6222Mo | - | - | - | - | Annealing (20h at 950°C with slow heating and cooling rates) | V-groove joint | Shielded Metal Arc Welding (SMAW) | 24–26 | 63 | 2.7 | 400 | - | Reduced by annealing treatment | Round bar | 12 | Strain-controlled low-cycle fatigue | 920 | - | - | - | 250kN electro-hydraulic fatigue machine (MTS) | - | Strain-controlled | - | -
1003 | A microstructural and low-cycle fatigue investigation of weld-repaired heat-resistant cast steels | 10.1016/j.jmatprotec.2008.03.002 | Branza, T.; Deschaux-Beaume, F.; Velay, V.; Lours, P. | JOURNAL OF MATERIALS PROCESSING TECHNOLOGY | 2009 | WOS:000262135900041 | Heat-resistant cast austenitic stainless steel (Grade GX30NiCr3924) | - | 175 | 300 | 5.0 | 2133Mn | - | - | - | - | Annealing (20h at 950°C with slow heating and cooling rates) | V-groove joint | Shielded Metal Arc Welding (SMAW) | 24–26 | 63 | 2.7 | 400 | - | Reduced by annealing treatment | Round bar | 12 | Strain-controlled low-cycle fatigue | 750 | - | - | - | 250kN electro-hydraulic fatigue machine (MTS) | - | Strain-controlled | - | -
1004 | A microstructural and low-cycle fatigue investigation of weld-repaired heat-resistant cast steels | 10.1016/j.jmatprotec.2008.03.002 | Branza, T.; Deschaux-Beaume, F.; Velay, V.; Lours, P. | JOURNAL OF MATERIALS PROCESSING TECHNOLOGY | 2009 | WOS:000262135900041 | Heat-resistant cast austenitic stainless steel (Grade GX30NiCr3924) | - | 77 | 140 | 35.0 | 2133Mn | - | - | - | - | Annealing (20h at 950°C with slow heating and cooling rates) | V-groove joint | Shielded Metal Arc Welding (SMAW) | 24–26 | 63 | 2.7 | 400 | - | Reduced by annealing treatment | Round bar | 12 | Strain-controlled low-cycle fatigue | 920 | - | - | - | 250kN electro-hydraulic fatigue machine (MTS) | - | Strain-controlled | - | -
1005 | Effect of welding parameters on morphology and mechanical properties of Ti-6Al-4V laser beam welded butt joints | 10.1016/j.jmatprotec.2011.10.005 | Squillace, A.; Prisco, U.; Ciliberto, S.; Astarita, A. | JOURNAL OF MATERIALS PROCESSING TECHNOLOGY | 2012 | WOS:000298465200011 | Ti–6Al–4V (ASTM B265 Grade 5) | 113 | 891 | 964 | 14 | Ti–6Al–4V | - | 862-951 | 953-977 | 4.87-10.03 | Mill-annealed | Butt Joint | Laser Beam Welding (LBW) | - | - | 17, 25, 34, 42, 50, 58 | - | Shielded with high-pure helium (top) and argon (root) | - | Sheet | 1.6 | Axial | - | - | 0.1 | 10 | MTS servo-hydraulic testing machine | ASTM E466-82 | Stress | - | -
1006 | Effect of incomplete penetration defects on mechanical and fatigue properties of friction-stir-welded 6802-T6 joint | 10.1016/j.jmrt.2021.10.028 | Xu, Xianglai; Liu, Qingyong; Qi, Sun; Hou, Hongliang; Wang, Jing; Ren, Xueping | JOURNAL OF MATERIALS RESEARCH AND TECHNOLOGY-JMR&T | 2021 | WOS:000712150500007 | 6802-T6 alloy | - | 260 | 311 | 19.96 | 6802-T6 alloy (friction-stir-welded) | - | - | 255 | 6.1 | Ageing treatment at 160 °C for 10 h | Butt Joint | Friction Stir Welding (FSW) | - | - | 23.33 | - | - | - | Notched | 3 | High-cycle fatigue | 25 | - | 0.1 | 50 | Universal Testing Machine (UTM) | GB/T 24176-2009 | Stress | - | HAZ
1007 | Effect of incomplete penetration defects on mechanical and fatigue properties of friction-stir-welded 6802-T6 joint | 10.1016/j.jmrt.2021.10.028 | Xu, Xianglai; Liu, Qingyong; Qi, Sun; Hou, Hongliang; Wang, Jing; Ren, Xueping | JOURNAL OF MATERIALS RESEARCH AND TECHNOLOGY-JMR&T | 2021 | WOS:000712150500007 | 6802-T6 alloy | - | 260 | 311 | 19.96 | 6802-T6 alloy (friction-stir-welded) | - | - | 224 | 4.7 | Ageing treatment at 160 °C for 10 h | Butt Joint | Friction Stir Welding (FSW) | - | - | 23.33 | - | - | - | Notched (due to incomplete penetration defects) | 3 | High-cycle fatigue | 25 | - | 0.1 | 50 | Universal Testing Machine (UTM) | GB/T 24176-2009 | Stress | - | SZ
1008 | Friction stir welding of AA3003-clad AA6013 thin sheets: Microstructural changes related to tensile properties and fatigue failure mechanism | 10.1016/j.jmrt.2022.02.073 | Gao, Kun; Basak, Soumyabrata; Mondal, Mounarik; Zhang, Shengwei; Hong, Sung-Tae; Chooakye, Stephen Yeboah; Cho, Hoon-Hwe | JOURNAL OF MATERIALS RESEARCH AND TECHNOLOGY-JMR&T | 2022 | WOS:000779147700002 | AA6013 (core) and AA3003 (clad layers) | - | 75.6 | 152.9 | 27.2 | AA6013 and AA3003 (FSW joint) | - | 116.9 | 187.1 | 25.6 | Heat treatment at 450 °C for 18 h after roll cladding | Butt Joint | Friction Stir Welding (FSW) | - | - | 3.33 | - | - | - | Cross-weld specimen | 1.5 | Axial | 25 | - | 0.1 | 20 | - | - | Stress | - | -
1009 | Full-field analysis of AL/FE explosive welded joints for shipbuilding applications | 10.1016/j.marstruc.2017.10.004 | Corigliano, Pasqualino; Crupi, Vincenzo; Guglielmino, Eugenio; Sili, Andrea Mariano | MARINE STRUCTURES | 2018 | WOS:000417663900014 | ASTM A516 Gr55 structural steel (lower layer), AA 1050 commercial pure aluminum (intermediate layer), AA 5086 aluminum alloy (external upper layer) | - | 205, 20, 100 | 380–515, 65–95, 240–310 | 27, 35, 18 | Explosive welded interface between AA 1050 and AA 5086, and between AA 1050 and ASTM A516 Gr55 | - | - | - | - | Explosive welding | - | Explosive welding | - | - | - | - | - | - | Wide plate (three-layer composite) | 19.5, 9.5, 6 | Three-point bending fatigue tests | - | - | 0.1 | 5 | Italsigma servo-hydraulic load machine (25 kN capacity) | International Institute of Welding code | Load | - | Crack initiation on the AA 5086 side, propagation through AA 1050, and delamination at the AA 1050/ASTM A516 Gr55 interface
1010 | Improved effective notch strain approach for fatigue reliability assessment of load-carrying fillet welded cruciform joints in low and high cycle fatigue | 10.1016/j.marstruc.2020.102849 | Dong, Y.; Garbatov, Y.; Guedes Soares, C. | MARINE STRUCTURES | 2021 | WOS:000594200100003 | JIS SM490 | 206 | 300 | - | - | - | 206 | 435 | - | - | FL-O45 | Cruciform joint (load-carrying fillet welded) | - | - | - | - | - | - | - | Cruciform joint (load-carrying fillet welded) | 24 | Displacement-controlled fatigue tests | - | - | - | - | - | - | Displacement control | - | Weld root
1011 | Improved effective notch strain approach for fatigue reliability assessment of load-carrying fillet welded cruciform joints in low and high cycle fatigue | 10.1016/j.marstruc.2020.102849 | Dong, Y.; Garbatov, Y.; Guedes Soares, C. | MARINE STRUCTURES | 2021 | WOS:000594200100003 | JIS SM490 | 206 | 300 | - | - | - | 206 | 435 | - | - | PJP-O45 | Cruciform joint (load-carrying fillet welded) | - | - | - | - | - | - | - | Cruciform joint (load-carrying fillet welded) | 24 | Displacement-controlled fatigue tests | - | - | - | - | - | - | Displacement control | - | Weld root
1012 | Improved effective notch strain approach for fatigue reliability assessment of load-carrying fillet welded cruciform joints in low and high cycle fatigue | 10.1016/j.marstruc.2020.102849 | Dong, Y.; Garbatov, Y.; Guedes Soares, C. | MARINE STRUCTURES | 2021 | WOS:000594200100003 | JIS SM490 | 206 | 300 | - | - | - | 206 | 270 | - | - | FL-U10 | Cruciform joint (load-carrying fillet welded) | - | - | - | - | - | - | - | Cruciform joint (load-carrying fillet welded) | 24 | Displacement-controlled fatigue tests | - | - | - | - | - | - | Displacement control | - | Weld root
1013 | Improved effective notch strain approach for fatigue reliability assessment of load-carrying fillet welded cruciform joints in low and high cycle fatigue | 10.1016/j.marstruc.2020.102849 | Dong, Y.; Garbatov, Y.; Guedes Soares, C. | MARINE STRUCTURES | 2021 | WOS:000594200100003 | JIS SM490 | 206 | 300 | - | - | - | 206 | - | - | - | - | Cruciform joint (load-carrying fillet welded) | - | - | - | - | - | - | - | Cruciform joint (load-carrying fillet welded) | 24 | Displacement-controlled fatigue tests | - | - | - | - | - | - | Displacement control | - | Weld toe
1014 | Fatigue fracture mechanism of T92/HR3C dissimilar metal weld joints at elevated temperature | 10.1016/j.matchar.2022.112081 | Kang, Ju; Wang, Qibing; Wang, Zhichun; Han, Zhewen; Xin, Ruishan; Jiao, Xiangdong | MATERIALS CHARACTERIZATION | 2022 | WOS:000822860300001 | T92 ferritic heat-resistant steel and HR3C austenitic heat-resistant steel | - | - | - | - | Inconel 82 | - | - | - | - | Post-weld heat treatment (high-temperature tempering at 760 °C for 1 h) | Butt Joint | Manual Tungsten Inert Gas (TIG) welding | - | - | - | 150 | Argon gas shielding (99.99% purity) | Relieved by post-weld heat treatment | Notched | 10 | Uniaxial fatigue test with constant amplitude cyclic loading | 640 | High-frequency induction heater, controlled temperature (±1 °C) | 0.1 | 10 | In-situ SEM mechanical instrument (Shimadzu SEM-Servopulser) | - | Stress | - | Weld metal (WM)
1015 | Fatigue fracture mechanism of T92/HR3C dissimilar metal weld joints at elevated temperature | 10.1016/j.matchar.2022.112081 | Kang, Ju; Wang, Qibing; Wang, Zhichun; Han, Zhewen; Xin, Ruishan; Jiao, Xiangdong | MATERIALS CHARACTERIZATION | 2022 | WOS:000822860300001 | T92 ferritic heat-resistant steel and HR3C austenitic heat-resistant steel | - | - | - | - | Inconel 82 | - | - | - | - | Post-weld heat treatment (high-temperature tempering at 760 °C for 1 h) | Butt Joint | Manual Tungsten Inert Gas (TIG) welding | - | - | - | 150 | Argon gas shielding (99.99% purity) | Relieved by post-weld heat treatment | Notched | 10 | Uniaxial fatigue test with constant amplitude cyclic loading | 640 | High-frequency induction heater, controlled temperature (±1 °C) | 0.1 | 10 | In-situ SEM mechanical instrument (Shimadzu SEM-Servopulser) | - | Stress | - | T92-HAZ
1016 | X-ray tomography of failure behaviors of arc welded AA2219 joints under tensile and cyclic loading | 10.1016/j.matchar.2023.113311 | Wu, Zhengkai; Wu, Shengchuan; He, Wentao; Meng, Fandong; Wang, Long; Wang, Feifan; Hou, Chuantao; Wang, Guoqing | MATERIALS CHARACTERIZATION | 2023 | WOS:001079225800001 | AA2219-T87 aluminum alloy | - | 401 | 494 | 12.5 | ER2325 Al-Cu-Mn wire | - | 147 | 291 | 10.5 | Solution heat treatment + cold deformation + artificial ageing (T87) | Butt Joint | DCTIG (first pass), VPTIG (second and third passes) | First pass: 19; Second pass: Peak 23; Third pass: Peak 22 | First pass: 185 ; Second pass: Peak 315; Third pass: Peak 300 | First pass: 4.3 ; Second pass: 2.3; Third pass: 2.3 | - | Helium (first pass), Argon (second and third passes) | - | Transverse welded joint specimens | 8 | High Cycle Fatigue (HCF) | 25 | - | 0.1 | 97 | QBG-50 high-frequency testing machine | ASTM E466 | Stress | - | Weld toe
1017 | Investigation of tensile and fatigue properties of an austenitic stainless steel part fabricated by WAAM | 10.1016/j.matchemphys.2024.128937 | Ayan, Yusuf; Kahraman, Nizamettin | MATERIALS CHEMISTRY AND PHYSICS | 2024 | WOS:001170238100001 | ST37 | - | - | - | - | 308LSi austenitic stainless steel | - | - | - | - | - | - | GMAW | 18–20 | 100–125 | 2.5 | 90–100 | Mixed gas (98% Ar + 2% CO2) | - | horizontal specimen | 2.5 | Bending stress | 25 | - | - | - | - | - | Stress | - | -
1018 | Investigation of tensile and fatigue properties of an austenitic stainless steel part fabricated by WAAM | 10.1016/j.matchemphys.2024.128937 | Ayan, Yusuf; Kahraman, Nizamettin | MATERIALS CHEMISTRY AND PHYSICS | 2024 | WOS:001170238100001 | ST37 | - | - | - | - | 308LSi austenitic stainless steel | - | - | - | - | - | - | GMAW | 18–20 | 100–125 | 2.5 | 90–100 | Mixed gas (98% Ar + 2% CO2) | - | vertical specimen | 2.5 | Bending stress | 25 | - | - | - | - | - | Stress | - | -
1019 | 2198 Al-Li plates joined by Friction Stir Welding: Mechanical and microstructural behavior | 10.1016/j.matdes.2009.02.021 | Cavaliere, P.; Cabibbo, M.; Panella, F.; Squillace, A. | MATERIALS & DESIGN | 2009 | WOS:000267892200036 | 2198-T851 Aluminium-Lithium alloy | 76.7 | 436.3 | 490.7 | 13.7 | 2198 Aluminium-Lithium alloy | - | - | - | - | - | Butt Joint | Friction Stir Welding (FSW) | - | - | 1.33 | - | - | - | Notched (single edge notched specimens) | 5 | Axial fatigue tests | 25 | - | 0.33 | >80 | Resonant electro-mechanical testing machine (Testronic™ 25±25 kN) | - | Stress amplitude control mode | - | Advancing side of the weld
1020 | 2198 Al-Li plates joined by Friction Stir Welding: Mechanical and microstructural behavior | 10.1016/j.matdes.2009.02.021 | Cavaliere, P.; Cabibbo, M.; Panella, F.; Squillace, A. | MATERIALS & DESIGN | 2009 | WOS:000267892200036 | 2198-T851 Aluminium-Lithium alloy | 74.3 | 347 | 431 | 18.3 | 2198 Aluminium-Lithium alloy | - | - | - | - | - | Butt Joint | Friction Stir Welding (FSW) | - | - | 1.33 | - | - | - | Notched (single edge notched specimens) | 5 | Axial fatigue tests | 25 | - | 0.33 | >80 | Resonant electro-mechanical testing machine (Testronic™ 25±25 kN) | - | Stress amplitude control mode | - | Advancing side of the weld
1021 | Strain-controlled fatigue properties of dissimilar welded joints between Ti-6Al-4V and Ti17 alloys | 10.1016/j.matdes.2013.02.034 | Wang, S. Q.; Liu, J. H.; Chen, D. L. | MATERIALS & DESIGN | 2013 | WOS:000318547000086 | Ti–6Al–4V and Ti17 titanium alloys | - | 840, 1140 | - | - | Ti–6Al–4V and Ti17 titanium alloys (dissimilar weld) | - | - | - | - | - | Dissimilar joint | Electron Beam Welding (EBW) | 60000 | 0.068 (electron current), 2.23 (focus current) | 8.33 | - | - | - | Notched (gauge length of 12 mm and width of 3 mm) | 10 | pull–push type fatigue tests | 25 | Air | -1 | 50 | Instron 8801 fatigue testing system | - | Strain-controlled | - | Heat-affected zone (HAZ) on the Ti17 side
1022 | Fatigue life estimation of ultrasonic spot welded Mg alloy joints | 10.1016/j.matdes.2014.05.008 | Patel, V. K.; Bhole, S. D.; Chen, D. L. | MATERIALS & DESIGN | 2014 | WOS:000340047400016 | AZ31B-H24 Mg alloy | - | - | - | - | AZ31B-H24 Mg alloy | - | - | - | - | Ultrasonic Spot Welding (USW) | Lap-shear joint | Ultrasonic Spot Welding (USW) | - | - | - | - | - | - | Lap-shear specimen | 2 | Axial fatigue test | - | - | 0.2 | 50 | Instron 8801 servo-hydraulic testing system | - | Load control | - | Weld toe
1023 | A review of ultrasonic peening treatment | 10.1016/j.matdes.2015.08.102 | Malaki, Massoud; Ding, Hongtao | MATERIALS & DESIGN | 2015 | WOS:000363816000124 | A572 Gr.50 steel | - | - | - | - | - | - | - | - | - | Ultrasonic Peening Treatment (UPT) | Butt Joint | - | - | - | - | - | - | - | Butt Joint | - | Axial | - | - | 0.1 | - | - | BS 7608, AWS D1.1, IIW-XIII-1539-96 | - | - | -
1024 | A review of ultrasonic peening treatment | 10.1016/j.matdes.2015.08.102 | Malaki, Massoud; Ding, Hongtao | MATERIALS & DESIGN | 2015 | WOS:000363816000124 | A572 Gr.50 steel | - | - | - | - | - | - | - | - | - | Ultrasonic Peening Treatment (UPT) | Butt Joint | - | - | - | - | - | - | - | Butt Joint | - | Axial | - | - | 0.5 | - | - | BS 7608, AWS D1.1, IIW-XIII-1539-96 | - | - | -
1025 | A review of ultrasonic peening treatment | 10.1016/j.matdes.2015.08.102 | Malaki, Massoud; Ding, Hongtao | MATERIALS & DESIGN | 2015 | WOS:000363816000124 | A572 Gr.50 steel | - | - | - | - | - | - | - | - | - | Ultrasonic Peening Treatment (UPT) | Butt Joint | - | - | - | - | - | - | - | Butt Joint | - | Axial | - | - | -1 | - | - | BS 7608, AWS D1.1, IIW-XIII-1539-96 | - | - | -
1026 | A review of ultrasonic peening treatment | 10.1016/j.matdes.2015.08.102 | Malaki, Massoud; Ding, Hongtao | MATERIALS & DESIGN | 2015 | WOS:000363816000124 | A572 Gr.50 steel | - | - | - | - | - | - | - | - | - | - | Butt Joint | - | - | - | - | - | - | - | Butt Joint | - | Axial | - | - | 0.1 | - | - | BS 7608, AWS D1.1, IIW-XIII-1539-96 | - | - | -
1027 | A fast test technique for life time estimation of ultrasonically welded Cu-Cu interconnects | 10.1016/j.microrel.2010.07.130 | Czerny, B.; Khatibi, G.; Weiss, B.; Licht, T. | MICROELECTRONICS RELIABILITY | 2010 | WOS:000282607400090 | Cu (Copper) | - | - | - | - | Cu (Copper) | - | - | - | - | Ultrasonic welding | - | Ultrasonic welding | - | - | - | - | - | - | Notched, bar-shaped geometry | - | Shear fatigue | - | - | - | 20000 | Ultrasonic resonance fatigue testing device | - | Displacement | - | -
1028 | Influence of structural integrity on fatigue behavior of friction stir spot welded AZ31 Mg alloy | 10.1016/j.msea.2012.11.076 | Rao, H. M.; Jordon, J. B.; Barkey, M. E.; Guo, Y. B.; Su, Xuming; Badarinarayan, H. | MATERIALS SCIENCE AND ENGINEERING A-STRUCTURAL MATERIALS PROPERTIES MICROSTRUCTURE AND PROCESSING | 2013 | WOS:000315748100049 | AZ31 Mg alloy | - | - | - | - | AZ31 Mg alloy | - | - | - | - | - | Lap joint | Friction Stir Spot Welding (cylindrical pin) | - | - | 0.33 | - | - | - | Lap-shear coupons | 2.0 | Axial | - | - | 0.1 | 5-30 | MTS 810 servo-hydraulic load frame | - | Load control | - | Weld nugget, primary hook, secondary hook, top sheet, bottom sheet
1029 | Influence of structural integrity on fatigue behavior of friction stir spot welded AZ31 Mg alloy | 10.1016/j.msea.2012.11.076 | Rao, H. M.; Jordon, J. B.; Barkey, M. E.; Guo, Y. B.; Su, Xuming; Badarinarayan, H. | MATERIALS SCIENCE AND ENGINEERING A-STRUCTURAL MATERIALS PROPERTIES MICROSTRUCTURE AND PROCESSING | 2013 | WOS:000315748100049 | AZ31 Mg alloy | - | - | - | - | AZ31 Mg alloy | - | - | - | - | - | Lap joint | Friction Stir Spot Welding (cylindrical pin) | - | - | 0.33 | - | - | - | Lap-shear coupons | 2.0 | Axial | - | - | 0.3 | 5-30 | MTS 810 servo-hydraulic load frame | - | Load control | - | Weld nugget, primary hook, secondary hook, top sheet, bottom sheet
1030 | Influence of structural integrity on fatigue behavior of friction stir spot welded AZ31 Mg alloy | 10.1016/j.msea.2012.11.076 | Rao, H. M.; Jordon, J. B.; Barkey, M. E.; Guo, Y. B.; Su, Xuming; Badarinarayan, H. | MATERIALS SCIENCE AND ENGINEERING A-STRUCTURAL MATERIALS PROPERTIES MICROSTRUCTURE AND PROCESSING | 2013 | WOS:000315748100049 | AZ31 Mg alloy | - | - | - | - | AZ31 Mg alloy | - | - | - | - | - | Lap joint | Friction Stir Spot Welding (cylindrical pin) | - | - | 0.33 | - | - | - | Lap-shear coupons | 2.0 | Axial | - | - | 0.7 | 5-30 | MTS 810 servo-hydraulic load frame | - | Load control | - | Weld nugget, primary hook, secondary hook, top sheet, bottom sheet
1031 | Influence of structural integrity on fatigue behavior of friction stir spot welded AZ31 Mg alloy | 10.1016/j.msea.2012.11.076 | Rao, H. M.; Jordon, J. B.; Barkey, M. E.; Guo, Y. B.; Su, Xuming; Badarinarayan, H. | MATERIALS SCIENCE AND ENGINEERING A-STRUCTURAL MATERIALS PROPERTIES MICROSTRUCTURE AND PROCESSING | 2013 | WOS:000315748100049 | AZ31 Mg alloy | - | - | - | - | AZ31 Mg alloy | - | - | - | - | - | Lap joint | Friction Stir Spot Welding (triangular pin) | - | - | 0.33 | - | - | - | Lap-shear coupons | 2.0 | Axial | - | - | 0.1 | 5-30 | MTS 810 servo-hydraulic load frame | - | Load control | - | Weld nugget, primary hook, secondary hook, top sheet, bottom sheet
1032 | Influence of structural integrity on fatigue behavior of friction stir spot welded AZ31 Mg alloy | 10.1016/j.msea.2012.11.076 | Rao, H. M.; Jordon, J. B.; Barkey, M. E.; Guo, Y. B.; Su, Xuming; Badarinarayan, H. | MATERIALS SCIENCE AND ENGINEERING A-STRUCTURAL MATERIALS PROPERTIES MICROSTRUCTURE AND PROCESSING | 2013 | WOS:000315748100049 | AZ31 Mg alloy | - | - | - | - | AZ31 Mg alloy | - | - | - | - | - | Lap joint | Friction Stir Spot Welding (triangular pin) | - | - | 0.33 | - | - | - | Lap-shear coupons | 2.0 | Axial | - | - | 0.3 | 5-30 | MTS 810 servo-hydraulic load frame | - | Load control | - | Weld nugget, primary hook, secondary hook, top sheet, bottom sheet
1033 | Influence of structural integrity on fatigue behavior of friction stir spot welded AZ31 Mg alloy | 10.1016/j.msea.2012.11.076 | Rao, H. M.; Jordon, J. B.; Barkey, M. E.; Guo, Y. B.; Su, Xuming; Badarinarayan, H. | MATERIALS SCIENCE AND ENGINEERING A-STRUCTURAL MATERIALS PROPERTIES MICROSTRUCTURE AND PROCESSING | 2013 | WOS:000315748100049 | AZ31 Mg alloy | - | - | - | - | AZ31 Mg alloy | - | - | - | - | - | Lap joint | Friction Stir Spot Welding (triangular pin) | - | - | 0.33 | - | - | - | Lap-shear coupons | 2.0 | Axial | - | - | 0.7 | 5-30 | MTS 810 servo-hydraulic load frame | - | Load control | - | Weld nugget, primary hook, secondary hook, top sheet, bottom sheet
1034 | A comparative study of fatigue behaviour of MAG and laser welded components using reliability analysis | 10.1016/j.msea.2014.03.067 | Dourado, Marco; Soares, Delfim; Barbosa, Joaquim; Pinho, Antonio Marques; Meireles, Jose; Branco, Paula; Ribeiro, Carlos; Rei, Carlos | MATERIALS SCIENCE AND ENGINEERING A-STRUCTURAL MATERIALS PROPERTIES MICROSTRUCTURE AND PROCESSING | 2014 | WOS:000337775800004 | DD13 and S355MC | - | - | - | - | - | - | - | - | - | - | Butt Joint | MAG | - | - | - | - | - | - | Wide plate | 2.5 (DD13), 3 (S355MC) | Axial | 22 | 25 | - | 10 | Servo-hydraulic fatigue testing machine | - | Load | - | Weld toe
1035 | A comparative study of fatigue behaviour of MAG and laser welded components using reliability analysis | 10.1016/j.msea.2014.03.067 | Dourado, Marco; Soares, Delfim; Barbosa, Joaquim; Pinho, Antonio Marques; Meireles, Jose; Branco, Paula; Ribeiro, Carlos; Rei, Carlos | MATERIALS SCIENCE AND ENGINEERING A-STRUCTURAL MATERIALS PROPERTIES MICROSTRUCTURE AND PROCESSING | 2014 | WOS:000337775800004 | DD13 and S355MC | - | - | - | - | - | - | - | - | - | - | Butt Joint | Laser | - | - | - | - | - | - | Wide plate | 2.5 (DD13), 3 (S355MC) | Axial | 22 | 25 | - | 10 | Servo-hydraulic fatigue testing machine | - | Load | - | Weld toe
1036 | Low-cycle fatigue of dissimilar friction stir welded aluminum alloys | 10.1016/j.msea.2015.11.075 | Rodriguez, R. I.; Jordon, J. B.; Allison, P. G.; Rushing, T.; Garcia, L. | MATERIALS SCIENCE AND ENGINEERING A-STRUCTURAL MATERIALS PROPERTIES MICROSTRUCTURE AND PROCESSING | 2016 | WOS:000370111100027 | AA6061-T6 and AA7050-T7451 | 68.9, 71.7 | 275, 469 | 310, 524 | 15, 11 | AA6061-T6 and AA7050-T7451 | 69.7 | 129.7 | 166.4 | 8.2 | Machining | Butt Joint | Friction Stir Welding (FSW) | - | - | 1.9 | - | - | - | Notched | 4 | Axial | 25 | Relative humidity 30% to 40% | -1 | 5 | Servo-hydraulic load frame | - | Strain control | - | Weld toe
1037 | Low-cycle fatigue of dissimilar friction stir welded aluminum alloys | 10.1016/j.msea.2015.11.075 | Rodriguez, R. I.; Jordon, J. B.; Allison, P. G.; Rushing, T.; Garcia, L. | MATERIALS SCIENCE AND ENGINEERING A-STRUCTURAL MATERIALS PROPERTIES MICROSTRUCTURE AND PROCESSING | 2016 | WOS:000370111100027 | AA6061-T6 and AA7050-T7451 | 68.9, 71.7 | 275, 469 | 310, 524 | 15, 11 | AA6061-T6 and AA7050-T7451 | 69.7 | 131.3 | 191.3 | 8.0 | Machining | Butt Joint | Friction Stir Welding (FSW) | - | - | 1.9 | - | - | - | Notched | 4 | Axial | 25 | Relative humidity 30% to 40% | -1 | 5 | Servo-hydraulic load frame | - | Strain control | - | Weld toe
1038 | Low-cycle fatigue of dissimilar friction stir welded aluminum alloys | 10.1016/j.msea.2015.11.075 | Rodriguez, R. I.; Jordon, J. B.; Allison, P. G.; Rushing, T.; Garcia, L. | MATERIALS SCIENCE AND ENGINEERING A-STRUCTURAL MATERIALS PROPERTIES MICROSTRUCTURE AND PROCESSING | 2016 | WOS:000370111100027 | AA6061-T6 and AA7050-T7451 | 68.9, 71.7 | 275, 469 | 310, 524 | 15, 11 | AA6061-T6 and AA7050-T7451 | 69.7 | 134.2 | 192.6 | 6.0 | Machining | Butt Joint | Friction Stir Welding (FSW) | - | - | 1.9 | - | - | - | Notched | 4 | Axial | 25 | Relative humidity 30% to 40% | -1 | 5 | Servo-hydraulic load frame | - | Strain control | - | Weld toe
1039 | The effect of tensile pre-straining on fatigue crack initiation mechanisms and mechanical behavior of AA7050 friction stir welds | 10.1016/j.msea.2018.08.104 | White, B. C.; White, R. E.; Jordon, J. B.; Allison, P. G.; Rushing, T.; Garcia, L. | MATERIALS SCIENCE AND ENGINEERING A-STRUCTURAL MATERIALS PROPERTIES MICROSTRUCTURE AND PROCESSING | 2018 | WOS:000447573400024 | AA7050-T7451 | - | 330 | - | 11 | AA7050 | - | - | - | - | Naturally aged for approximately 1200 days at 21°C | Butt Joint | Friction Stir Welding (FSW) | - | - | 1.9 | - | - | - | Dog bone | 6.35 | Strain-controlled fully reversed fatigue tests | 25 | Ambient laboratory humidity | -1 | 5-30 | MTS 370 servo-hydraulic load frame | - | Strain control, Load control | - | Heat-affected zone (HAZ), Thermo-mechanical affected zone (TMAZ)
1040 | The effect of tensile pre-straining on fatigue crack initiation mechanisms and mechanical behavior of AA7050 friction stir welds | 10.1016/j.msea.2018.08.104 | White, B. C.; White, R. E.; Jordon, J. B.; Allison, P. G.; Rushing, T.; Garcia, L. | MATERIALS SCIENCE AND ENGINEERING A-STRUCTURAL MATERIALS PROPERTIES MICROSTRUCTURE AND PROCESSING | 2018 | WOS:000447573400024 | AA7050-T7451 | - | 370 | - | 11 | AA7050 | - | - | - | - | Naturally aged for approximately 1200 days at 21°C | Butt Joint | Friction Stir Welding (FSW) | - | - | 1.9 | - | - | - | Dog bone | 6.35 | Strain-controlled fully reversed fatigue tests | 25 | Ambient laboratory humidity | -1 | 5-30 | MTS 370 servo-hydraulic load frame | - | Strain control, Load control | - | Heat-affected zone (HAZ), Thermo-mechanical affected zone (TMAZ)
1041 | The effect of tensile pre-straining on fatigue crack initiation mechanisms and mechanical behavior of AA7050 friction stir welds | 10.1016/j.msea.2018.08.104 | White, B. C.; White, R. E.; Jordon, J. B.; Allison, P. G.; Rushing, T.; Garcia, L. | MATERIALS SCIENCE AND ENGINEERING A-STRUCTURAL MATERIALS PROPERTIES MICROSTRUCTURE AND PROCESSING | 2018 | WOS:000447573400024 | AA7050-T7451 | - | 420 | - | 11 | AA7050 | - | - | - | - | Naturally aged for approximately 1200 days at 21°C | Butt Joint | Friction Stir Welding (FSW) | - | - | 1.9 | - | - | - | Dog bone | 6.35 | Strain-controlled fully reversed fatigue tests | 25 | Ambient laboratory humidity | -1 | 5-30 | MTS 370 servo-hydraulic load frame | - | Strain control, Load control | - | Heat-affected zone (HAZ), Thermo-mechanical affected zone (TMAZ)
1042 | Improving the fatigue strength of A7N01 aluminum alloy by adjusting Si content | 10.1016/j.msea.2018.10.085 | Gong, B. S.; Liu, Z. J.; Wang, Y. L.; Zhang, Z. J.; Zhang, P.; Jiang, H. C.; Rong, L. J.; Zhang, Z. F. | MATERIALS SCIENCE AND ENGINEERING A-STRUCTURAL MATERIALS PROPERTIES MICROSTRUCTURE AND PROCESSING | 2019 | WOS:000457814400002 | A7N01 aluminum alloy (with Si contents: 0.01%wt. Si) | - | - | - | - | - | - | - | - | - | Annealing (470°C for 24 h), Natural aging (72 h), Artificial aging (100°C/12 h + 170°C/2 h) | - | - | - | - | - | - | - | - | Round bar | 5 | Symmetric tension-compression high-cycle fatigue | 25 | - | - | 120 | GPS20 testing machine | - | Stress amplitude | - | Free surface of the specimens
1043 | Improving the fatigue strength of A7N01 aluminum alloy by adjusting Si content | 10.1016/j.msea.2018.10.085 | Gong, B. S.; Liu, Z. J.; Wang, Y. L.; Zhang, Z. J.; Zhang, P.; Jiang, H. C.; Rong, L. J.; Zhang, Z. F. | MATERIALS SCIENCE AND ENGINEERING A-STRUCTURAL MATERIALS PROPERTIES MICROSTRUCTURE AND PROCESSING | 2019 | WOS:000457814400002 | A7N01 aluminum alloy (with Si contents: 0.1%wt. Si) | - | - | - | - | - | - | - | - | - | Annealing (470°C for 24 h), Natural aging (72 h), Artificial aging (100°C/12 h + 170°C/2 h) | - | - | - | - | - | - | - | - | Round bar | 5 | Symmetric tension-compression high-cycle fatigue | 25 | - | - | 120 | GPS20 testing machine | - | Stress amplitude | - | Free surface of the specimens
1044 | Improving the fatigue strength of A7N01 aluminum alloy by adjusting Si content | 10.1016/j.msea.2018.10.085 | Gong, B. S.; Liu, Z. J.; Wang, Y. L.; Zhang, Z. J.; Zhang, P.; Jiang, H. C.; Rong, L. J.; Zhang, Z. F. | MATERIALS SCIENCE AND ENGINEERING A-STRUCTURAL MATERIALS PROPERTIES MICROSTRUCTURE AND PROCESSING | 2019 | WOS:000457814400002 | A7N01 aluminum alloy (with Si contents: 0.38%wt. Si) | - | - | - | - | - | - | - | - | - | Annealing (470°C for 24 h), Natural aging (72 h), Artificial aging (100°C/12 h + 170°C/2 h) | - | - | - | - | - | - | - | - | Round bar | 5 | Symmetric tension-compression high-cycle fatigue | 25 | - | - | 120 | GPS20 testing machine | - | Stress amplitude | - | Free surface of the specimens
1045 | Effect of microstructure on tensile and fatigue properties of laser-welded DP780 and DP980 high-strength steel joints | 10.1016/j.msea.2019.03.062 | Yang, Lijun; Gao, Shuling; Huang, Yiming; Sun, Mingsheng; Li, Yuntao | MATERIALS SCIENCE AND ENGINEERING A-STRUCTURAL MATERIALS PROPERTIES MICROSTRUCTURE AND PROCESSING | 2019 | WOS:000466249400054 | DP780 and DP980 steel | - | 557, 839 | 864, 1064 | 16.54, 12.30 | DP780 and DP980 | - | 650 | 837 | 6.49 | - | Butt Joint | Laser welding | - | - | 10 | - | Shielding gas (Argon, 25 L/min) | - | Sheet | 1.2 | Axial | - | - | 0.1 | 60–70 | GPS100 high-frequency push-pull fatigue tester | HB 5287–96 | Stress | - | -
1046 | Effect of microstructure on tensile and fatigue properties of laser-welded DP780 and DP980 high-strength steel joints | 10.1016/j.msea.2019.03.062 | Yang, Lijun; Gao, Shuling; Huang, Yiming; Sun, Mingsheng; Li, Yuntao | MATERIALS SCIENCE AND ENGINEERING A-STRUCTURAL MATERIALS PROPERTIES MICROSTRUCTURE AND PROCESSING | 2019 | WOS:000466249400054 | DP780 steel | - | 557 | 864 | 16.54 | DP780 | - | 563 | 829 | 9.22 | - | Butt Joint | Laser welding | - | - | 10 | - | Shielding gas (Argon, 25 L/min) | - | Sheet | 1.2 | Axial | - | - | 0.1 | 60–70 | GPS100 high-frequency push-pull fatigue tester | HB 5287–96 | Stress | - | -
1047 | Effect of microstructure on tensile and fatigue properties of laser-welded DP780 and DP980 high-strength steel joints | 10.1016/j.msea.2019.03.062 | Yang, Lijun; Gao, Shuling; Huang, Yiming; Sun, Mingsheng; Li, Yuntao | MATERIALS SCIENCE AND ENGINEERING A-STRUCTURAL MATERIALS PROPERTIES MICROSTRUCTURE AND PROCESSING | 2019 | WOS:000466249400054 | DP980 steel | - | 839 | 1064 | 12.30 | DP980 | - | 863 | 1032 | 6.19 | - | Butt Joint | Laser welding | - | - | 10 | - | Shielding gas (Argon, 25 L/min) | - | Sheet | 1.2 | Axial | - | - | 0.1 | 60–70 | GPS100 high-frequency push-pull fatigue tester | HB 5287–96 | Stress | - | -
1048 | Experimental study of load-carrying cruciform joints Containing Incomplete Penetration and Strength Under-matching in Low and High Cycle Fatigue Regions | 10.1016/j.proeng.2011.07.072 | Saiprasertkit, K.; Hanji, T.; Miki, C. | PROCEEDINGS OF THE TWELFTH EAST ASIA-PACIFIC CONFERENCE ON STRUCTURAL ENGINEERING AND CONSTRUCTION (EASEC12) | 2011 | WOS:000300368400072 | JIS SM490 | - | 392 | - | - | Weld deposit | - | 565 | - | - | - | Cruciform joint | - | - | - | - | - | - | - | Cruciform joint with incomplete penetration | 28 | Low cycle fatigue | - | - | 0.05 | 10 | - | - | Displacement control | - | Weld root
1049 | Experimental study of load-carrying cruciform joints Containing Incomplete Penetration and Strength Under-matching in Low and High Cycle Fatigue Regions | 10.1016/j.proeng.2011.07.072 | Saiprasertkit, K.; Hanji, T.; Miki, C. | PROCEEDINGS OF THE TWELFTH EAST ASIA-PACIFIC CONFERENCE ON STRUCTURAL ENGINEERING AND CONSTRUCTION (EASEC12) | 2011 | WOS:000300368400072 | JIS SM490 | - | 392 | - | - | Weld deposit | - | 498 | - | - | - | Cruciform joint | - | - | - | - | - | - | - | Cruciform joint with incomplete penetration | 28 | Low cycle fatigue | - | - | 0.05 | 10 | - | - | Displacement control | - | Weld root
1050 | Experimental study of load-carrying cruciform joints Containing Incomplete Penetration and Strength Under-matching in Low and High Cycle Fatigue Regions | 10.1016/j.proeng.2011.07.072 | Saiprasertkit, K.; Hanji, T.; Miki, C. | PROCEEDINGS OF THE TWELFTH EAST ASIA-PACIFIC CONFERENCE ON STRUCTURAL ENGINEERING AND CONSTRUCTION (EASEC12) | 2011 | WOS:000300368400072 | JIS SM490 | - | 392 | - | - | Weld deposit | - | 494 | - | - | - | Cruciform joint | - | - | - | - | - | - | - | Cruciform joint with incomplete penetration | 28 | Low cycle fatigue | - | - | 0.05 | 10 | - | - | Displacement control | - | Weld root
1051 | Experimental study of load-carrying cruciform joints Containing Incomplete Penetration and Strength Under-matching in Low and High Cycle Fatigue Regions | 10.1016/j.proeng.2011.07.072 | Saiprasertkit, K.; Hanji, T.; Miki, C. | PROCEEDINGS OF THE TWELFTH EAST ASIA-PACIFIC CONFERENCE ON STRUCTURAL ENGINEERING AND CONSTRUCTION (EASEC12) | 2011 | WOS:000300368400072 | JIS SBHS500 | - | 554 | - | - | Weld deposit | - | 491 | - | - | - | Cruciform joint | - | - | - | - | - | - | - | Cruciform joint with incomplete penetration | 24 | Low cycle fatigue | - | - | 0.05 | 10 | - | - | Displacement control | - | Weld root
1052 | Experimental study of load-carrying cruciform joints Containing Incomplete Penetration and Strength Under-matching in Low and High Cycle Fatigue Regions | 10.1016/j.proeng.2011.07.072 | Saiprasertkit, K.; Hanji, T.; Miki, C. | PROCEEDINGS OF THE TWELFTH EAST ASIA-PACIFIC CONFERENCE ON STRUCTURAL ENGINEERING AND CONSTRUCTION (EASEC12) | 2011 | WOS:000300368400072 | JIS SBHS500 | - | 554 | - | - | Weld deposit | - | 451 | - | - | - | Cruciform joint | - | - | - | - | - | - | - | Cruciform joint with incomplete penetration | 24 | Low cycle fatigue | - | - | 0.05 | 10 | - | - | Displacement control | - | Weld root
1053 | Hemming for joining high strength steel sheets | 10.1016/j.proeng.2014.10.288 | Hamedon, Zamzuri; Mori, Ken-ichiro; Abe, Yohei | 11TH INTERNATIONAL CONFERENCE ON TECHNOLOGY OF PLASTICITY, ICTP 2014 | 2014 | WOS:000358994000337 | High strength steel sheets (JSC780YN) | - | - | 813 | 17.3 | - | - | - | - | - | - | - | Resistance spot welding | - | - | - | - | - | - | Hollow section | 1.22 | - | - | - | - | - | - | - | - | - | Around the welded spot
1054 | Hemming for joining high strength steel sheets | 10.1016/j.proeng.2014.10.288 | Hamedon, Zamzuri; Mori, Ken-ichiro; Abe, Yohei | 11TH INTERNATIONAL CONFERENCE ON TECHNOLOGY OF PLASTICITY, ICTP 2014 | 2014 | WOS:000358994000337 | High strength steel sheets (JSC780YN) | - | - | 813 | 17.3 | - | - | - | - | - | Hemming process using punch with stopper | - | Resistance spot welding | - | - | - | - | - | - | Hollow section | 1.22 | - | - | - | - | - | - | - | - | - | Inner bent portion of the inner sheet
1055 | Lightweight Potential of Welded High-Strength Steel Joints from S700 under Constant and Variable Amplitude Loading by High-Frequency Mechanical Impact (HFMI) Treatment | 10.1016/j.proeng.2015.02.056 | Yildirim, Halid Can; Marquis, Gary; Sonsino, Cetin Morris | 3RD INTERNATIONAL CONFERENCE ON MATERIAL AND COMPONENT PERFORMANCE UNDER VARIABLE AMPLITUDE LOADING, VAL 2015 | 2015 | WOS:000380492500056 | S700 high-strength steel | - | 700 | 850 | 14 | Union X96, ESAB: OK Autrod 13.29 | - | - | - | - | High-Frequency Mechanical Impact (HFMI) treatment | Longitudinal stiffeners | MIG (Metal Inert Gas) | 30.2 (Union X96), 28 (ESAB: OK Autrod 13.29) | 260 (Union X96), 150 (ESAB: OK Autrod 13.29) | 7-10 (Union X96), 3.83 (ESAB: OK Autrod 13.29) | - | Shielding gas (Ar + 10% CO2 for Union X96, Ar + 8% CO2 for ESAB: OK Autrod 13.29) | - | Longitudinal stiffeners | 8 | Variable amplitude loading (VAL) | - | - | -1 | 3-10 | - | - | Stress | 2.17–1.92 | Weld toe
1056 | Lightweight Potential of Welded High-Strength Steel Joints from S700 under Constant and Variable Amplitude Loading by High-Frequency Mechanical Impact (HFMI) Treatment | 10.1016/j.proeng.2015.02.056 | Yildirim, Halid Can; Marquis, Gary; Sonsino, Cetin Morris | 3RD INTERNATIONAL CONFERENCE ON MATERIAL AND COMPONENT PERFORMANCE UNDER VARIABLE AMPLITUDE LOADING, VAL 2015 | 2015 | WOS:000380492500056 | S700 high-strength steel | - | 700 | 850 | 14 | Union X96, ESAB: OK Autrod 13.29 | - | - | - | - | - | Longitudinal stiffeners | MIG (Metal Inert Gas) | 30.2 (Union X96), 28 (ESAB: OK Autrod 13.29) | 260 (Union X96), 150 (ESAB: OK Autrod 13.29) | 7-10 (Union X96), 3.83 (ESAB: OK Autrod 13.29) | - | Shielding gas (Ar + 10% CO2 for Union X96, Ar + 8% CO2 for ESAB: OK Autrod 13.29) | - | Longitudinal stiffeners | 8 | Variable amplitude loading (VAL) | - | - | -1 | 3-10 | - | - | Stress | 3.85–2.69 | Weld toe
1057 | Lightweight Potential of Welded High-Strength Steel Joints from S700 under Constant and Variable Amplitude Loading by High-Frequency Mechanical Impact (HFMI) Treatment | 10.1016/j.proeng.2015.02.056 | Yildirim, Halid Can; Marquis, Gary; Sonsino, Cetin Morris | 3RD INTERNATIONAL CONFERENCE ON MATERIAL AND COMPONENT PERFORMANCE UNDER VARIABLE AMPLITUDE LOADING, VAL 2015 | 2015 | WOS:000380492500056 | S700 high-strength steel | - | 700 | 850 | 14 | Union X96, ESAB: OK Autrod 13.29 | - | - | - | - | High-Frequency Mechanical Impact (HFMI) treatment | Longitudinal stiffeners | MIG (Metal Inert Gas) | 30.2 (Union X96), 28 (ESAB: OK Autrod 13.29) | 260 (Union X96), 150 (ESAB: OK Autrod 13.29) | 7-10 (Union X96), 3.83 (ESAB: OK Autrod 13.29) | - | Shielding gas (Ar + 10% CO2 for Union X96, Ar + 8% CO2 for ESAB: OK Autrod 13.29) | - | Longitudinal stiffeners | 8 | Constant amplitude loading (CAL) | - | - | -1 | 3-10 | - | - | Stress | 2.17–1.92 | Weld toe
1058 | Lightweight Potential of Welded High-Strength Steel Joints from S700 under Constant and Variable Amplitude Loading by High-Frequency Mechanical Impact (HFMI) Treatment | 10.1016/j.proeng.2015.02.056 | Yildirim, Halid Can; Marquis, Gary; Sonsino, Cetin Morris | 3RD INTERNATIONAL CONFERENCE ON MATERIAL AND COMPONENT PERFORMANCE UNDER VARIABLE AMPLITUDE LOADING, VAL 2015 | 2015 | WOS:000380492500056 | S700 high-strength steel | - | 700 | 850 | 14 | Union X96, ESAB: OK Autrod 13.29 | - | - | - | - | - | Longitudinal stiffeners | MIG (Metal Inert Gas) | 30.2 (Union X96), 28 (ESAB: OK Autrod 13.29) | 260 (Union X96), 150 (ESAB: OK Autrod 13.29) | 7-10 (Union X96), 3.83 (ESAB: OK Autrod 13.29) | - | Shielding gas (Ar + 10% CO2 for Union X96, Ar + 8% CO2 for ESAB: OK Autrod 13.29) | - | Longitudinal stiffeners | 8 | Constant amplitude loading (CAL) | - | - | -1 | 3-10 | - | - | Stress | 3.85–2.69 | Weld toe
1059 | Fatigue Life Predictions of Adhesive Joint of Sheet Steels | 10.1016/j.proeng.2015.12.623 | Kang, HongTae; Li, Zhen; Khosrovaneh, A. K.; Kang, Byeongwook; Li, Ziang | FATIGUE DESIGN 2015, INTERNATIONAL CONFERENCE PROCEEDINGS, 6TH EDITION | 2015 | WOS:000378935300045 | DP600 | - | - | - | - | EFBond WC2309 structural adhesive | - | - | - | - | - | Lap-shear (LS) | Spot welding (with adhesive) | - | - | - | - | - s | - | Sheet | 1.53 | Axial | - | - | - | 7, 10 | - | - | Load | - | Adhesive region, spot weld
1060 | Fatigue Life Predictions of Adhesive Joint of Sheet Steels | 10.1016/j.proeng.2015.12.623 | Kang, HongTae; Li, Zhen; Khosrovaneh, A. K.; Kang, Byeongwook; Li, Ziang | FATIGUE DESIGN 2015, INTERNATIONAL CONFERENCE PROCEEDINGS, 6TH EDITION | 2015 | WOS:000378935300045 | DP600 | - | - | - | - | EFBond WC2309 structural adhesive | - | - | - | - | - | Coach-peel (CP) | Spot welding (with adhesive) | - | - | - | - | - | - | Sheet | 1.53 | Axial | - | - | - | 7, 10 | - | - | Load | - | Adhesive region, spot weld
1061 | Fatigue Life Predictions of Adhesive Joint of Sheet Steels | 10.1016/j.proeng.2015.12.623 | Kang, HongTae; Li, Zhen; Khosrovaneh, A. K.; Kang, Byeongwook; Li, Ziang | FATIGUE DESIGN 2015, INTERNATIONAL CONFERENCE PROCEEDINGS, 6TH EDITION | 2015 | WOS:000378935300045 | HSLA340 | - | - | - | - | EFBond WC2309 structural adhesive | - | - | - | - | - | Coach-peel (CP) | Spot welding (with adhesive) | - | - | - | - | - | - | Sheet | 1.53 | Axial | - | - | - | 7, 10 | - | - | Load | - | Adhesive region, spot weld
1062 | Fatigue Life Predictions of Adhesive Joint of Sheet Steels | 10.1016/j.proeng.2015.12.623 | Kang, HongTae; Li, Zhen; Khosrovaneh, A. K.; Kang, Byeongwook; Li, Ziang | FATIGUE DESIGN 2015, INTERNATIONAL CONFERENCE PROCEEDINGS, 6TH EDITION | 2015 | WOS:000378935300045 | HSLA340 | - | - | - | - | EFBond WC2309 structural adhesive | - | - | - | - | - | Lap-shear (LS) | Spot welding (with adhesive) | - | - | - | - | - | - | Sheet | 1.53 | Axial | - | - | - | 7, 10 | - | - | Load | - | Adhesive region, spot weld
1063 | Rectangular shear clinching for joining of ultra-high strength steel sheets | 10.1016/j.promfg.2018.07.348 | Abe, Yohei; Saito, Takato; Nakagawa, Kazuma; Mori, Ken-ichiro | PROCEEDINGS OF THE 17TH INTERNATIONAL CONFERENCE ON METAL FORMING METAL FORMING 2018 | 2018 | WOS:000547828500176 | Ultra-high strength steel sheets | - | - | 1287 | 13.1 | - | - | - | - | - | Mechanical clinching (cold joining process) | - | Resistance spot welding | - | 7.5 | - | - | - | - | Sheet | 1.2 | Tension-shearing | - | - | - | - | - | - | - | - | short side
1064 | Rectangular shear clinching for joining of ultra-high strength steel sheets | 10.1016/j.promfg.2018.07.348 | Abe, Yohei; Saito, Takato; Nakagawa, Kazuma; Mori, Ken-ichiro | PROCEEDINGS OF THE 17TH INTERNATIONAL CONFERENCE ON METAL FORMING METAL FORMING 2018 | 2018 | WOS:000547828500176 | Ultra-high strength steel sheets | - | - | 1287 | 13.1 | - | - | - | - | - | Mechanical clinching (cold joining process) | - | Resistance spot welding | - | 7.5 | - | - | - | - | Sheet | 1.2 | Tension-shearing | - | - | - | - | - | - | - | - | long side
1065 | Rectangular shear clinching for joining of ultra-high strength steel sheets | 10.1016/j.promfg.2018.07.348 | Abe, Yohei; Saito, Takato; Nakagawa, Kazuma; Mori, Ken-ichiro | PROCEEDINGS OF THE 17TH INTERNATIONAL CONFERENCE ON METAL FORMING METAL FORMING 2018 | 2018 | WOS:000547828500176 | Ultra-high strength steel sheets | - | - | 1287 | 13.1 | - | - | - | - | - | - | - | Resistance spot welding | - | 7.5 | - | - | - | - | Sheet | 1.2 | Tension-shearing test | - | - | - | - | - | - | - | - | Minimum wall thickness
1066 | Rectangular shear clinching for joining of ultra-high strength steel sheets | 10.1016/j.promfg.2018.07.348 | Abe, Yohei; Saito, Takato; Nakagawa, Kazuma; Mori, Ken-ichiro | PROCEEDINGS OF THE 17TH INTERNATIONAL CONFERENCE ON METAL FORMING METAL FORMING 2018 | 2018 | WOS:000547828500176 | Ultra-high strength steel sheets | - | - | 1287 | 13.1 | - | - | - | - | - | - | - | Resistance spot welding | - | 7.5 | - | - | - | - | Sheet | 1.2 | Cross-tension test | - | - | - | - | - | - | - | - | Separation in upper sheet
1067 | Rectangular shear clinching for joining of ultra-high strength steel sheets | 10.1016/j.promfg.2018.07.348 | Abe, Yohei; Saito, Takato; Nakagawa, Kazuma; Mori, Ken-ichiro | PROCEEDINGS OF THE 17TH INTERNATIONAL CONFERENCE ON METAL FORMING METAL FORMING 2018 | 2018 | WOS:000547828500176 | Ultra-high strength steel sheets | - | - | 1287 | 13.1 | - | - | - | - | - | Mechanical clinching (cold joining process) | - | Resistance spot welding | - | 7.5 | - | - | - | - | Sheet | 1.2 | Cross-tension test | - | - | - | - | - | - | - | - | separation in upper sheet
1068 | Static and fatigue behavior of laser welded additively manufactured 17-4 PH steel plates | 10.1016/j.prostr.2021.12.025 | Sepe, Raffaele; Giannella, Venanzio; Alfieri, Vittorio; Caiazzo, Fabrizia | SECOND EUROPEAN CONFERENCE ON THE STRUCTURAL INTEGRITY OF ADDITIVELY MANUFACTURED MATERIALS | 2021 | WOS:000765926700025 | 17-4 PH precipitation hardenable stainless steel | - | - | - | - | 17-4 PH steel | - | - | - | - | Heat treatment at 650 °C for 1 hour in vacuum | Butt Joint | Laser Beam Welding (LBW) | - | - | 45 | - | Ar shielding at 25 L/min, He at 30 L/min to remove plasma plume | - | Notched | 3 | Axial | 25 | - | -1 | 10 | Instron 8502 servo-hydraulic testing machine | ASTM E466 | Load control | - | Weld toe
1069 | Residual stresses influence on the fatigue strength of structural components | 10.1016/j.prostr.2022.03.045 | Chiocca, A.; Frendo, F.; Bertini, L. | 9TH EDITION OF THE INTERNATIONAL CONFERENCE ON FATIGUE DESIGN, FATIGUE DESIGN 2021 | 2022 | WOS:001199327000044 | S355JR structural steel | - | - | - | - | - | - | - | - | - | - | Tube-to-plate joint | GMA (Gas Metal Arc) welding | - | - | - | - | - | - | Welded tube-to-plate joint | 10 (Tube wall), 25 (plate) | bending | - | - | -1 | - | homemade test bench | - | - | - | Weld root
1070 | Residual stresses influence on the fatigue strength of structural components | 10.1016/j.prostr.2022.03.045 | Chiocca, A.; Frendo, F.; Bertini, L. | 9TH EDITION OF THE INTERNATIONAL CONFERENCE ON FATIGUE DESIGN, FATIGUE DESIGN 2021 | 2022 | WOS:001199327000044 | S355JR structural steel | - | - | - | - | - | - | - | - | - | Stress-relieved | Tube-to-plate joint | GMA (Gas Metal Arc) welding | - | - | - | - | - | - | Welded tube-to-plate joint | 10 (Tube wall), 25 (plate) | bending | - | - | -1 | - | homemade test bench | - | - | - | Weld root
1071 | Residual stresses influence on the fatigue strength of structural components | 10.1016/j.prostr.2022.03.045 | Chiocca, A.; Frendo, F.; Bertini, L. | 9TH EDITION OF THE INTERNATIONAL CONFERENCE ON FATIGUE DESIGN, FATIGUE DESIGN 2021 | 2022 | WOS:001199327000044 | S355JR structural steel | - | - | - | - | - | - | - | - | - | - | Tube-to-plate joint | GMA (Gas Metal Arc) welding | - | - | - | - | - | - | Welded tube-to-plate joint | 10 (Tube wall), 25 (plate) | torsion | - | - | -1 | - | homemade test bench | - | - | - | Weld root
1072 | Residual stresses influence on the fatigue strength of structural components | 10.1016/j.prostr.2022.03.045 | Chiocca, A.; Frendo, F.; Bertini, L. | 9TH EDITION OF THE INTERNATIONAL CONFERENCE ON FATIGUE DESIGN, FATIGUE DESIGN 2021 | 2022 | WOS:001199327000044 | S355JR structural steel | - | - | - | - | - | - | - | - | - | Stress-relieved | Tube-to-plate joint | GMA (Gas Metal Arc) welding | - | - | - | - | - | - | Welded tube-to-plate joint | 10 (Tube wall), 25 (plate) | torsion | - | - | -1 | - | homemade test bench | - | - | - | Weld root
1073 | Fatigue and fracture behaviour of friction stir welded aluminium-lithium 2195 | 10.1016/j.tafmec.2012.06.001 | Moreira, P. M. G. P.; de Jesus, A. M. P.; de Figueiredo, M. A. V.; Windisch, M.; Sinnema, G.; de Castro, P. M. S. T. | THEORETICAL AND APPLIED FRACTURE MECHANICS | 2012 | WOS:000310170100001 | AA2195-T8X | 70 | 510 | - | - | AA2195-T8X | 70 | 300 | - | - | Hand scraping (post-weld treatment) | Butt Joint | Friction Stir Welding (FSW) | - | - | - | - | - | - | Full-scale | 5 | Axial | 25 | - | 0.1 | 8 | MTS 810 servo-hydraulic machine | ASTM | Load | - | -
1074 | Fatigue and fracture behaviour of friction stir welded aluminium-lithium 2195 | 10.1016/j.tafmec.2012.06.001 | Moreira, P. M. G. P.; de Jesus, A. M. P.; de Figueiredo, M. A. V.; Windisch, M.; Sinnema, G.; de Castro, P. M. S. T. | THEORETICAL AND APPLIED FRACTURE MECHANICS | 2012 | WOS:000310170100001 | AA2195-T8X | 70 | 510 | - | - | AA2195-T8X | 70 | 300 | - | - | Hand scraping (post-weld treatment) | Butt Joint | Friction Stir Welding (FSW) | - | - | - | - | - | - | Full-scale | 5 | Axial | 25 | - | 0.8 | 15 | MTS 810 servo-hydraulic machine | ASTM | Load | - | -
1075 | Fatigue tests and design of thin CHS-plate T-joints under cyclic in-plane bending | 10.1016/j.tws.2007.03.002 | Mashiri, F. R.; Zhao, X. L. | THIN-WALLED STRUCTURES | 2007 | WOS:000247766000010 | Grade 350 steel | - | 350 | 497.5–517.5 | - | - | - | - | - | - | - | T-Joint | - | - | - | - | - | - | - | Thin-walled CHS-plate T-joint | 3.2 (CHS tube), 10 (plate) | Cyclic in-plane bending | - | - | 0.1 | - | Pneumatic cylinder and valve system controlled by a PLC | - | Stress | - | Weld toes in the brace on the tension side of the brace-plate junction
1076 | Fatigue tests and design of thin CHS-plate T-joints under cyclic in-plane bending | 10.1016/j.tws.2007.03.002 | Mashiri, F. R.; Zhao, X. L. | THIN-WALLED STRUCTURES | 2007 | WOS:000247766000010 | Grade 350 steel | - | 350 | 497.5–517.5 | - | - | - | - | - | - | - | T-Joint | - | - | - | - | - | - | - | Thin-walled CHS-plate T-joint | 2.6 (CHS tube), 10 (plate) | Cyclic in-plane bending | - | - | 0.1 | - | Pneumatic cylinder and valve system controlled by a PLC | - | Stress | - | Weld toes in the brace on the tension side of the brace-plate junction
1077 | Fatigue tests and design of thin CHS-plate T-joints under cyclic in-plane bending | 10.1016/j.tws.2007.03.002 | Mashiri, F. R.; Zhao, X. L. | THIN-WALLED STRUCTURES | 2007 | WOS:000247766000010 | Grade 350 steel | - | 350 | 497.5–517.5 | - | - | - | - | - | - | - | T-Joint | - | - | - | - | - | - | - | Thin-walled CHS-plate T-joint | 2.0 (CHS tube), 10 (plate) | Cyclic in-plane bending | - | - | 0.1 | - | Pneumatic cylinder and valve system controlled by a PLC | - | Stress | - | Weld toes in the brace on the tension side of the brace-plate junction
1078 | Square hollow section (SHS) T-joints with concrete-filled chords subjected to in-plane fatigue loading in the brace | 10.1016/j.tws.2009.07.010 | Mashiri, Fidelis Rutendo; Zhao, Xiao-Ling | THIN-WALLED STRUCTURES | 2010 | WOS:000274591500009 | Grade C350LO steel | - | 350 | 430 | - | Grade C350LO steel | - | - | - | - | - | T-Joint | Gas–Metal Arc Welding (MIG) | - | - | - | - | - | - | Tubular T-Joint | 3 | In-plane bending in the brace | - | - | 0.1 | - | - | - | Stress | - | Weld toe
1079 | Fatigue tests and design of welded thin-walled RHS-Channel and Channel-Channel cross-beam connections under cyclic bending | 10.1016/j.tws.2012.09.002 | Mashiri, F. R.; Zhao, X. L.; Tong, L. W. | THIN-WALLED STRUCTURES | 2013 | WOS:000315063400003 | Galvanized steel grades C350LO and C450LO | - | 453 | - | - | - | - | - | - | - | - | Fillet weld | Gas Metal Arc Welding (GMAW) | - | - | - | - | - | - | Cross-beam connections | 4 | Cyclic bending | - | - | 0.1 | 1 | Pneumatic cylinders with programmable logic controller (PLC) | Australian Standard AS4600 | Stress | 1.3-1.6 | Weld toes in the top member
1080 | Experimental study on fatigue performance of UHPC-orthotropic steel composite deck | 10.1016/j.tws.2019.05.001 | Chen, Shiming; Huang, Yang; Gu, Ping; Wang, Jun-Yan | THIN-WALLED STRUCTURES | 2019 | WOS:000479020800001 | Q345 steel | - | - | - | - | - | - | - | - | - | - | Butt Joint | - | - | - | - | - | - | - | Full-scale UHPC-orthotropic steel composite deck | 16 (steel deck), 8 (longitudinal rib), 12 (transverse diaphragm web plate), 16 (transverse diaphragm flange), 12 (stiffened plate) | Axial | 25 | - | - | 4 | Electro-hydraulic fluctuation fatigue machine | - | Load | - | Weld toe (longitudinal rib cracks), weld root (shear failure of headed studs)
1081 | An analytical method for consistent treatment of axial and angular misalignments in fatigue evaluation of welded joints | 10.1016/j.tws.2022.109003 | Zhou, Wenqing; Dong, Pingsha | THIN-WALLED STRUCTURES | 2022 | WOS:000792954500008 | - | 206 | - | - | - | - | - | - | - | - | - | Fillet-welded load-carrying cruciform joint | - | - | - | - | - | - | - | Cruciform fillet-welded specimens with misalignments (e/t=1.0) | 12.5 | Axial fatigue tests | - | - | - | - | - | - | - | - | Weld toe
1082 | An analytical method for consistent treatment of axial and angular misalignments in fatigue evaluation of welded joints | 10.1016/j.tws.2022.109003 | Zhou, Wenqing; Dong, Pingsha | THIN-WALLED STRUCTURES | 2022 | WOS:000792954500008 | - | 206 | - | - | - | - | - | - | - | - | - | Fillet-welded load-carrying cruciform joint | - | - | - | - | - | - | - | Cruciform fillet-welded specimens with misalignments (e/t=0.75) | 12.5 | Axial fatigue tests | - | - | - | - | - | - | - | - | Weld toe
1083 | An analytical method for consistent treatment of axial and angular misalignments in fatigue evaluation of welded joints | 10.1016/j.tws.2022.109003 | Zhou, Wenqing; Dong, Pingsha | THIN-WALLED STRUCTURES | 2022 | WOS:000792954500008 | - | 206 | - | - | - | - | - | - | - | - | - | Fillet-welded load-carrying cruciform joint | - | - | - | - | - | - | - | Cruciform fillet-welded specimens with misalignments (e/t=0.5) | 12.5 | Axial fatigue tests | - | - | - | - | - | - | - | - | Weld toe
1084 | An analytical method for consistent treatment of axial and angular misalignments in fatigue evaluation of welded joints | 10.1016/j.tws.2022.109003 | Zhou, Wenqing; Dong, Pingsha | THIN-WALLED STRUCTURES | 2022 | WOS:000792954500008 | - | 206 | - | - | - | - | - | - | - | - | - | Fillet-welded load-carrying cruciform joint | - | - | - | - | - | - | - | Cruciform fillet-welded specimens with misalignments (e/t=0.25) | 12.5 | Axial fatigue tests | - | - | - | - | - | - | - | - | Weld toe
1085 | An analytical method for consistent treatment of axial and angular misalignments in fatigue evaluation of welded joints | 10.1016/j.tws.2022.109003 | Zhou, Wenqing; Dong, Pingsha | THIN-WALLED STRUCTURES | 2022 | WOS:000792954500008 | - | 206 | - | - | - | - | - | - | - | - | - | Fillet-welded load-carrying cruciform joint | - | - | - | - | - | - | - | Cruciform fillet-welded specimens | 12.5 | Axial fatigue tests | - | - | - | - | - | - | - | - | Weld toe
1086 | Fatigue resistance of rib-to-bimetallic steel deck welded joints in orthotropic steel bridge decks | 10.1016/j.tws.2023.111318 | Liao, Xiaowei; Wei, Hanlin; Pan, Hongyang; Li, Hai-Ting; Sun, Bo; Xin, Haohui | THIN-WALLED STRUCTURES | 2024 | WOS:001108962300001 | Q370qe (deck and rib) | 201.1 (deck), 206.3 (rib) | 471.8 (deck), 475.5 (rib) | 594.6 (deck), 590.2 (rib) | 22.4 (deck), 23.3 (rib) | E501T-1 (solder wire) | - | - | - | - | - | Rib-to-deck welded joint | Carbon dioxide arc welding | - | - | - | - | - | - | Rib-to-deck welded joint | 19 | Axial | - | - | 0.1 | 4 | PMW 800 electro-hydraulic pulsating fatigue actuator (10t) | - | Load | 1.191 (middle), 1.236 (side), 1.220 (average) | Weld toe
1087 | Fatigue resistance of rib-to-bimetallic steel deck welded joints in orthotropic steel bridge decks | 10.1016/j.tws.2023.111318 | Liao, Xiaowei; Wei, Hanlin; Pan, Hongyang; Li, Hai-Ting; Sun, Bo; Xin, Haohui | THIN-WALLED STRUCTURES | 2024 | WOS:001108962300001 | Q370qe (deck and rib) | 201.1 (deck), 206.3 (rib) | 471.8 (deck), 475.5 (rib) | 594.6 (deck), 590.2 (rib) | 22.4 (deck), 23.3 (rib) | E501T-1 (solder wire) | - | - | - | - | - | Rib-to-deck welded joint | Carbon dioxide arc welding | - | - | - | - | - | - | Rib-to-deck welded joint | 19 | Axial | - | - | 0.1 | 4 | PMW 800 electro-hydraulic pulsating fatigue actuator (10t) | - | Load | 1.191 (middle), 1.236 (side), 1.220 (average) | Weld root
1088 | Weld metal creep-fatigue life prediction by modeling the microstructure degradation due to the exposure to high temperature and load | 10.1016/S0029-5493(99)00248-4 | Asayama, T; Hasebe, S | NUCLEAR ENGINEERING AND DESIGN | 2000 | WOS:000085069700008 | SUS304 stainless steel | - | - | - | - | Type 308 weld metals | - | - | - | - | Aging at 550°C, creep | - | - | - | - | - | - | - | - | - | - | Creep–fatigue | 550 | - | Fully reversed push–pull | - | - | - | Strain-controlled | - | Along δ-ferrite
1089 | Prediction of fatigue life and its probability distribution of notched friction welded joints under variable-amplitude loading | 10.1016/S0142-1123(00)00021-9 | Yan, JH; Zheng, XL; Zhao, K | INTERNATIONAL JOURNAL OF FATIGUE | 2000 | WOS:000087757900004 | 45 carbon steel | - | 441 | 703 | 15.3 | 45 carbon steel | - | - | - | - | Normalized condition | Friction welded joint | Friction welding | - | - | - | - | - | - | Notched friction welded joint | 16 | Rotating bending fatigue | - | - | -1 | 50 | Rotating bending fatigue machine | - | Stress | 2.0 | Notch root
1090 | Fatigue strength of welded transverse stiffener joints under variable amplitude loading | 10.1016/S0308-0161(98)00108-2 | Sakano, M; Wahab, MA | INTERNATIONAL JOURNAL OF PRESSURE VESSELS AND PIPING | 1998 | WOS:000078176100001 | JIS SM490A steel | - | 358 | 523 | 27 | JIS SS400 steel | - | 275 | 423 | 36 | - | T-Joint (stiffeners attached to web plate) | CO2-gas-shielded arc welding | 33–34 | 250 | 4.83–6.5 | - | - | - | I-sectioned plate girder with transverse stiffeners | - | constant amplitude, Four-point bending | - | - | - | 2–3 | Universal electro-hydraulic testing machine | Japanese standard category code D | Load | - | Weld toe
1091 | Fatigue strength of welded transverse stiffener joints under variable amplitude loading | 10.1016/S0308-0161(98)00108-2 | Sakano, M; Wahab, MA | INTERNATIONAL JOURNAL OF PRESSURE VESSELS AND PIPING | 1998 | WOS:000078176100001 | JIS SM490A steel | - | 358 | 523 | 27 | JIS SS400 steel | - | 275 | 423 | 36 | - | T-Joint (stiffeners attached to web plate) | CO2-gas-shielded arc welding | 33–34 | 250 | 4.83–6.5 | - | - | - | I-sectioned plate girder with transverse stiffeners | - | variable amplitude, Four-point bending | - | - | - | 2–3 | Universal electro-hydraulic testing machine | Japanese standard category code D | Load | - | Weld toe
1092 | Fatigue life prediction of shielded metal are welded cruciform joints containing LOP defects by a mathematical model | 10.1016/S0308-0161(98)00137-9 | Balasubramanian, V; Guha, B | INTERNATIONAL JOURNAL OF PRESSURE VESSELS AND PIPING | 1999 | WOS:000079598100002 | ASTM 517 'F' grade quenched and tempered steel | - | 690 | 790 | 19 | AWS E11018-M | - | 740 | 845 | 24.5 | Quenched and tempered | Cruciform joint | Shielded Metal Arc Welding (SMAW) | - | - | - | - | - | - | Cruciform joint | 8 | Axial | - | - | 0 | 30 | Schenck 200kN capacity mechanical resonance-controlled universal fatigue testing machine | - | Constant amplitude loading | - | -
1093 | Effect of welding processes on AA2219 aluminium alloy joint properties | 10.1016/S1003-6326(11)60808-X | Malarvizhi, S.; Balasubramanian, V. | TRANSACTIONS OF NONFERROUS METALS SOCIETY OF CHINA | 2011 | WOS:000291472500002 | AA2219-T87 Aluminium Alloy | - | 390 | 470 | 15.0 | AA2219 Aluminium Alloy | - | 220 | 242 | 8.8 | - | Square Butt Joint | GTAW (Gas Tungsten Arc Welding) | 30 | 150 | 3 | - | Shielding gas (99.99% Ar) | - | Unnotched | 5 | Axial (uniaxial tensile loading) | - | - | 0 | 10 | Servo Hydraulic Fatigue Testing Machine (Instron, UK; Model: 8801) | ASTM E647-04 | Stress | 3.21 | Weld metal region
1094 | Effect of welding processes on AA2219 aluminium alloy joint properties | 10.1016/S1003-6326(11)60808-X | Malarvizhi, S.; Balasubramanian, V. | TRANSACTIONS OF NONFERROUS METALS SOCIETY OF CHINA | 2011 | WOS:000291472500002 | AA2219-T87 Aluminium Alloy | - | 390 | 470 | 15.0 | AA2219 Aluminium Alloy | - | 265 | 304 | 10.4 | - | Square Butt Joint | EBW (Electron Beam Welding) | 50000 | 0.051 | 16 | - | Vacuum (10 Pa) | - | Unnotched | 5 | Axial (uniaxial tensile loading) | - | - | 0 | 10 | Servo Hydraulic Fatigue Testing Machine (Instron, UK; Model: 8801) | ASTM E647-04 | Stress | 2.73 | Weld metal region
1095 | Effect of welding processes on AA2219 aluminium alloy joint properties | 10.1016/S1003-6326(11)60808-X | Malarvizhi, S.; Balasubramanian, V. | TRANSACTIONS OF NONFERROUS METALS SOCIETY OF CHINA | 2011 | WOS:000291472500002 | AA2219-T87 Aluminium Alloy | - | 390 | 470 | 15.0 | AA2219 Aluminium Alloy | - | 305 | 342 | 12.2 | - | Square Butt Joint | FSW (Friction Stir Welding) | - | - | 1.5 | - | - | - | Unnotched | 5 | Axial (uniaxial tensile loading) | - | - | 0 | 10 | Servo Hydraulic Fatigue Testing Machine (Instron, UK; Model: 8801) | ASTM E647-04 | Stress | 2.19 | Weld metal region
1096 | Effect of welding processes on AA2219 aluminium alloy joint properties | 10.1016/S1003-6326(11)60808-X | Malarvizhi, S.; Balasubramanian, V. | TRANSACTIONS OF NONFERROUS METALS SOCIETY OF CHINA | 2011 | WOS:000291472500002 | AA2219-T87 Aluminium Alloy | - | 390 | 470 | 15.0 | AA2219 Aluminium Alloy | - | 220 | 242 | 8.8 | - | Square Butt Joint | GTAW (Gas Tungsten Arc Welding) | 30 | 150 | 3 | - | Shielding gas (99.99% Ar) | - | Notched | 5 | Axial (uniaxial tensile loading) | - | - | 0 | 10 | Servo Hydraulic Fatigue Testing Machine (Instron, UK; Model: 8801) | ASTM E647-04 | Stress | 3.21 | Weld metal region
1097 | Effect of welding processes on AA2219 aluminium alloy joint properties | 10.1016/S1003-6326(11)60808-X | Malarvizhi, S.; Balasubramanian, V. | TRANSACTIONS OF NONFERROUS METALS SOCIETY OF CHINA | 2011 | WOS:000291472500002 | AA2219-T87 Aluminium Alloy | - | 390 | 470 | 15.0 | AA2219 Aluminium Alloy | - | 265 | 304 | 10.4 | - | Square Butt Joint | EBW (Electron Beam Welding) | 50000 | 0.051 | 16 | - | Vacuum (10 Pa) | - | Notched | 5 | Axial (uniaxial tensile loading) | - | - | 0 | 10 | Servo Hydraulic Fatigue Testing Machine (Instron, UK; Model: 8801) | ASTM E647-04 | Stress | 2.73 | Weld metal region
1098 | Effect of welding processes on AA2219 aluminium alloy joint properties | 10.1016/S1003-6326(11)60808-X | Malarvizhi, S.; Balasubramanian, V. | TRANSACTIONS OF NONFERROUS METALS SOCIETY OF CHINA | 2011 | WOS:000291472500002 | AA2219-T87 Aluminium Alloy | - | 390 | 470 | 15.0 | AA2219 Aluminium Alloy | - | 305 | 342 | 12.2 | - | Square Butt Joint | FSW (Friction Stir Welding) | - | - | 1.5 | - | - | - | Notched | 5 | Axial (uniaxial tensile loading) | - | - | 0 | 10 | Servo Hydraulic Fatigue Testing Machine (Instron, UK; Model: 8801) | ASTM E647-04 | Stress | 2.19 | Weld metal region
1099 | Fatigue behavior of friction stir spot welded AZ31 Mg alloy sheet joints | 10.1016/S1003-6326(13)62682-5 | Luo, Tian-jiao; Shi, Bao-liang; Duan, Qi-qiang; Fu, Jun-wei; Yang, Yuan-sheng | TRANSACTIONS OF NONFERROUS METALS SOCIETY OF CHINA | 2013 | WOS:000325599600012 | AZ31 magnesium alloy | - | - | - | - | AZ31 magnesium alloy | - | - | - | - | - | Lap joint | Friction stir spot welding (FSSW) | - | - | - | - | - | - | Sheet | 2 | Tension-compression fatigue test | - | - | 0.1 | 5 | Instron 8871 servo-hydraulic testing system | - | Force control | - | Stir zone outer edge between the upper and lower sheet
1100 | Microstructure, tensile and fatigue properties of AA6061/20 vao.%Al2O3p friction stir welded joints | 10.1016/j.compositesa.2006.06.009 | Ceschini, L.; Boromei, I.; Minak, G.; Morri, A.; Tarterini, F. | COMPOSITES PART A-APPLIED SCIENCE AND MANUFACTURING | 2007 | WOS:000245532800017 | AA6061 (Al–Mg–Si) aluminium alloy matrix reinforced with 20vol.% Al2O3 particles | 96 | 340 | 364 | 1.7 | AA6061 (Al–Mg–Si) aluminium alloy matrix reinforced with 20vol.% Al2O3 particles | 90 | 193 | 262 | 2.8 | Heat-treated at T6 condition (solubilization at 540°C for 1h, water quenching, artificial aging at 145°C for 16h) | Butt Joint | Friction Stir Welding (FSW) | - | - | - | - | - | - | Flat specimen | 7 | Low-cycle fatigue | - | - | -1 | 0.1 | Servo-hydraulic test machine (Instron 8032) | ASTM E606 | Strain-controlled | - | -
1101 | Fatigue strength of CFRP strengthened welded joints with corrugated steel plates | 10.1016/j.compositesb.2014.11.021 | Wang, Zhi-Yu; Wang, Qing-Yuan | COMPOSITES PART B-ENGINEERING | 2015 | WOS:000349729300004 | Q345 steel | 210 | 380 | 510 | 25 | Q345 steel | 210 | 380 | 510 | 25 | - | Fillet weld | CO2 shielded semi-automatic gas metal arc welding (GMAW) | - | - | - | - | - | - | Wide plate | 6 | Axial | - | - | 0.1 | 8 | MTS 809 servo-hydraulic fatigue testing machine | - | Stress | - | Weld toe
1102 | Fatigue strength of CFRP strengthened welded joints with corrugated steel plates | 10.1016/j.compositesb.2014.11.021 | Wang, Zhi-Yu; Wang, Qing-Yuan | COMPOSITES PART B-ENGINEERING | 2015 | WOS:000349729300004 | Q345 steel | 210 | 380 | 510 | 25 | Q345 steel | 210 | 380 | 510 | 25 | CFRP strengthening (adhesive bonding) | Fillet weld | CO2 shielded semi-automatic gas metal arc welding (GMAW) | - | - | - | - | - | - | Wide plate | 6 | Axial | - | - | 0.1 | 8 | MTS 809 servo-hydraulic fatigue testing machine | - | Stress | - | Weld toe
1103 | Development of a fatigue life prediction methodology for welded steel semi-trailer components based on a new criterion | 10.1016/j.engfailanal.2019.104268 | Tello, L.; Castejon, L.; Malon, H.; Valladares, D.; Luque, P.; Mantaras, Daniel A.; Ranz, D.; Cuartero, J. | ENGINEERING FAILURE ANALYSIS | 2020 | WOS:000505213100013 | S235JR | 216.975 | 290.73 | 555.66 | 74.1 | - | - | - | - | - | - | lap joint | - | - | - | - | - | - | - | Overlap-welded specimens | 10 | Alternating or fluctuating load conditions | 23 | - | - | 0.15 | Instron 8032 test machine | IIW recommendations, Eurocode 3 | Load control | - | Thermally affected zone closest to the weld bead
1104 | Development of a fatigue life prediction methodology for welded steel semi-trailer components based on a new criterion | 10.1016/j.engfailanal.2019.104268 | Tello, L.; Castejon, L.; Malon, H.; Valladares, D.; Luque, P.; Mantaras, Daniel A.; Ranz, D.; Cuartero, J. | ENGINEERING FAILURE ANALYSIS | 2020 | WOS:000505213100013 | S355MC | 217.193 | 359.70 | 624.52 | 85.8 | - | - | - | - | - | - | lap Joint | - | - | - | - | - | - | - | Overlap-welded specimens | 4.5 | Alternating or fluctuating load conditions | 23 | - | - | 0.15 | Instron 8032 test machine | IIW recommendations, Eurocode 3 | Load control | - | Thermally affected zone closest to the weld bead
1105 | Development of a fatigue life prediction methodology for welded steel semi-trailer components based on a new criterion | 10.1016/j.engfailanal.2019.104268 | Tello, L.; Castejon, L.; Malon, H.; Valladares, D.; Luque, P.; Mantaras, Daniel A.; Ranz, D.; Cuartero, J. | ENGINEERING FAILURE ANALYSIS | 2020 | WOS:000505213100013 | S500MC | 218.295 | 492.10 | 697.50 | 67.436 | - | - | - | - | - | - | lap Joint | - | - | - | - | - | - | - | Overlap-welded specimens | - | Alternating or fluctuating load conditions | 23 | - | - | 0.15 | Instron 8032 test machine | IIW recommendations, Eurocode 3 | Load control | - | Thermally affected zone closest to the weld bead
1106 | Fatigue assessment of fillet weld in steel bridge towers considering corrosion effects | 10.1016/j.engfailanal.2022.106901 | Jiang, Chao; Xiong, Wen; Cai, C. S.; Zhou, Linyun; Zhu, Yichen | ENGINEERING FAILURE ANALYSIS | 2023 | WOS:000896983800003 | Q345QD steel | 207 | 372 | - | - | - | - | - | - | - | Corrosion | Fillet weld | - | - | - | - | - | - | - | Fillet weld (non-load-carrying) | - | Axial | - | - | - | - | - | Eurocode 3 | Stress | - | Weld toe
1107 | An implicit gradient application to fatigue of sharp notches and weldments | 10.1016/j.engfracmech.2006.06.009 | Tovo, R.; Livieri, P. | ENGINEERING FRACTURE MECHANICS | 2007 | WOS:000244331300005 | Steel | - | - | - | - | Steel | - | - | - | - | - | Cruciform joint | - | - | - | - | - | - | - | Cruciform joint | - | bending | - | - | 0.1 | - | - | - | - | - | -
1108 | Fatigue resistance of the deck plate in steel orthotropic deck structures | 10.1016/j.engfracmech.2018.06.014 | Maljaars, Johan; Bonet, Eric; Pijpers, Richard J. M. | ENGINEERING FRACTURE MECHANICS | 2018 | WOS:000445034000015 | Steel | - | 396 | 549 | - | - | - | - | - | - | - | Partial penetration welds (stringer-to-deck plate), fillet welds (crossbeam web-to-deck plate) | - | - | - | - | - | - | - | Wide plate (deck plate) | 12 | Axial (bending) | - | - | 0.06 | - | - | European standard (fatigue load model 4) | Stress | - | Weld root
1109 | Experimental study on the fatigue behaviour of welded tubular K-joints for bridges | 10.1016/j.engstruct.2005.10.003 | Schumacher, A; Nussbaumer, A | ENGINEERING STRUCTURES | 2006 | WOS:000235131400010 | Hot-finished steel grade S 355 J2 H | - | 345 | 490–630 | 22 | - | - | - | - | - | - | Tubular K-joint | Flux-cored arc welding (FCAW) | - | - | - | - | - | - | Tubular K-joint | 20 | Axial | - | - | 0.1 | 2 | Hydraulic jacks with load control system | - | Load control | - | Weld toe at the chord crown toe region
1110 | Experimental study on the fatigue behaviour of welded tubular K-joints for bridges | 10.1016/j.engstruct.2005.10.003 | Schumacher, A; Nussbaumer, A | ENGINEERING STRUCTURES | 2006 | WOS:000235131400010 | Hot-finished steel grade S 355 J2 H | - | 355 | 490–630 | 22 | - | - | - | - | - | - | Tubular K-joint | Flux-cored arc welding (FCAW) | - | - | - | - | - | - | Tubular K-joint | 12.5 | Axial fatigue testing | - | - | 0.1 | 2 | Hydraulic jacks with load control system | - | Load control | - | Weld toe at the chord crown toe region
1111 | Experimental study on the fatigue behaviour of welded tubular K-joints for bridges | 10.1016/j.engstruct.2005.10.003 | Schumacher, A; Nussbaumer, A | ENGINEERING STRUCTURES | 2006 | WOS:000235131400010 | Hot-finished steel grade S 355 J2 H | - | 345 | 490–630 | 22 | - | - | - | - | - | Needle peening | Tubular K-joint | Flux-cored arc welding (FCAW) | - | - | - | - | - | - | Tubular K-joint | 20 | Axial fatigue testing | - | - | 0.1 | 2 | Hydraulic jacks with load control system | - | Load control | - | Weld toe at the chord crown toe region
1112 | CFRP strengthening of butt-welded ultra-high strength steels under quasi-static tensile loading | 10.1016/j.engstruct.2021.113052 | Amraei, Mohsen; Jiao, Hui; Toghyani, Amir; Bjork, Timo; Zhao, Xiao-Ling | ENGINEERING STRUCTURES | 2021 | WOS:000703532700004 | S960 ultra-high strength steels (UHSS) | - | - | - | - | Union X96 | - | - | - | - | UHSS double-side strengthen with CFRP | Butt Joint | GMAW (Gas Metal Arc Welding) | 25.1 | 214-217 | 6.2 | - | - | - | Dog-bone , Butt-welded specimens | 8.22-8.23 | Uniaxial constant amplitude cyclic loading | - | - | 0.1 | - | - | - | Displacement control | - | -
1113 | Fatigue behaviour of non-welded wrapped composite joints for steel hollow sections in axial load experiments | 10.1016/j.engstruct.2021.113369 | Feng, Weikang; Pavlovic, Marko | ENGINEERING STRUCTURES | 2021 | WOS:000712073700003 | Mild steel grade S355 | - | - | - | - | - | - | - | - | - | Grinding of weld toes | X-joint | - | - | - | - | - | - | - | Full-scale X-joint | 4 (brace), 5 (chord) | Axial | 25 | - | 0.1 | 4 | PCX 001 hydraulic wedge grip | - | Force control | - | Weld toe
1114 | Proposal for a more accurate physically based S-N curve for welded steel joints | 10.1016/j.ijfatigue.2008.03.032 | Lassen, Tom; Recho, Naman | INTERNATIONAL JOURNAL OF FATIGUE | 2009 | WOS:000266710300009 | C–Mn steel | 206 | 345 | 697 | - | - | - | - | - | - | Stress relieved | Cruciform and T-joints | - | - | - | - | - | - | 400 MPa | Non-load-carrying cruciform and T-joints | 25 | Axial | - | - | 0.1 | - | - | - | - | - | Weld toe
1115 | Multiaxial fatigue assessment of welded joints - Recommendations for design codes | 10.1016/j.ijfatigue.2008.06.001 | Sonsino, C. M. | INTERNATIONAL JOURNAL OF FATIGUE | 2009 | WOS:000266710300019 | St E460 | - | 520 | 670 | - | - | - | - | - | - | thermal relieved | Flange-tube joint | MAG | - | - | - | - | - | - | Welded plate-tube joint | - | bending and torsion, constant amplitude | - | - | -1 | - | - | Eurocode, ASME, British Standard | Stress | - | -
1116 | Multiaxial fatigue assessment of welded joints - Recommendations for design codes | 10.1016/j.ijfatigue.2008.06.001 | Sonsino, C. M. | INTERNATIONAL JOURNAL OF FATIGUE | 2009 | WOS:000266710300019 | St E460 | - | 520 | 670 | - | - | - | - | - | - | thermal relieved | Flange-tube joint | MAG | - | - | - | - | - | - | Welded plate-tube joint | - | bending and torsion, variable amplitude | - | - | -1 | - | - | Eurocode, ASME, British Standard | Stress | - | -
1117 | Multiaxial fatigue assessment of welded joints - Recommendations for design codes | 10.1016/j.ijfatigue.2008.06.001 | Sonsino, C. M. | INTERNATIONAL JOURNAL OF FATIGUE | 2009 | WOS:000266710300019 | EN-AE 6082 T6 (AlSiMgMn T6) | - | 315 | 332 | - | S-AlSi5 | - | - | - | - | - | Flange-tube joint | TIG | - | - | - | - | - | - | Welded aluminium flange-tube joint | - | bending and torsion, constant amplitude | - | - | -1 | - | - | Eurocode, ASME, British Standard | Stress | - | -
1118 | Multiaxial fatigue assessment of welded joints - Recommendations for design codes | 10.1016/j.ijfatigue.2008.06.001 | Sonsino, C. M. | INTERNATIONAL JOURNAL OF FATIGUE | 2009 | WOS:000266710300019 | EN-AE 6082 T6 (AlSiMgMn T6) | - | 315 | 332 | - | S-AlSi5 | - | - | - | - | - | Flange-tube joint | TIG | - | - | - | - | - | - | Welded aluminium flange-tube joint | - | bending and torsion, variable amplitude | - | - | -1 | - | - | Eurocode, ASME, British Standard | Stress | - | -
1119 | Critical distance method to estimate the fatigue life time of friction stir welded profiles | 10.1016/j.ijfatigue.2011.10.003 | Shahri, Meysam Mahdavi; Sandstrom, Rolf; Osikowicz, Wojciech | INTERNATIONAL JOURNAL OF FATIGUE | 2012 | WOS:000299911100007 | Aluminium 6005A-T6 | 69.5 | 253 | 280 | 10 | Aluminium 6005A-T6 | 69.5 | - | - | - | Solution heat treated and artificially aged (T6 condition) | - | Friction Stir Welding (FSW) | - | - | - | - | - | - | full-scall | - | Three-point bending | - | - | 0.1 | 4–7 | Servo-hydraulic testing machine with 250 kN load capacity | EN 10002-1:2001 | Load control | - | Weld (sharp interface notch)
1120 | Critical distance method to estimate the fatigue life time of friction stir welded profiles | 10.1016/j.ijfatigue.2011.10.003 | Shahri, Meysam Mahdavi; Sandstrom, Rolf; Osikowicz, Wojciech | INTERNATIONAL JOURNAL OF FATIGUE | 2012 | WOS:000299911100007 | Aluminium 6005A-T6 | 69.5 | 253 | 280 | 10 | Aluminium 6005A-T6 | 69.5 | - | - | - | Solution heat treated and artificially aged (T6 condition) | - | Friction Stir Welding (FSW) | - | - | - | - | - | - | full-scall | - | Three-point bending | - | - | 0.1 | 4–7 | Servo-hydraulic testing machine with 250 kN load capacity | EN 10002-1:2001 | Load control | - | Base metal (blunt notch)
1121 | Effect of quality control parameter variations on the fatigue performance of ultrasonic impact treated welds | 10.1016/j.ijfatigue.2013.06.023 | Yekta, Rana Tehrani; Ghahremani, Kasra; Walbridge, Scott | INTERNATIONAL JOURNAL OF FATIGUE | 2013 | WOS:000324283200025 | CSA G40.21 350W steel | 201.6 | 350 | 450–650 | - | - | - | - | - | - | - | T-Joint | Flux-Cored Arc Welding (FCAW) | - | - | - | - | - | - | Dog-bone | 9.5 | Axial, constant amplitude(CA) loading | - | - | 0.1 | <23 | - | - | Stress | - | Weld toe
1122 | Effect of quality control parameter variations on the fatigue performance of ultrasonic impact treated welds | 10.1016/j.ijfatigue.2013.06.023 | Yekta, Rana Tehrani; Ghahremani, Kasra; Walbridge, Scott | INTERNATIONAL JOURNAL OF FATIGUE | 2013 | WOS:000324283200025 | CSA G40.21 350W steel | 201.6 | 350 | 450–650 | - | - | - | - | - | - | - | T-Joint | Flux-Cored Arc Welding (FCAW) | - | - | - | - | - | - | Dog-bone | 9.5 | Axial, constant amplitude loading with periodic underload cycles (CA-UL) | - | - | -1 | <23 | - | - | Stress | - | Weld toe
1123 | Effect of quality control parameter variations on the fatigue performance of ultrasonic impact treated welds | 10.1016/j.ijfatigue.2013.06.023 | Yekta, Rana Tehrani; Ghahremani, Kasra; Walbridge, Scott | INTERNATIONAL JOURNAL OF FATIGUE | 2013 | WOS:000324283200025 | CSA G40.21 350W steel | 201.6 | 350 | 450–650 | - | - | - | - | - | - | Ultrasonic Impact Treatment (UIT) | T-Joint | Flux-Cored Arc Welding (FCAW) | - | - | - | - | - | - | Dog-bone | 9.5 | Axial, constant amplitude(CA) loading | - | - | 0.1 | <23 | - | - | Stress | - | Weld toe
1124 | Effect of quality control parameter variations on the fatigue performance of ultrasonic impact treated welds | 10.1016/j.ijfatigue.2013.06.023 | Yekta, Rana Tehrani; Ghahremani, Kasra; Walbridge, Scott | INTERNATIONAL JOURNAL OF FATIGUE | 2013 | WOS:000324283200025 | CSA G40.21 350W steel | 201.6 | 350 | 450–650 | - | - | - | - | - | - | Ultrasonic Impact Treatment (UIT) | T-Joint | Flux-Cored Arc Welding (FCAW) | - | - | - | - | - | - | Dog-bone | 9.5 | Axial, constant amplitude loading with periodic underload cycles (CA-UL) | - | - | -1 | <23 | - | - | Stress | - | Weld toe
1125 | Effect of quality control parameter variations on the fatigue performance of ultrasonic impact treated welds | 10.1016/j.ijfatigue.2013.06.023 | Yekta, Rana Tehrani; Ghahremani, Kasra; Walbridge, Scott | INTERNATIONAL JOURNAL OF FATIGUE | 2013 | WOS:000324283200025 | CSA G40.21 350W steel | 201.6 | 350 | 450–650 | - | - | - | - | - | - | Ultrasonic Impact Treatment (UIT) (under-treated) | T-Joint | Flux-Cored Arc Welding (FCAW) | - | - | - | - | - | - | Dog-bone | 9.5 | Axial, constant amplitude(CA) loading | - | - | 0.1 | <23 | - | - | Stress | - | Weld toe
1126 | Effect of quality control parameter variations on the fatigue performance of ultrasonic impact treated welds | 10.1016/j.ijfatigue.2013.06.023 | Yekta, Rana Tehrani; Ghahremani, Kasra; Walbridge, Scott | INTERNATIONAL JOURNAL OF FATIGUE | 2013 | WOS:000324283200025 | CSA G40.21 350W steel | 201.6 | 350 | 450–650 | - | - | - | - | - | - | Ultrasonic Impact Treatment (UIT) (under-treated) | T-Joint | Flux-Cored Arc Welding (FCAW) | - | - | - | - | - | - | Dog-bone | 9.5 | Axial, constant amplitude loading with periodic underload cycles (CA-UL) | - | - | 1 | <23 | - | - | Stress | - | Weld toe
1127 | Effect of quality control parameter variations on the fatigue performance of ultrasonic impact treated welds | 10.1016/j.ijfatigue.2013.06.023 | Yekta, Rana Tehrani; Ghahremani, Kasra; Walbridge, Scott | INTERNATIONAL JOURNAL OF FATIGUE | 2013 | WOS:000324283200025 | CSA G40.21 350W steel | 201.6 | 350 | 450–650 | - | - | - | - | - | - | Ultrasonic Impact Treatment (UIT) (over-treated) | T-Joint | Flux-Cored Arc Welding (FCAW) | - | - | - | - | - | - | Dog-bone | 9.5 | Axial, constant amplitude(CA) loading | - | - | 0.1 | <23 | - | - | Stress | - | Weld toe
1128 | Effect of quality control parameter variations on the fatigue performance of ultrasonic impact treated welds | 10.1016/j.ijfatigue.2013.06.023 | Yekta, Rana Tehrani; Ghahremani, Kasra; Walbridge, Scott | INTERNATIONAL JOURNAL OF FATIGUE | 2013 | WOS:000324283200025 | CSA G40.21 350W steel | 201.6 | 350 | 450–650 | - | - | - | - | - | - | Ultrasonic Impact Treatment (UIT) (under-treated) | T-Joint | Flux-Cored Arc Welding (FCAW) | - | - | - | - | - | - | Dog-bone | 9.5 | Axial, constant amplitude loading with periodic underload cycles (CA-UL) | - | - | -1 | <23 | - | - | Stress | - | Weld toe
1129 | Fatigue resistance of pipe-to-plate welded joint under in-phase and out-of-phase combined bending and torsion | 10.1016/j.ijfatigue.2015.04.020 | Frendo, Francesco; Bertini, Leonardo | INTERNATIONAL JOURNAL OF FATIGUE | 2015 | WOS:000356637600005 | S355JR steel | - | 360 | 520 | - | - | - | - | - | - | - | Fillet weld | - | - | - | - | - | - | - | Tubular (pipe-to-plate welded joint) | 10 (Tube thickness), 25 (Plate thickness) | bending | - | - | -1 | - | Hydraulic actuators | - | Load | - | -
1130 | Fatigue resistance of pipe-to-plate welded joint under in-phase and out-of-phase combined bending and torsion | 10.1016/j.ijfatigue.2015.04.020 | Frendo, Francesco; Bertini, Leonardo | INTERNATIONAL JOURNAL OF FATIGUE | 2015 | WOS:000356637600005 | S355JR steel | - | 360 | 520 | - | - | - | - | - | - | - | Fillet weld | - | - | - | - | - | - | - | Tubular (pipe-to-plate welded joint) | 10 (Tube thickness), 25 (Plate thickness) | bending | - | - | 0 | - | Hydraulic actuators | - | Load | - | -
1131 | Fatigue behavior and mechanism of FV520B-I welding seams in a very high cycle regime | 10.1016/j.ijfatigue.2016.01.001 | Zhang, Ming; Wang, Weiqiang; Wang, Pengfei; Liu, Yan; Li, Jianfeng | INTERNATIONAL JOURNAL OF FATIGUE | 2016 | WOS:000374615900004 | FV520B (martensitic precipitated hardened stainless steel) | 194 | - | - | - | Low carbon electrode (Cr14–Ni5–Mo1.5–Cu1.5–Nb0.3) | - | - | - | - | Heat treatment (solution, quenching, aging) | Butt Joint | Manual Arc Welding | - | 110–130 | - | 150 | - | Relieved by post-weld heat treatment | Cross-welded specimens (funnel-shaped) (Ra=0.6) | 3 | Axial | - | - | -1 | 20000 | Shimadzu USF-2000 | - | Stress | - | Weld seam (surface initiation)
1132 | Fatigue behavior and mechanism of FV520B-I welding seams in a very high cycle regime | 10.1016/j.ijfatigue.2016.01.001 | Zhang, Ming; Wang, Weiqiang; Wang, Pengfei; Liu, Yan; Li, Jianfeng | INTERNATIONAL JOURNAL OF FATIGUE | 2016 | WOS:000374615900004 | FV520B (martensitic precipitated hardened stainless steel) | 194 | - | - | - | Low carbon electrode (Cr14–Ni5–Mo1.5–Cu1.5–Nb0.3) | - | - | - | - | Heat treatment (solution, quenching, aging) | Butt Joint | Manual Arc Welding | - | 110–130 | - | 150 | - | Relieved by post-weld heat treatment | Cross-welded specimens (funnel-shaped) (Ra=0.6) | 3 | Axial | - | - | -1 | 20000 | Shimadzu USF-2000 | - | Stress | - | Weld seam (subsurface initiation)
1133 | Fatigue behavior and mechanism of FV520B-I welding seams in a very high cycle regime | 10.1016/j.ijfatigue.2016.01.001 | Zhang, Ming; Wang, Weiqiang; Wang, Pengfei; Liu, Yan; Li, Jianfeng | INTERNATIONAL JOURNAL OF FATIGUE | 2016 | WOS:000374615900004 | FV520B (martensitic precipitated hardened stainless steel) | 194 | - | - | - | Low carbon electrode (Cr14–Ni5–Mo1.5–Cu1.5–Nb0.3) | - | - | - | - | Heat treatment (solution, quenching, aging) | Butt Joint | Manual Arc Welding | - | 110–130 | - | 150 | - | Relieved by post-weld heat treatment | Cross-welded specimens (funnel-shaped) (Ra=0.05) | 3 | Axial | - | - | -1 | 20000 | Shimadzu USF-2000 | - | Stress | - | Weld seam (surface initiation)
1134 | Fatigue behavior and mechanism of FV520B-I welding seams in a very high cycle regime | 10.1016/j.ijfatigue.2016.01.001 | Zhang, Ming; Wang, Weiqiang; Wang, Pengfei; Liu, Yan; Li, Jianfeng | INTERNATIONAL JOURNAL OF FATIGUE | 2016 | WOS:000374615900004 | FV520B (martensitic precipitated hardened stainless steel) | 194 | - | - | - | Low carbon electrode (Cr14–Ni5–Mo1.5–Cu1.5–Nb0.3) | - | - | - | - | Heat treatment (solution, quenching, aging) | Butt Joint | Manual Arc Welding | - | 110–130 | - | 150 | - | Relieved by post-weld heat treatment | Cross-welded specimens (funnel-shaped) (Ra=0.05) | 3 | Axial | - | - | -1 | 20000 | Shimadzu USF-2000 | - | Stress | - | Weld seam (subsurface initiation)
1135 | Effects of plate stiffness on the fatigue resistance and failure location of pipe-to-plate welded joints under bending | 10.1016/j.ijfatigue.2016.04.015 | Bertini, Leonardo; Frendo, Francesco; Marulo, Giuseppe | INTERNATIONAL JOURNAL OF FATIGUE | 2016 | WOS:000378442400008 | S355JR structural steel | 210 | 360 | 520 | - | ER70S-6 wire | - | 460 | 570 | - | - | Pipe-to-plate joint | Wire welding | 24.5 | 215 | - | - | - | - | Pipe-to-plate welded joint | 10 (Pipe thickness), 25(Plate thickness) | Constant amplitude loading (bending) | - | - | -1 | - | - | IIW design curve | Load | - | Weld toe on the flange (path 1), occasionally weld root (path 2)
1136 | Effects of plate stiffness on the fatigue resistance and failure location of pipe-to-plate welded joints under bending | 10.1016/j.ijfatigue.2016.04.015 | Bertini, Leonardo; Frendo, Francesco; Marulo, Giuseppe | INTERNATIONAL JOURNAL OF FATIGUE | 2016 | WOS:000378442400008 | S355JR structural steel | 210 | 360 | 520 | - | ER70S-6 wire | - | 460 | 570 | - | - | Pipe-to-plate joint | Wire welding | 24.5 | 215 | - | - | - | - | Pipe-to-plate welded joint | 10 (Pipe thickness), 25(Plate thickness) | Constant amplitude loading (bending) | - | - | -1 | - | - | IIW design curve | Load | - | Weld root (path 2), occasionally weld toe on the tube (path 3)
1137 | Effects of plate stiffness on the fatigue resistance and failure location of pipe-to-plate welded joints under bending | 10.1016/j.ijfatigue.2016.04.015 | Bertini, Leonardo; Frendo, Francesco; Marulo, Giuseppe | INTERNATIONAL JOURNAL OF FATIGUE | 2016 | WOS:000378442400008 | S355JR structural steel | 210 | 360 | 520 | - | ER70S-6 wire | - | 460 | 570 | - | - | Pipe-to-plate joint | Wire welding | 24.5 | 215 | - | - | - | - | Pipe-to-plate welded joint | 10 (Pipe thickness), 25(Plate thickness) | Constant amplitude loading (bending) | - | - | 0 | - | - | IIW design curve | Load | - | Weld toe on the flange (path 1), occasionally weld root (path 2)
1138 | Effects of plate stiffness on the fatigue resistance and failure location of pipe-to-plate welded joints under bending | 10.1016/j.ijfatigue.2016.04.015 | Bertini, Leonardo; Frendo, Francesco; Marulo, Giuseppe | INTERNATIONAL JOURNAL OF FATIGUE | 2016 | WOS:000378442400008 | S355JR structural steel | 210 | 360 | 520 | - | ER70S-6 wire | - | 460 | 570 | - | - | Pipe-to-plate joint | Wire welding | 24.5 | 215 | - | - | - | - | Pipe-to-plate welded joint | 10 (Pipe thickness), 25(Plate thickness) | Constant amplitude loading (bending) | - | - | 0 | - | - | IIW design curve | Load | - | Weld root (path 2), occasionally weld toe on the tube (path 3)
1139 | Multiaxial fatigue assessment of friction stir welded tubular joints of Al 6082-T6 | 10.1016/j.ijfatigue.2016.08.010 | Susmel, L.; Hattingh, D. G.; James, M. N.; Tovo, R. | INTERNATIONAL JOURNAL OF FATIGUE | 2017 | WOS:000403134000016 | Al 6082-T6 | - | - | 303 | - | Al 6082-T6 | - | - | 169 | - | - | Tubular Joint | Friction Stir Welding (FSW) | - | - | 0.83 | - | - | - | Tubular | - | uniaxial | - | - | 0.1 | - | MTS 810 Mod. 318.25 Servo-hydraulic machine, Schenck Servo-hydraulic Axial/Torsional Testing Machine | - | Load | - | -
1140 | Multiaxial fatigue assessment of friction stir welded tubular joints of Al 6082-T6 | 10.1016/j.ijfatigue.2016.08.010 | Susmel, L.; Hattingh, D. G.; James, M. N.; Tovo, R. | INTERNATIONAL JOURNAL OF FATIGUE | 2017 | WOS:000403134000016 | Al 6082-T6 | - | - | 303 | - | Al 6082-T6 | - | - | 169 | - | - | Tubular Joint | Friction Stir Welding (FSW) | - | - | 0.83 | - | - | - | Tubular | - | uniaxial | - | - | -1 | - | MTS 810 Mod. 318.25 Servo-hydraulic machine, Schenck Servo-hydraulic Axial/Torsional Testing Machine | - | Load | - | -
1141 | Multiaxial fatigue assessment of friction stir welded tubular joints of Al 6082-T6 | 10.1016/j.ijfatigue.2016.08.010 | Susmel, L.; Hattingh, D. G.; James, M. N.; Tovo, R. | INTERNATIONAL JOURNAL OF FATIGUE | 2017 | WOS:000403134000016 | Al 6082-T6 | - | - | 303 | - | Al 6082-T6 | - | - | 169 | - | - | Tubular Joint | Friction Stir Welding (FSW) | - | - | 0.83 | - | - | - | Tubular | - | Torsional | - | - | 0.1 | - | MTS 810 Mod. 318.25 Servo-hydraulic machine, Schenck Servo-hydraulic Axial/Torsional Testing Machine | - | Load | - | -
1142 | Multiaxial fatigue assessment of friction stir welded tubular joints of Al 6082-T6 | 10.1016/j.ijfatigue.2016.08.010 | Susmel, L.; Hattingh, D. G.; James, M. N.; Tovo, R. | INTERNATIONAL JOURNAL OF FATIGUE | 2017 | WOS:000403134000016 | Al 6082-T6 | - | - | 303 | - | Al 6082-T6 | - | - | 169 | - | - | Tubular Joint | Friction Stir Welding (FSW) | - | - | 0.83 | - | - | - | Tubular | - | Torsional | - | - | -1 | - | MTS 810 Mod. 318.25 Servo-hydraulic machine, Schenck Servo-hydraulic Axial/Torsional Testing Machine | - | Load | - | -
1143 | Fatigue assessment of local stresses at fillet welds around plate corner | 10.1016/j.ijfatigue.2017.01.011 | Fricke, Wolfgang; Gao, Luyao; Paetzold, Hans | INTERNATIONAL JOURNAL OF FATIGUE | 2017 | WOS:000403134000006 | Steel S355 J2 | - | 394 | 559 | 32 | - | - | - | - | - | - | Cruciform joint | Metal Active Gas | - | - | - | - | - | - | Full-penetration cruciform joint | 20 | Axial | 25 | - | 0 | 30 | Resonance testing machine | - | Load | - | Weld toe
1144 | Fatigue assessment of local stresses at fillet welds around plate corner | 10.1016/j.ijfatigue.2017.01.011 | Fricke, Wolfgang; Gao, Luyao; Paetzold, Hans | INTERNATIONAL JOURNAL OF FATIGUE | 2017 | WOS:000403134000006 | Steel S355 J2 | - | 394 | 559 | 32 | - | - | - | - | - | Stress-relieved by annealing at 570°C | Cruciform joint | Metal Active Gas | - | - | - | - | - | - | Full-penetration cruciform joint | 20 | Axial | 25 | - | 0 | 30 | Resonance testing machine | - | Load | - | plate edge
1145 | Nominal and local stress quantities to design aluminium-to-steel thin welded joints against fatigue | 10.1016/j.ijfatigue.2019.02.018 | Al Zamzami, Ibrahim; Davison, Buick; Susmel, Luca | INTERNATIONAL JOURNAL OF FATIGUE | 2019 | WOS:000463463600024 | Aluminium alloy AA1050 (99.5% Al) and zinc-coated cold-rolled low carbon steel | 71 (Aluminium), 210 (Steel) | - | 120 (Aluminium), 410 (Steel) | - | AA4043 aluminium alloy | - | - | - | - | - | Butt Joint | EWM ColdArc® (modified short-arc process) | 15.3, 18.2 | 54, 88 | - | - | Pure argon shielding gas | - | Butt Joint | 1, 2 | Axial | 25 | - | -1 | 10 | 100 kN capacity Mayse dynamic machine | - | - | - | Weld toe and aluminium plate interface
1146 | Nominal and local stress quantities to design aluminium-to-steel thin welded joints against fatigue | 10.1016/j.ijfatigue.2019.02.018 | Al Zamzami, Ibrahim; Davison, Buick; Susmel, Luca | INTERNATIONAL JOURNAL OF FATIGUE | 2019 | WOS:000463463600024 | Aluminium alloy AA1050 (99.5% Al) and zinc-coated cold-rolled low carbon steel | 71 (Aluminium), 210 (Steel) | - | 120 (Aluminium), 410 (Steel) | - | AA4043 aluminium alloy | - | - | - | - | - | Butt Joint | EWM ColdArc® (modified short-arc process) | 15.3, 18.2 | 54, 88 | - | - | Pure argon shielding gas | - | Butt Joint | 1, 2 | Axial | 25 | - | 0.1 | 10 | 100 kN capacity Mayse dynamic machine | - | - | - | Weld toe and aluminium plate interface
1147 | Nominal and local stress quantities to design aluminium-to-steel thin welded joints against fatigue | 10.1016/j.ijfatigue.2019.02.018 | Al Zamzami, Ibrahim; Davison, Buick; Susmel, Luca | INTERNATIONAL JOURNAL OF FATIGUE | 2019 | WOS:000463463600024 | Aluminium alloy AA1050 (99.5% Al) and zinc-coated cold-rolled low carbon steel | 71 (Aluminium), 210 (Steel) | - | 120 (Aluminium), 410 (Steel) | - | AA4043 aluminium alloy | - | - | - | - | - | Cruciform Joint | EWM ColdArc® (modified short-arc process) | 15.3, 18.2 | 54, 88 | - | - | Pure argon shielding gas | - | Cruciform Joint | 1, 2 | Axial | 25 | - | -1 | 10 | 100 kN capacity Mayse dynamic machine | - | - | - | Weld toe and aluminium plate interface
1148 | Nominal and local stress quantities to design aluminium-to-steel thin welded joints against fatigue | 10.1016/j.ijfatigue.2019.02.018 | Al Zamzami, Ibrahim; Davison, Buick; Susmel, Luca | INTERNATIONAL JOURNAL OF FATIGUE | 2019 | WOS:000463463600024 | Aluminium alloy AA1050 (99.5% Al) and zinc-coated cold-rolled low carbon steel | 71 (Aluminium), 210 (Steel) | - | 120 (Aluminium), 410 (Steel) | - | AA4043 aluminium alloy | - | - | - | - | - | Cruciform Joint | EWM ColdArc® (modified short-arc process) | 15.3, 18.2 | 54, 88 | - | - | Pure argon shielding gas | - | Cruciform Joint | 1, 2 | Axial | 25 | - | 0.1 | 10 | 100 kN capacity Mayse dynamic machine | - | - | - | Weld toe and aluminium plate interface
1149 | Nominal and local stress quantities to design aluminium-to-steel thin welded joints against fatigue | 10.1016/j.ijfatigue.2019.02.018 | Al Zamzami, Ibrahim; Davison, Buick; Susmel, Luca | INTERNATIONAL JOURNAL OF FATIGUE | 2019 | WOS:000463463600024 | Aluminium alloy AA1050 (99.5% Al) and zinc-coated cold-rolled low carbon steel | 71 (Aluminium), 210 (Steel) | - | 120 (Aluminium), 410 (Steel) | - | AA4043 aluminium alloy | - | - | - | - | - | Lap Joint | EWM ColdArc® (modified short-arc process) | 15.3, 18.2 | 54, 88 | - | - | Pure argon shielding gas | - | Lap Joint | 1, 2 | Axial | 25 | - | 0.5 | 10 | 100 kN capacity Mayse dynamic machine | - | - | - | Weld toe and aluminium plate interface
1150 | Nominal and local stress quantities to design aluminium-to-steel thin welded joints against fatigue | 10.1016/j.ijfatigue.2019.02.018 | Al Zamzami, Ibrahim; Davison, Buick; Susmel, Luca | INTERNATIONAL JOURNAL OF FATIGUE | 2019 | WOS:000463463600024 | Aluminium alloy AA1050 (99.5% Al) and zinc-coated cold-rolled low carbon steel | 71 (Aluminium), 210 (Steel) | - | 120 (Aluminium), 410 (Steel) | - | AA4043 aluminium alloy | - | - | - | - | - | Lap Joint | EWM ColdArc® (modified short-arc process) | 15.3, 18.2 | 54, 88 | - | - | Pure argon shielding gas | - | Lap Joint | 1, 2 | Axial | 25 | - | 0.1 | 10 | 100 kN capacity Mayse dynamic machine | - | - | - | Weld toe and aluminium plate interface
1151 | Nominal and local stress quantities to design aluminium-to-steel thin welded joints against fatigue | 10.1016/j.ijfatigue.2019.02.018 | Al Zamzami, Ibrahim; Davison, Buick; Susmel, Luca | INTERNATIONAL JOURNAL OF FATIGUE | 2019 | WOS:000463463600024 | Aluminium alloy AA1050 (99.5% Al) and zinc-coated cold-rolled low carbon steel | 71 (Aluminium), 210 (Steel) | - | 120 (Aluminium), 410 (Steel) | - | AA4043 aluminium alloy | - | - | - | - | - | T-Joint | EWM ColdArc® (modified short-arc process) | 15.3, 18.2 | 54, 88 | - | - | Pure argon shielding gas | - | T-Joint | 1, 2 | Axial | 25 | - | -1 | 10 | 100 kN capacity Mayse dynamic machine | - | - | - | Weld toe and aluminium plate interface
1152 | Nominal and local stress quantities to design aluminium-to-steel thin welded joints against fatigue | 10.1016/j.ijfatigue.2019.02.018 | Al Zamzami, Ibrahim; Davison, Buick; Susmel, Luca | INTERNATIONAL JOURNAL OF FATIGUE | 2019 | WOS:000463463600024 | Aluminium alloy AA1050 (99.5% Al) and zinc-coated cold-rolled low carbon steel | 71 (Aluminium), 210 (Steel) | - | 120 (Aluminium), 410 (Steel) | - | AA4043 aluminium alloy | - | - | - | - | - | T-Joint | EWM ColdArc® (modified short-arc process) | 15.3, 18.2 | 54, 88 | - | - | Pure argon shielding gas | - | T-Joint | 1, 2 | Axial | 25 | - | 0.1 | 10 | 100 kN capacity Mayse dynamic machine | - | - | - | Weld toe and aluminium plate interface
1153 | Experimental investigation and numerical modeling of the fatigue crack growth in friction stir spot welding of lap-shear specimen | 10.1016/j.ijfatigue.2019.04.026 | Shahani, A. R.; Farrahi, A. | INTERNATIONAL JOURNAL OF FATIGUE | 2019 | WOS:000472991200045 | Al 6061-T6 aluminum alloy | 68.9 | 276 | 310 | - | - | - | - | - | - | Tempered and hardened (welding tool made of H13 hot-work tool steel) | Lap-shear joint | Friction Stir Spot Welding (FSSW) | - | - | - | - | - | - | Lap-shear specimen | 2 | Axial fatigue test | 25 | - | 0.1 | 10 | Zwick/Roell fatigue testing system | - | Load-controlled | - | Weld nugget region
1154 | Multiaxial fatigue assessment of tube-tube steel joints with weld ends using the peak stress method | 10.1016/j.ijfatigue.2020.105495 | Campagnolo, Alberto; Vormwald, Michael; Shams, Ehsan; Meneghetti, Giovanni | INTERNATIONAL JOURNAL OF FATIGUE | 2020 | WOS:000525299400003 | E355+N steel, S340+N steel | - | 355, 340 | 490–630 | - | - | - | - | - | - | Stress-relieving heat treatment (600°C for 6 hours) | Tube-tube joint with weld ends | GMAW (Gas Metal Arc Welding) | - | - | - | - | - | - | Tube-tube steel joints with weld ends | 2 | axial | - | - | 0 | - | - | - | - | - | -
1155 | Multiaxial fatigue assessment of tube-tube steel joints with weld ends using the peak stress method | 10.1016/j.ijfatigue.2020.105495 | Campagnolo, Alberto; Vormwald, Michael; Shams, Ehsan; Meneghetti, Giovanni | INTERNATIONAL JOURNAL OF FATIGUE | 2020 | WOS:000525299400003 | E355+N steel, S340+N steel | - | 355, 340 | 490–630 | - | - | - | - | - | - | Stress-relieving heat treatment (600°C for 6 hours) | Tube-tube joint with weld ends | GMAW (Gas Metal Arc Welding) | - | - | - | - | - | - | Tube-tube steel joints with weld ends | 2 | axial | - | - | -1 | - | - | - | - | - | -
1156 | Multiaxial fatigue assessment of tube-tube steel joints with weld ends using the peak stress method | 10.1016/j.ijfatigue.2020.105495 | Campagnolo, Alberto; Vormwald, Michael; Shams, Ehsan; Meneghetti, Giovanni | INTERNATIONAL JOURNAL OF FATIGUE | 2020 | WOS:000525299400003 | E355+N steel, S340+N steel | - | 355, 340 | 490–630 | - | - | - | - | - | - | Stress-relieving heat treatment (600°C for 6 hours) | Tube-tube joint with weld ends | GMAW (Gas Metal Arc Welding) | - | - | - | - | - | - | Tube-tube steel joints with weld ends | 2 | torsion | - | - | 0 | - | - | - | - | - | -
1157 | Multiaxial fatigue assessment of tube-tube steel joints with weld ends using the peak stress method | 10.1016/j.ijfatigue.2020.105495 | Campagnolo, Alberto; Vormwald, Michael; Shams, Ehsan; Meneghetti, Giovanni | INTERNATIONAL JOURNAL OF FATIGUE | 2020 | WOS:000525299400003 | E355+N steel, S340+N steel | - | 355, 340 | 490–630 | - | - | - | - | - | - | Stress-relieving heat treatment (600°C for 6 hours) | Tube-tube joint with weld ends | GMAW (Gas Metal Arc Welding) | - | - | - | - | - | - | Tube-tube steel joints with weld ends | 2 | torsion | - | - | -1 | - | - | - | - | - | -
1158 | Multiaxial fatigue assessment of tube-tube steel joints with weld ends using the peak stress method | 10.1016/j.ijfatigue.2020.105495 | Campagnolo, Alberto; Vormwald, Michael; Shams, Ehsan; Meneghetti, Giovanni | INTERNATIONAL JOURNAL OF FATIGUE | 2020 | WOS:000525299400003 | E355+N steel, S340+N steel | - | 355, 340 | 490–630 | - | - | - | - | - | - | Stress-relieving heat treatment (600°C for 6 hours) | Tube-tube joint with weld ends | GMAW (Gas Metal Arc Welding) | - | - | - | - | - | - | Tube-tube steel joints with weld ends | 2 | in-phase (ϕ = 0°) axial-torsion loadings | - | - | 0 | - | - | - | - | - | -
1159 | Multiaxial fatigue assessment of tube-tube steel joints with weld ends using the peak stress method | 10.1016/j.ijfatigue.2020.105495 | Campagnolo, Alberto; Vormwald, Michael; Shams, Ehsan; Meneghetti, Giovanni | INTERNATIONAL JOURNAL OF FATIGUE | 2020 | WOS:000525299400003 | E355+N steel, S340+N steel | - | 355, 340 | 490–630 | - | - | - | - | - | - | Stress-relieving heat treatment (600°C for 6 hours) | Tube-tube joint with weld ends | GMAW (Gas Metal Arc Welding) | - | - | - | - | - | - | Tube-tube steel joints with weld ends | 2 | in-phase (ϕ = 0°) axial-torsion loadings | - | - | -1 | - | - | - | - | - | -
1160 | Multiaxial fatigue assessment of tube-tube steel joints with weld ends using the peak stress method | 10.1016/j.ijfatigue.2020.105495 | Campagnolo, Alberto; Vormwald, Michael; Shams, Ehsan; Meneghetti, Giovanni | INTERNATIONAL JOURNAL OF FATIGUE | 2020 | WOS:000525299400003 | E355+N steel, S340+N steel | - | 355, 340 | 490–630 | - | - | - | - | - | - | Stress-relieving heat treatment (600°C for 6 hours) | Tube-tube joint with weld ends | GMAW (Gas Metal Arc Welding) | - | - | - | - | - | - | Tube-tube steel joints with weld ends | 2 | out-of-phase (ϕ = 90°) axial-torsion | - | - | 0 | - | - | - | - | - | -
1161 | Multiaxial fatigue assessment of tube-tube steel joints with weld ends using the peak stress method | 10.1016/j.ijfatigue.2020.105495 | Campagnolo, Alberto; Vormwald, Michael; Shams, Ehsan; Meneghetti, Giovanni | INTERNATIONAL JOURNAL OF FATIGUE | 2020 | WOS:000525299400003 | E355+N steel, S340+N steel | - | 355, 340 | 490–630 | - | - | - | - | - | - | Stress-relieving heat treatment (600°C for 6 hours) | Tube-tube joint with weld ends | GMAW (Gas Metal Arc Welding) | - | - | - | - | - | - | Tube-tube steel joints with weld ends | 2 | out-of-phase (ϕ = 90°) axial-torsion | - | - | -1 | - | - | - | - | - | -
1162 | Multiaxial fatigue assessment of tube-tube steel joints with weld ends using the peak stress method | 10.1016/j.ijfatigue.2020.105495 | Campagnolo, Alberto; Vormwald, Michael; Shams, Ehsan; Meneghetti, Giovanni | INTERNATIONAL JOURNAL OF FATIGUE | 2020 | WOS:000525299400003 | E355+N steel, S340+N steel | - | 355, 340 | 490–630 | - | - | - | - | - | - | - | Tube-tube joint with weld ends | GMAW (Gas Metal Arc Welding) | - | - | - | - | - | - | Tube-tube steel joints with weld ends | 2 | axial | - | - | -1 | - | - | - | - | - | -
1163 | Multiaxial fatigue assessment of tube-tube steel joints with weld ends using the peak stress method | 10.1016/j.ijfatigue.2020.105495 | Campagnolo, Alberto; Vormwald, Michael; Shams, Ehsan; Meneghetti, Giovanni | INTERNATIONAL JOURNAL OF FATIGUE | 2020 | WOS:000525299400003 | E355+N steel, S340+N steel | - | 355, 340 | 490–630 | - | - | - | - | - | - | - | Tube-tube joint with weld ends | GMAW (Gas Metal Arc Welding) | - | - | - | - | - | - | Tube-tube steel joints with weld ends | 2 | torsion | - | - | -1 | - | - | - | - | - | -
1164 | Multiaxial fatigue assessment of tube-tube steel joints with weld ends using the peak stress method | 10.1016/j.ijfatigue.2020.105495 | Campagnolo, Alberto; Vormwald, Michael; Shams, Ehsan; Meneghetti, Giovanni | INTERNATIONAL JOURNAL OF FATIGUE | 2020 | WOS:000525299400003 | E355+N steel, S340+N steel | - | 355, 340 | 490–630 | - | - | - | - | - | - | - | Tube-tube joint with weld ends | GMAW (Gas Metal Arc Welding) | - | - | - | - | - | - | Tube-tube steel joints with weld ends | 2 | in-phase (ϕ = 0°) axial-torsion | - | - | -1 | - | - | - | - | - | -
1165 | Multiaxial fatigue assessment of tube-tube steel joints with weld ends using the peak stress method | 10.1016/j.ijfatigue.2020.105495 | Campagnolo, Alberto; Vormwald, Michael; Shams, Ehsan; Meneghetti, Giovanni | INTERNATIONAL JOURNAL OF FATIGUE | 2020 | WOS:000525299400003 | E355+N steel, S340+N steel | - | 355, 340 | 490–630 | - | - | - | - | - | - | - | Tube-tube joint with weld ends | GMAW (Gas Metal Arc Welding) | - | - | - | - | - | - | Tube-tube steel joints with weld ends | 2 | out-of-phase (ϕ = 90°) axial-torsion | - | - | -1 | - | - | - | - | - | -
1166 | Fatigue behaviour of pitted/cracked high-strength steel wires based on the SED approach | 10.1016/j.ijfatigue.2020.105564 | Jie, Zhiyu; Berto, Filippo; Susmel, Luca | INTERNATIONAL JOURNAL OF FATIGUE | 2020 | WOS:000525299400034 | High-strength steel | 210 | - | 1570, 1835 | - | - | - | - | - | - | - | - | - | - | - | - | - | - | - | Wire specimens with hemispherical pits | - | Axial fatigue tests | - | - | 0.5 | - | - | - | Stress | - | -
1167 | Fatigue behaviour of pitted/cracked high-strength steel wires based on the SED approach | 10.1016/j.ijfatigue.2020.105564 | Jie, Zhiyu; Berto, Filippo; Susmel, Luca | INTERNATIONAL JOURNAL OF FATIGUE | 2020 | WOS:000525299400034 | High-strength steel | 210 | - | 1570, 1835 | - | - | - | - | - | - | - | - | - | - | - | - | - | - | - | Wire specimens with hemispherical pits | - | Axial fatigue tests | - | - | 0.4 | - | - | - | Stress | - | -
1168 | Fatigue behaviour of pitted/cracked high-strength steel wires based on the SED approach | 10.1016/j.ijfatigue.2020.105564 | Jie, Zhiyu; Berto, Filippo; Susmel, Luca | INTERNATIONAL JOURNAL OF FATIGUE | 2020 | WOS:000525299400034 | High-strength steel | 210 | - | 1570, 1835 | - | - | - | - | - | - | - | - | - | - | - | - | - | - | - | Wire specimens with semi-elliptical pits | - | Axial fatigue tests | - | - | 0.5 | - | - | - | Stress | - | -
1169 | Fatigue behaviour of pitted/cracked high-strength steel wires based on the SED approach | 10.1016/j.ijfatigue.2020.105564 | Jie, Zhiyu; Berto, Filippo; Susmel, Luca | INTERNATIONAL JOURNAL OF FATIGUE | 2020 | WOS:000525299400034 | High-strength steel | 210 | - | 1570, 1835 | - | - | - | - | - | - | - | - | - | - | - | - | - | - | - | Wire specimens with semi-elliptical pits | - | Axial fatigue tests | - | - | 0.4 | - | - | - | Stress | - | -
1170 | Fatigue behaviour of pitted/cracked high-strength steel wires based on the SED approach | 10.1016/j.ijfatigue.2020.105564 | Jie, Zhiyu; Berto, Filippo; Susmel, Luca | INTERNATIONAL JOURNAL OF FATIGUE | 2020 | WOS:000525299400034 | High-strength steel | 210 | - | 1570, 1835 | - | - | - | - | - | - | - | - | - | - | - | - | - | - | - | Wire specimens with semi-elliptical pits | - | Axial fatigue tests | - | - | 0.55 | - | - | - | Stress | - | -
1171 | Fatigue behaviour of pitted/cracked high-strength steel wires based on the SED approach | 10.1016/j.ijfatigue.2020.105564 | Jie, Zhiyu; Berto, Filippo; Susmel, Luca | INTERNATIONAL JOURNAL OF FATIGUE | 2020 | WOS:000525299400034 | High-strength steel | 210 | - | 1570, 1835 | - | - | - | - | - | - | - | - | - | - | - | - | - | - | - | Wire specimens with semi-elliptical pits | - | Axial fatigue tests | - | - | 0.44 | - | - | - | Stress | - | -
1172 | Fatigue behaviour of pitted/cracked high-strength steel wires based on the SED approach | 10.1016/j.ijfatigue.2020.105564 | Jie, Zhiyu; Berto, Filippo; Susmel, Luca | INTERNATIONAL JOURNAL OF FATIGUE | 2020 | WOS:000525299400034 | High-strength steel | 210 | - | 1570, 1835 | - | - | - | - | - | - | - | - | - | - | - | - | - | - | - | Wire specimens with semi-elliptical pits | - | Axial fatigue tests | - | - | 0.35 | - | - | - | Stress | - | -
1173 | Fatigue behaviour of pitted/cracked high-strength steel wires based on the SED approach | 10.1016/j.ijfatigue.2020.105564 | Jie, Zhiyu; Berto, Filippo; Susmel, Luca | INTERNATIONAL JOURNAL OF FATIGUE | 2020 | WOS:000525299400034 | High-strength steel | 210 | - | 1570, 1835 | - | - | - | - | - | - | - | - | - | - | - | - | - | - | - | Wire specimens with semi-elliptical pits | - | Axial fatigue tests | - | - | 0.667 | - | - | - | Stress | - | -
1174 | Fatigue behaviour of pitted/cracked high-strength steel wires based on the SED approach | 10.1016/j.ijfatigue.2020.105564 | Jie, Zhiyu; Berto, Filippo; Susmel, Luca | INTERNATIONAL JOURNAL OF FATIGUE | 2020 | WOS:000525299400034 | High-strength steel | 210 | - | 1570, 1835 | - | - | - | - | - | - | - | - | - | - | - | - | - | - | - | Wire specimens with semi-elliptical pits | - | Axial fatigue tests | - | - | 0.6 | - | - | - | Stress | - | -
1175 | Fatigue behaviour of pitted/cracked high-strength steel wires based on the SED approach | 10.1016/j.ijfatigue.2020.105564 | Jie, Zhiyu; Berto, Filippo; Susmel, Luca | INTERNATIONAL JOURNAL OF FATIGUE | 2020 | WOS:000525299400034 | High-strength steel | 210 | - | 1570, 1835 | - | - | - | - | - | - | - | - | - | - | - | - | - | - | - | Wire specimens with semi-elliptical cracks | - | Axial fatigue tests | - | - | 0.069-0.66 | - | - | - | Stress | - | -
1176 | Fatigue life prediction of welded joints from nominal system to fracture mechanics | 10.1016/j.ijfatigue.2020.105647 | Lagoda, Tadeusz; Glowacka, Karolina | INTERNATIONAL JOURNAL OF FATIGUE | 2020 | WOS:000534570200016 | S355N | 206 | 378 | 560 | - | - | - | - | - | - | - | Cruciform joint | GMAW (Gas Metal Arc Welding) | - | - | - | - | Active gas shielding | - | cruciform joint | 10 | Axial (tension-compression) | - | - | -1 | - | - | ASTM | Stress | - | -
1177 | Fatigue life prediction of welded joints from nominal system to fracture mechanics | 10.1016/j.ijfatigue.2020.105647 | Lagoda, Tadeusz; Glowacka, Karolina | INTERNATIONAL JOURNAL OF FATIGUE | 2020 | WOS:000534570200016 | S355M | 206 | 422 | 524 | - | - | - | - | - | - | - | Cruciform joint | GMAW (Gas Metal Arc Welding) | - | - | - | - | Active gas shielding | - | cruciform joint | 10 | Axial (tension-compression) | - | - | -1 | - | - | ASTM | Stress | - | -
1178 | Fatigue life prediction of welded joints from nominal system to fracture mechanics | 10.1016/j.ijfatigue.2020.105647 | Lagoda, Tadeusz; Glowacka, Karolina | INTERNATIONAL JOURNAL OF FATIGUE | 2020 | WOS:000534570200016 | S690Q | 206 | 784 | 868 | - | - | - | - | - | - | - | Cruciform joint | GMAW (Gas Metal Arc Welding) | - | - | - | - | Active gas shielding | - | cruciform joint | 10 | Axial (tension-compression) | - | - | -1 | - | - | ASTM | Stress | - | -
1179 | Fatigue life prediction of welded joints from nominal system to fracture mechanics | 10.1016/j.ijfatigue.2020.105647 | Lagoda, Tadeusz; Glowacka, Karolina | INTERNATIONAL JOURNAL OF FATIGUE | 2020 | WOS:000534570200016 | S960Q | 206 | 998 | 1072 | - | - | - | - | - | - | - | Cruciform joints | GMAW (Gas Metal Arc Welding) | - | - | - | - | Active gas shielding | - | cruciform joint | 10 | Axial (tension-compression) | - | - | -1 | - | - | ASTM | Stress | - | -
1180 | Fatigue life prediction of welded joints from nominal system to fracture mechanics | 10.1016/j.ijfatigue.2020.105647 | Lagoda, Tadeusz; Glowacka, Karolina | INTERNATIONAL JOURNAL OF FATIGUE | 2020 | WOS:000534570200016 | S355N | 206 | 378 | 560 | - | - | - | - | - | - | - | Cruciform joint | GMAW (Gas Metal Arc Welding) | - | - | - | - | Active gas shielding | - | cruciform joint | 10 | Axial (tension-compression) | - | - | 0 | - | - | ASTM | Stress | - | -
1181 | Fatigue life prediction of welded joints from nominal system to fracture mechanics | 10.1016/j.ijfatigue.2020.105647 | Lagoda, Tadeusz; Glowacka, Karolina | INTERNATIONAL JOURNAL OF FATIGUE | 2020 | WOS:000534570200016 | S355M | 206 | 422 | 524 | - | - | - | - | - | - | - | Cruciform joint | GMAW (Gas Metal Arc Welding) | - | - | - | - | Active gas shielding | - | cruciform joint | 10 | Axial (tension-compression) | - | - | 0 | - | - | ASTM | Stress | - | -
1182 | Fatigue life prediction of welded joints from nominal system to fracture mechanics | 10.1016/j.ijfatigue.2020.105647 | Lagoda, Tadeusz; Glowacka, Karolina | INTERNATIONAL JOURNAL OF FATIGUE | 2020 | WOS:000534570200016 | S690Q | 206 | 784 | 868 | - | - | - | - | - | - | - | Cruciform joint | GMAW (Gas Metal Arc Welding) | - | - | - | - | Active gas shielding | - | cruciform joint | 10 | Axial (tension-compression) | - | - | 0 | - | - | ASTM | Stress | - | -
1183 | Fatigue life prediction of welded joints from nominal system to fracture mechanics | 10.1016/j.ijfatigue.2020.105647 | Lagoda, Tadeusz; Glowacka, Karolina | INTERNATIONAL JOURNAL OF FATIGUE | 2020 | WOS:000534570200016 | S960Q | 206 | 998 | 1072 | - | - | - | - | - | - | - | Cruciform joints | GMAW (Gas Metal Arc Welding) | - | - | - | - | Active gas shielding | - | cruciform joint | 10 | Axial (tension-compression) | - | - | 0 | - | - | ASTM | Stress | - | -
1184 | Fatigue life prediction of welded joints from nominal system to fracture mechanics | 10.1016/j.ijfatigue.2020.105647 | Lagoda, Tadeusz; Glowacka, Karolina | INTERNATIONAL JOURNAL OF FATIGUE | 2020 | WOS:000534570200016 | S355N | 206 | 378 | 560 | - | - | - | - | - | - | - | Butt joints | GMAW (Gas Metal Arc Welding) | - | - | - | - | Active gas shielding | - | Butt joints | 10 | Axial (tension-compression) | - | - | -1 | - | - | ASTM | Stress | - | -
1185 | Fatigue life prediction of welded joints from nominal system to fracture mechanics | 10.1016/j.ijfatigue.2020.105647 | Lagoda, Tadeusz; Glowacka, Karolina | INTERNATIONAL JOURNAL OF FATIGUE | 2020 | WOS:000534570200016 | S355M | 206 | 422 | 524 | - | - | - | - | - | - | - | Butt joints | GMAW (Gas Metal Arc Welding) | - | - | - | - | Active gas shielding | - | butt joints | 10 | Axial (tension-compression) | - | - | -1 | - | - | ASTM | Stress | - | -
1186 | Fatigue life prediction of welded joints from nominal system to fracture mechanics | 10.1016/j.ijfatigue.2020.105647 | Lagoda, Tadeusz; Glowacka, Karolina | INTERNATIONAL JOURNAL OF FATIGUE | 2020 | WOS:000534570200016 | S690Q | 206 | 784 | 868 | - | - | - | - | - | - | - | butt joints | GMAW (Gas Metal Arc Welding) | - | - | - | - | Active gas shielding | - | butt joint | 10 | Axial (tension-compression) | - | - | -1 | - | - | ASTM | Stress | - | -
1187 | Fatigue life prediction of welded joints from nominal system to fracture mechanics | 10.1016/j.ijfatigue.2020.105647 | Lagoda, Tadeusz; Glowacka, Karolina | INTERNATIONAL JOURNAL OF FATIGUE | 2020 | WOS:000534570200016 | S960Q | 206 | 998 | 1072 | - | - | - | - | - | - | - | butt joints | GMAW (Gas Metal Arc Welding) | - | - | - | - | Active gas shielding | - | butt joint | 10 | Axial (tension-compression) | - | - | -1 | - | - | ASTM | Stress | - | -
1188 | Fatigue life prediction of welded joints from nominal system to fracture mechanics | 10.1016/j.ijfatigue.2020.105647 | Lagoda, Tadeusz; Glowacka, Karolina | INTERNATIONAL JOURNAL OF FATIGUE | 2020 | WOS:000534570200016 | S355N | 206 | 378 | 560 | - | - | - | - | - | - | - | Butt joints | GMAW (Gas Metal Arc Welding) | - | - | - | - | Active gas shielding | - | Butt joints | 10 | Axial (tension-compression) | - | - | 0 | - | - | ASTM | Stress | - | -
1189 | Fatigue life prediction of welded joints from nominal system to fracture mechanics | 10.1016/j.ijfatigue.2020.105647 | Lagoda, Tadeusz; Glowacka, Karolina | INTERNATIONAL JOURNAL OF FATIGUE | 2020 | WOS:000534570200016 | S355M | 206 | 422 | 524 | - | - | - | - | - | - | - | Butt joints | GMAW (Gas Metal Arc Welding) | - | - | - | - | Active gas shielding | - | butt joints | 10 | Axial (tension-compression) | - | - | 0 | - | - | ASTM | Stress | - | -
1190 | Fatigue life prediction of welded joints from nominal system to fracture mechanics | 10.1016/j.ijfatigue.2020.105647 | Lagoda, Tadeusz; Glowacka, Karolina | INTERNATIONAL JOURNAL OF FATIGUE | 2020 | WOS:000534570200016 | S690Q | 206 | 784 | 868 | - | - | - | - | - | - | - | butt joints | GMAW (Gas Metal Arc Welding) | - | - | - | - | Active gas shielding | - | butt joint | 10 | Axial (tension-compression) | - | - | 0 | - | - | ASTM | Stress | - | -
1191 | Fatigue life prediction of welded joints from nominal system to fracture mechanics | 10.1016/j.ijfatigue.2020.105647 | Lagoda, Tadeusz; Glowacka, Karolina | INTERNATIONAL JOURNAL OF FATIGUE | 2020 | WOS:000534570200016 | S960Q | 206 | 998 | 1072 | - | - | - | - | - | - | - | butt joints | GMAW (Gas Metal Arc Welding) | - | - | - | - | Active gas shielding | - | butt joint | 10 | Axial (tension-compression) | - | - | 0 | - | - | ASTM | Stress | - | -
1192 | Fatigue properties of continuous wave and pulsed wave laser cold-wire welding of thick section AA6005-T6 aluminum alloys | 10.1016/j.ijfatigue.2021.106184 | Zedan, Y.; Houria, M. Iben; Vanderesse, N.; Atmani, F.; Mirakhorli, F.; Nadeau, F.; Demers, V; Bocher, P. | INTERNATIONAL JOURNAL OF FATIGUE | 2021 | WOS:000636070400005 | AA6005-T6 wrought aluminum | - | 243.2 | 277.0 | - | AWS ER5356 | - | 130.5 | 193.6 | - | - | Butt Joint | Laser cold-wire welding (PW modes) | - | - | 50 | - | Shielded with high-purity argon at 23.6 L/min | - | Notched | 4.8 | Axial (uniaxial high-cycle fatigue) | 25 | - | 0.67 | 20 | MTS Landmark servo-hydraulic machine | ASTM E466 | Load control | - | Weld zone near the fusion line (bottom undercuts)
1193 | Fatigue properties of continuous wave and pulsed wave laser cold-wire welding of thick section AA6005-T6 aluminum alloys | 10.1016/j.ijfatigue.2021.106184 | Zedan, Y.; Houria, M. Iben; Vanderesse, N.; Atmani, F.; Mirakhorli, F.; Nadeau, F.; Demers, V; Bocher, P. | INTERNATIONAL JOURNAL OF FATIGUE | 2021 | WOS:000636070400005 | AA6005-T6 wrought aluminum | - | 243.2 | 277.0 | - | AWS ER5356 | - | 130.5 | 193.6 | - | - | Butt Joint | Laser cold-wire welding (PW modes) | - | - | 50 | - | Shielded with high-purity argon at 23.6 L/min | - | Notched | 4.8 | Axial (uniaxial high-cycle fatigue) | 25 | - | 0.67 | 20 | MTS Landmark servo-hydraulic machine | ASTM E466 | Load control | - | Weld zone near the fusion line (top undercuts)
1194 | Fatigue properties of continuous wave and pulsed wave laser cold-wire welding of thick section AA6005-T6 aluminum alloys | 10.1016/j.ijfatigue.2021.106184 | Zedan, Y.; Houria, M. Iben; Vanderesse, N.; Atmani, F.; Mirakhorli, F.; Nadeau, F.; Demers, V; Bocher, P. | INTERNATIONAL JOURNAL OF FATIGUE | 2021 | WOS:000636070400005 | AA6005-T6 wrought aluminum | - | 243.2 | 277.0 | - | AWS ER5356 | - | 124.2 | 178.2 | - | - | Butt Joint | Laser cold-wire welding (CW modes) | - | - | 75 | - | Shielded with high-purity argon at 23.6 L/min | - | Notched | 4.8 | Axial (uniaxial high-cycle fatigue) | 25 | - | 0.67 | 20 | MTS Landmark servo-hydraulic machine | ASTM E466 | Load control | - | Weld zone near the fusion line (bottom undercuts)
1195 | Fatigue properties of continuous wave and pulsed wave laser cold-wire welding of thick section AA6005-T6 aluminum alloys | 10.1016/j.ijfatigue.2021.106184 | Zedan, Y.; Houria, M. Iben; Vanderesse, N.; Atmani, F.; Mirakhorli, F.; Nadeau, F.; Demers, V; Bocher, P. | INTERNATIONAL JOURNAL OF FATIGUE | 2021 | WOS:000636070400005 | AA6005-T6 wrought aluminum | - | 243.2 | 277.0 | - | AWS ER5356 | - | 124.2 | 178.2 | - | - | Butt Joint | Laser cold-wire welding (CW modes) | - | - | 75 | - | Shielded with high-purity argon at 23.6 L/min | - | Notched | 4.8 | Axial (uniaxial high-cycle fatigue) | 25 | - | 0.67 | 20 | MTS Landmark servo-hydraulic machine | ASTM E466 | Load control | - | Weld zone near the fusion line (top undercuts)
1196 | Multiaxial low cycle fatigue of notched 10CrNi3MoV steel and its undermatched welds | 10.1016/j.ijfatigue.2021.106309 | Song, Wei; Liu, Xuesong; Xu, Jie; Fan, Yu; Shi, Duanhu; Khosravani, Mohammad Reza; Berto, Filippo | INTERNATIONAL JOURNAL OF FATIGUE | 2021 | WOS:000663089800006 | 10CrNi3MoV high strength steel | 205 | 693 | 741 | - | Undermatched filler metal (UM) | 195 | 498 | 559 | - | Quenched and tempered | - | Gas Metal Arc Welding (GMAW) | - | - | - | - | - | - | Notched | - | Multiaxial (combined tension and torsion loading) | - | - | -1 | - | - | - | - | - | -
1197 | Low cycle fatigue evaluation of welded structures with arbitrary stress-strain curve considering stress triaxiality effect | 10.1016/j.ijfatigue.2022.106969 | Pei, Xianjun; Li, Xiangwei; Zhao, Shangchao; Dong, Pingsha; Liu, Xiaochao; Xie, Mingjiang | INTERNATIONAL JOURNAL OF FATIGUE | 2022 | WOS:000799356700003 | Q450 mild carbon steel | - | - | - | - | - | - | - | - | - | - | lap joints | Gas Metal Arc Welding (GMAW) | - | - | - | - | - | - | Dog-bone specimens | - | Load-controlled fatigue testing | - | - | 0 | 2-5 | Instron® 8802 compact servo-hydraulic fatigue testing system | - | Load-controlled | - | -
1198 | Low cycle fatigue evaluation of welded structures with arbitrary stress-strain curve considering stress triaxiality effect | 10.1016/j.ijfatigue.2022.106969 | Pei, Xianjun; Li, Xiangwei; Zhao, Shangchao; Dong, Pingsha; Liu, Xiaochao; Xie, Mingjiang | INTERNATIONAL JOURNAL OF FATIGUE | 2022 | WOS:000799356700003 | Q450 mild carbon steel and T4003 stainless steel | - | - | - | - | - | - | - | - | - | - | lap joints | Gas Metal Arc Welding (GMAW) | - | - | - | - | - | - | Dog-bone specimens | - | Load-controlled fatigue testing | - | - | 0 | 2-5 | Instron® 8802 compact servo-hydraulic fatigue testing system | - | Load-controlled | - | -
1199 | Low cycle fatigue evaluation of welded structures with arbitrary stress-strain curve considering stress triaxiality effect | 10.1016/j.ijfatigue.2022.106969 | Pei, Xianjun; Li, Xiangwei; Zhao, Shangchao; Dong, Pingsha; Liu, Xiaochao; Xie, Mingjiang | INTERNATIONAL JOURNAL OF FATIGUE | 2022 | WOS:000799356700003 | Q450 mild carbon steel | - | - | - | - | - | - | - | - | - | - | Butt and cover plate lap joints | Gas Metal Arc Welding (GMAW) | - | - | - | - | - | - | Dog-bone specimens | - | Load-controlled fatigue testing | - | - | 0 | 2-5 | Instron® 8802 compact servo-hydraulic fatigue testing system | - | Load-controlled | - | -
1200 | Low cycle fatigue evaluation of welded structures with arbitrary stress-strain curve considering stress triaxiality effect | 10.1016/j.ijfatigue.2022.106969 | Pei, Xianjun; Li, Xiangwei; Zhao, Shangchao; Dong, Pingsha; Liu, Xiaochao; Xie, Mingjiang | INTERNATIONAL JOURNAL OF FATIGUE | 2022 | WOS:000799356700003 | Q450 mild carbon steel | - | - | - | - | - | - | - | - | - | - | Butt joints | Gas Metal Arc Welding (GMAW) | - | - | - | - | - | - | Dog-bone specimens | - | Load-controlled fatigue testing | - | - | 0 | 2-5 | Instron® 8802 compact servo-hydraulic fatigue testing system | - | Load-controlled | - | -
1201 | Low cycle fatigue evaluation of welded structures with arbitrary stress-strain curve considering stress triaxiality effect | 10.1016/j.ijfatigue.2022.106969 | Pei, Xianjun; Li, Xiangwei; Zhao, Shangchao; Dong, Pingsha; Liu, Xiaochao; Xie, Mingjiang | INTERNATIONAL JOURNAL OF FATIGUE | 2022 | WOS:000799356700003 | T4003 stainless steel | - | - | - | - | - | - | - | - | - | - | Butt joints | Gas Metal Arc Welding (GMAW) | - | - | - | - | - | - | Dog-bone specimens | - | Load-controlled fatigue testing | - | - | 0 | 2-5 | Instron® 8802 compact servo-hydraulic fatigue testing system | - | Load-controlled | - | -
1202 | A method for treating residual stress effects in traction structural stress based approach and validation on a welded component | 10.1016/j.ijfatigue.2022.107347 | Mei, Jifa; Vasu, Anoop; Jacob, Scott; Raghavan, Satyanarayanan; Chung, Jerry; Mehta, Yogesh; Dong, Pingsha | INTERNATIONAL JOURNAL OF FATIGUE | 2023 | WOS:000892608300003 | Fine-grain high-strength steel | - | >700 | - | - | Mild steel | - | - | - | - | - | T-Joint | Gas Metal Arc Welding (GMAW) | 28 | 380 | 14.83 | - | - | - | Full-scale welded assemblies (tube-bracket) | 5.0 | Three-point bending (tension-tension) | - | - | - | - | - | - | Load | - | Weld toe
1203 | A method for treating residual stress effects in traction structural stress based approach and validation on a welded component | 10.1016/j.ijfatigue.2022.107347 | Mei, Jifa; Vasu, Anoop; Jacob, Scott; Raghavan, Satyanarayanan; Chung, Jerry; Mehta, Yogesh; Dong, Pingsha | INTERNATIONAL JOURNAL OF FATIGUE | 2023 | WOS:000892608300003 | Fine-grain high-strength steel | - | >700 | - | - | Mild steel | - | - | - | - | - | T-Joint | Gas Metal Arc Welding (GMAW) | 28 | 380 | 14.83 | - | - | - | Full-scale welded assemblies (tube-bracket) | 5.0 | Three-point bending (compression-tension) | - | - | - | - | - | - | Load | - | Weld toe
1204 | A method for treating residual stress effects in traction structural stress based approach and validation on a welded component | 10.1016/j.ijfatigue.2022.107347 | Mei, Jifa; Vasu, Anoop; Jacob, Scott; Raghavan, Satyanarayanan; Chung, Jerry; Mehta, Yogesh; Dong, Pingsha | INTERNATIONAL JOURNAL OF FATIGUE | 2023 | WOS:000892608300003 | Fine-grain high-strength steel | - | >700 | - | - | Mild steel | - | - | - | - | - | T-Joint | Gas Metal Arc Welding (GMAW) | 28 | 380 | 14.83 | - | - | - | Full-scale welded assemblies (tube-bracket) | 5.0 | Four-point bending (tension-tension) | - | - | - | - | - | - | Load | - | Weld toe
1205 | A method for treating residual stress effects in traction structural stress based approach and validation on a welded component | 10.1016/j.ijfatigue.2022.107347 | Mei, Jifa; Vasu, Anoop; Jacob, Scott; Raghavan, Satyanarayanan; Chung, Jerry; Mehta, Yogesh; Dong, Pingsha | INTERNATIONAL JOURNAL OF FATIGUE | 2023 | WOS:000892608300003 | Fine-grain high-strength steel | - | >700 | - | - | Mild steel | - | - | - | - | - | T-Joint | Gas Metal Arc Welding (GMAW) | 28 | 380 | 14.83 | - | - | - | Full-scale welded assemblies (tube-bracket) | 5.0 | Four-point bending (compression-compression) | - | - | - | - | - | - | Load | - | Weld toe
1206 | Experimental characterization and numerical modeling of the influence of a proof load on the fatigue resistance of welded structures | 10.1016/j.ijfatigue.2023.107604 | Heyraud, H.; Mareau, C.; Lefebvre, F.; Amuzuga, P.; Hauteville, R.; Morel, F.; Jubin, L.; Bellett, D.; Leblanc, T. | INTERNATIONAL JOURNAL OF FATIGUE | 2023 | WOS:000959953700001 | S355 structural steel | 210 | 350 | - | - | Copper-coated solid wire (Argon/CO2/O2 gas) | - | - | - | - | - | Stiffener joint | Metal Active Gas (MAG) welding | - | - | - | - | Argon/CO2/O2 gas mixture | tensile residual stress (~180 MPa) | Welded stiffener structure | 8 | Axial tension-compression | - | - | 0.1 | 10 | Uniaxial tension-compression servo-hydraulic machine | - | Load control | - | Weld toe
1207 | Experimental characterization and numerical modeling of the influence of a proof load on the fatigue resistance of welded structures | 10.1016/j.ijfatigue.2023.107604 | Heyraud, H.; Mareau, C.; Lefebvre, F.; Amuzuga, P.; Hauteville, R.; Morel, F.; Jubin, L.; Bellett, D.; Leblanc, T. | INTERNATIONAL JOURNAL OF FATIGUE | 2023 | WOS:000959953700001 | S355 structural steel | 210 | 350 | - | - | Copper-coated solid wire (Argon/CO2/O2 gas) | - | - | - | - | Proof load nominal pre-stress 281(MPa) | Stiffener joint | Metal Active Gas (MAG) welding | - | - | - | - | Argon/CO2/O2 gas mixture | - | Welded stiffener structure | 8 | Axial tension-compression | - | - | 0.1 | 10 | Uniaxial tension-compression servo-hydraulic machine | - | Load control | - | Weld toe
1208 | Experimental characterization and numerical modeling of the influence of a proof load on the fatigue resistance of welded structures | 10.1016/j.ijfatigue.2023.107604 | Heyraud, H.; Mareau, C.; Lefebvre, F.; Amuzuga, P.; Hauteville, R.; Morel, F.; Jubin, L.; Bellett, D.; Leblanc, T. | INTERNATIONAL JOURNAL OF FATIGUE | 2023 | WOS:000959953700001 | S355 structural steel | 210 | 350 | - | - | Copper-coated solid wire (Argon/CO2/O2 gas) | - | - | - | - | Proof load nominal pre-stress 352(MPa) | Stiffener joint | Metal Active Gas (MAG) welding | - | - | - | - | Argon/CO2/O2 gas mixture | - | Welded stiffener structure | 8 | Axial tension-compression | - | - | 0.1 | 10 | Uniaxial tension-compression servo-hydraulic machine | - | Load control | - | Weld toe
1209 | Experimental characterization and numerical modeling of the influence of a proof load on the fatigue resistance of welded structures | 10.1016/j.ijfatigue.2023.107604 | Heyraud, H.; Mareau, C.; Lefebvre, F.; Amuzuga, P.; Hauteville, R.; Morel, F.; Jubin, L.; Bellett, D.; Leblanc, T. | INTERNATIONAL JOURNAL OF FATIGUE | 2023 | WOS:000959953700001 | S355 structural steel | 210 | 350 | - | - | Copper-coated solid wire (Argon/CO2/O2 gas) | - | - | - | - | Proof load nominal pre-stress 375(MPa) | Stiffener joint | Metal Active Gas (MAG) welding | - | - | - | - | Argon/CO2/O2 gas mixture | - | Welded stiffener structure | 8 | Axial tension-compression | - | - | 0.1 | 10 | Uniaxial tension-compression servo-hydraulic machine | - | Load control | - | Weld toe
1210 | Experimental characterization and numerical modeling of the influence of a proof load on the fatigue resistance of welded structures | 10.1016/j.ijfatigue.2023.107604 | Heyraud, H.; Mareau, C.; Lefebvre, F.; Amuzuga, P.; Hauteville, R.; Morel, F.; Jubin, L.; Bellett, D.; Leblanc, T. | INTERNATIONAL JOURNAL OF FATIGUE | 2023 | WOS:000959953700001 | S355 structural steel | 210 | 350 | - | - | Copper-coated solid wire (Argon/CO2/O2 gas) | - | - | - | - | Proof load nominal pre-stress 422(MPa) | Stiffener joint | Metal Active Gas (MAG) welding | - | - | - | - | Argon/CO2/O2 gas mixture | - | Welded stiffener structure | 8 | Axial tension-compression | - | - | 0.1 | 10 | Uniaxial tension-compression servo-hydraulic machine | - | Load control | - | Weld toe
1211 | Experimental characterization and numerical modeling of the influence of a proof load on the fatigue resistance of welded structures | 10.1016/j.ijfatigue.2023.107604 | Heyraud, H.; Mareau, C.; Lefebvre, F.; Amuzuga, P.; Hauteville, R.; Morel, F.; Jubin, L.; Bellett, D.; Leblanc, T. | INTERNATIONAL JOURNAL OF FATIGUE | 2023 | WOS:000959953700001 | S355 structural steel | 210 | 350 | - | - | Copper-coated solid wire (Argon/CO2/O2 gas) | - | - | - | - | - | Stiffener joint | Metal Active Gas (MAG) welding | - | - | - | - | Argon/CO2/O2 gas mixture | tensile residual stress (~180 MPa) | Welded stiffener structure | 8 | Axial tension-compression | - | - | -1 | 10 | Uniaxial tension-compression servo-hydraulic machine | - | Load control | - | Weld toe
1212 | Experimental characterization and numerical modeling of the influence of a proof load on the fatigue resistance of welded structures | 10.1016/j.ijfatigue.2023.107604 | Heyraud, H.; Mareau, C.; Lefebvre, F.; Amuzuga, P.; Hauteville, R.; Morel, F.; Jubin, L.; Bellett, D.; Leblanc, T. | INTERNATIONAL JOURNAL OF FATIGUE | 2023 | WOS:000959953700001 | S355 structural steel | 210 | 350 | - | - | Copper-coated solid wire (Argon/CO2/O2 gas) | - | - | - | - | Proof load nominal pre-stress 352(MPa) | Stiffener joint | Metal Active Gas (MAG) welding | - | - | - | - | Argon/CO2/O2 gas mixture | - | Welded stiffener structure | 8 | Axial tension-compression | - | - | -1 | 10 | Uniaxial tension-compression servo-hydraulic machine | - | Load control | - | Weld toe
1213 | Experimental characterization and numerical modeling of the influence of a proof load on the fatigue resistance of welded structures | 10.1016/j.ijfatigue.2023.107604 | Heyraud, H.; Mareau, C.; Lefebvre, F.; Amuzuga, P.; Hauteville, R.; Morel, F.; Jubin, L.; Bellett, D.; Leblanc, T. | INTERNATIONAL JOURNAL OF FATIGUE | 2023 | WOS:000959953700001 | S355 structural steel | 210 | 350 | - | - | Copper-coated solid wire (Argon/CO2/O2 gas) | - | - | - | - | Proof load nominal pre-stress -352(MPa) | Stiffener joint | Metal Active Gas (MAG) welding | - | - | - | - | Argon/CO2/O2 gas mixture | - | Welded stiffener structure | 8 | Axial tension-compression | - | - | -1 | 10 | Uniaxial tension-compression servo-hydraulic machine | - | Load control | - | Weld toe
1214 | Experimental characterization and numerical modeling of the influence of a proof load on the fatigue resistance of welded structures | 10.1016/j.ijfatigue.2023.107604 | Heyraud, H.; Mareau, C.; Lefebvre, F.; Amuzuga, P.; Hauteville, R.; Morel, F.; Jubin, L.; Bellett, D.; Leblanc, T. | INTERNATIONAL JOURNAL OF FATIGUE | 2023 | WOS:000959953700001 | S355 structural steel | 210 | 350 | - | - | Copper-coated solid wire (Argon/CO2/O2 gas) | - | - | - | - | Proof load nominal pre-stress -352(MPa) | Stiffener joint | Metal Active Gas (MAG) welding | - | - | - | - | Argon/CO2/O2 gas mixture | - | Welded stiffener structure | 8 | Axial tension-compression | - | - | 0.1 | 10 | Uniaxial tension-compression servo-hydraulic machine | - | Load control | - | Weld toe
1215 | Cyclic elastoplasticity-based life assessment of fatigue crack initiation and subsequent propagation in rib-to-deck welded joints | 10.1016/j.ijfatigue.2023.107679 | Wang, Yixun; Fincato, Riccardo; Morita, Kasumi; Wang, Qiudong; Tsutsumi, Seiichiro | INTERNATIONAL JOURNAL OF FATIGUE | 2023 | WOS:000983689000001 | Grade 345 steel | - | 345 | - | - | Grade 345 steel | - | - | - | - | - | Rib-to-deck welded joint | Submerged Arc Welding (SAW) | 29 | 485 | 11.5 | - | - | - | Full-scale steel bridge deck specimens | 16(Deck thickness), 8(Rib thickness) | Axial | - | - | 0.2 | 20 | Vibration-based fatigue testing machine | - | Stress-controlled | - | Weld root
1216 | Cyclic elastoplasticity and XFEM based fatigue life assessment of out-of-plane gusset welded joints | 10.1016/j.ijfatigue.2023.107961 | Wang, Yixun; Fincato, Riccardo; Kotani, Yuki; Tsutsumi, Seiichiro; Chan, Tak -Ming | INTERNATIONAL JOURNAL OF FATIGUE | 2024 | WOS:001091737900001 | Grade 345 steel | - | 336 | - | - | Grade 345 steel | - | 520 | - | - | - | Out-of-plane gusset welded joint | CO2 gas shielded arc welding | 30.5 | 270 | 6.7 | - | - | - | Out-of-plane gusset welded joint | - | Axial fatigue test | - | - | 0.05 | 7 | - | - | Stress | - | Weld toe
1217 | Enhanced fatigue properties of large-scale ultrafine-grained copper fabricated by friction stir additive manufacturing and subsequent cold rolling | 10.1016/j.ijfatigue.2024.108253 | Liu, M.; An, X. H.; Wang, B. B.; Wu, L. H.; Xue, P.; Liu, F. C.; Ni, D. R.; Xiao, B. L.; Ma, Z. Y. | INTERNATIONAL JOURNAL OF FATIGUE | 2024 | WOS:001218016200001 | Pure Cu (Copper) | - | - | 210 | - | Ultrafine-grained Cu (UFG Cu) | - | - | 436 | - | - | - | Friction Stir Additive Manufacturing (FSAM) | - | - | 0.83 | - | Water-cooled | - | Dog-bone-shaped | 5.5 | High Cycle Fatigue (HCF) | 25 | - | -1 | 30 | Instron 8801 | - | Stress | - | Weld toe
1218 | Enhanced fatigue properties of large-scale ultrafine-grained copper fabricated by friction stir additive manufacturing and subsequent cold rolling | 10.1016/j.ijfatigue.2024.108253 | Liu, M.; An, X. H.; Wang, B. B.; Wu, L. H.; Xue, P.; Liu, F. C.; Ni, D. R.; Xiao, B. L.; Ma, Z. Y. | INTERNATIONAL JOURNAL OF FATIGUE | 2024 | WOS:001218016200001 | Pure Cu (Copper) | - | - | 210 | - | Ultrafine-grained Cu (UFG Cu) | - | - | 463 | - | Cold Rolling (CR) | - | Friction Stir Additive Manufacturing (FSAM) | - | - | 0.83 | - | Water-cooled | - | Dog-bone-shaped | 5.5 | High Cycle Fatigue (HCF) | 25 | - | -1 | 30 | Instron 8801 | - | Stress | - | -
1219 | Enhanced fatigue properties of large-scale ultrafine-grained copper fabricated by friction stir additive manufacturing and subsequent cold rolling | 10.1016/j.ijfatigue.2024.108253 | Liu, M.; An, X. H.; Wang, B. B.; Wu, L. H.; Xue, P.; Liu, F. C.; Ni, D. R.; Xiao, B. L.; Ma, Z. Y. | INTERNATIONAL JOURNAL OF FATIGUE | 2024 | WOS:001218016200001 | Pure Cu (Copper) | - | - | 210 | - | Ultrafine-grained Cu (UFG Cu) | - | - | 436 | - | - | - | Friction Stir Additive Manufacturing (FSAM) | - | - | 0.83 | - | Water-cooled | - | Dog-bone-shaped | 5.5 | Low Cycle Fatigue | 25 | - | -1 | 0.5 | Instron 8801 | - | Strain | - | Weld toe
1220 | Enhanced fatigue properties of large-scale ultrafine-grained copper fabricated by friction stir additive manufacturing and subsequent cold rolling | 10.1016/j.ijfatigue.2024.108253 | Liu, M.; An, X. H.; Wang, B. B.; Wu, L. H.; Xue, P.; Liu, F. C.; Ni, D. R.; Xiao, B. L.; Ma, Z. Y. | INTERNATIONAL JOURNAL OF FATIGUE | 2024 | WOS:001218016200001 | Pure Cu (Copper) | - | - | 210 | - | Ultrafine-grained Cu (UFG Cu) | - | - | 463 | - | Cold Rolling (CR) | - | Friction Stir Additive Manufacturing (FSAM) | - | - | 0.83 | - | Water-cooled | - | Dog-bone-shaped | 5.5 | Low Cycle Fatigue | 25 | - | -1 | 0.5 | Instron 8801 | - | Strain | - | -
1221 | Fatigue of wire arc additively manufactured components made of unalloyed S355 steel | 10.1016/j.ijfatigue.2024.108317 | Karabulut, Burak; Ruan, Xiongfeng; Macdonald, Scott; Dobric, Jelena; Rossi, Barbara | INTERNATIONAL JOURNAL OF FATIGUE | 2024 | WOS:001230701600001 | Unalloyed carbon steel S355 | 206 | 363 | 445 | 19.3 | 3DPrint AM35 solid wire | 206 | >355 | 470–630 | >22 | - | - | Cold Metal Transfer (CMT) | - | - | 10 | - | Shield gas (M20ARC8, 16 L/min) | - | Dog-bone coupons | 12 | Axial | - | - | 0.1 | - | Instron 8802 series servo-hydraulic testing actuator | IIW guidelines | Stress-controlled | - | -
1222 | Fatigue of wire arc additively manufactured components made of unalloyed S355 steel | 10.1016/j.ijfatigue.2024.108317 | Karabulut, Burak; Ruan, Xiongfeng; Macdonald, Scott; Dobric, Jelena; Rossi, Barbara | INTERNATIONAL JOURNAL OF FATIGUE | 2024 | WOS:001230701600001 | Unalloyed carbon steel S355 | 209 | 362 | 448 | 18.5 | 3DPrint AM35 solid wire | 209 | >355 | 470–630 | >22 | - | - | Cold Metal Transfer (CMT) | - | - | 10 | - | Shield gas (M20ARC8, 16 L/min) | - | Dog-bone coupons | 12 | Axial | - | - | 0.1 | - | Instron 8802 series servo-hydraulic testing actuator | IIW guidelines | Stress-controlled | - | -
1223 | Behavior of butt-welds and treatments using low-carbon steel under cyclic inelastic strains | 10.1016/j.jcsr.2012.03.007 | Weigand, J. M.; Berman, J. W. | JOURNAL OF CONSTRUCTIONAL STEEL RESEARCH | 2012 | WOS:000304691000006 | A36 Low-Carbon Steel (A36LC) | 199.948 | 248 | 405 | - | A36 Low-Carbon Steel (A36LC) | 199.948 | 286 | 441 | - | - | Butt Joint | - | - | - | - | - | - | - | Wide plate | 19.2 | Axial | - | - | - | - | MTS 314.10 self-reacting load frame | - | Strain | - | Weld toe
1224 | Behavior of butt-welds and treatments using low-carbon steel under cyclic inelastic strains | 10.1016/j.jcsr.2012.03.007 | Weigand, J. M.; Berman, J. W. | JOURNAL OF CONSTRUCTIONAL STEEL RESEARCH | 2012 | WOS:000304691000006 | A36 Low-Carbon Steel (A36LC) | 199.948 | 248 | 405 | - | A36 Low-Carbon Steel (A36LC) | 199.948 | 286 | 441 | - | Ground Flush | Butt Joint | - | - | - | - | - | - | - | Wide plate | 19.2 | Axial | - | - | - | - | MTS 314.10 self-reacting load frame | - | Strain | - | Weld toe
1225 | Behavior of butt-welds and treatments using low-carbon steel under cyclic inelastic strains | 10.1016/j.jcsr.2012.03.007 | Weigand, J. M.; Berman, J. W. | JOURNAL OF CONSTRUCTIONAL STEEL RESEARCH | 2012 | WOS:000304691000006 | A36 Low-Carbon Steel (A36LC) | 199.948 | 248 | 405 | - | A36 Low-Carbon Steel (A36LC) | 199.948 | 286 | 441 | - | Burr Ground | Butt Joint | - | - | - | - | - | - | - | Wide plate | 19.2 | Axial | - | - | - | - | MTS 314.10 self-reacting load frame | - | Strain | - | Weld toe
1226 | Behavior of butt-welds and treatments using low-carbon steel under cyclic inelastic strains | 10.1016/j.jcsr.2012.03.007 | Weigand, J. M.; Berman, J. W. | JOURNAL OF CONSTRUCTIONAL STEEL RESEARCH | 2012 | WOS:000304691000006 | A36 Low-Carbon Steel (A36LC) | 199.948 | 248 | 405 | - | A36 Low-Carbon Steel (A36LC) | 199.948 | 286 | 441 | - | TIG Dressed | Butt Joint | - | - | - | - | - | - | - | Wide plate | 19.2 | Axial | - | - | - | - | MTS 314.10 self-reacting load frame | - | Strain | - | Weld toe
1227 | Fatigue of titanium weldments: S-N testing and analysis for data transferability among different joint types | 10.1016/j.marstruc.2016.12.008 | Xing, Shizhu; Dong, Pingsha | MARINE STRUCTURES | 2017 | WOS:000398643000001 | Commercially Pure Titanium (Ti-CP) | - | 342 , 869 | 505, 1029 | 9.7, 18.9 | - | - | - | - | - | - | Non-load-carrying fillet weld type (cruciform and longitudinal gusset joints) | TIG | - | - | - | - | - | - | Cruciform and longitudinal gusset joints | 2 | Axial | 25 | - | 0.1 | 5–8 | MTS test machine with a load capacity of 980 kN | - | Load-controlled | - | -
1228 | Fatigue of titanium weldments: S-N testing and analysis for data transferability among different joint types | 10.1016/j.marstruc.2016.12.008 | Xing, Shizhu; Dong, Pingsha | MARINE STRUCTURES | 2017 | WOS:000398643000001 | Commercially Pure Titanium (Ti-CP) | - | 342 , 869 | 505, 1029 | 9.7, 18.9 | - | - | - | - | - | - | Non-load-carrying fillet weld type (cruciform and longitudinal gusset joints) | TIG | - | - | - | - | - | - | Cruciform and longitudinal gusset joints | 5-7 | Axial | 25 | - | 0.1 | 5–8 | MTS test machine with a load capacity of 980 kN | - | Load-controlled | - | -
1229 | Fatigue of titanium weldments: S-N testing and analysis for data transferability among different joint types | 10.1016/j.marstruc.2016.12.008 | Xing, Shizhu; Dong, Pingsha | MARINE STRUCTURES | 2017 | WOS:000398643000001 | Commercially Pure Titanium (Ti-CP) | - | 342 , 869 | 505, 1029 | 9.7, 18.9 | - | - | - | - | - | - | Non-load-carrying fillet weld type (cruciform and longitudinal gusset joints) | TIG | - | - | - | - | - | - | Cruciform and longitudinal gusset joints | 10 | Axial | 25 | - | 0.1 | 5–8 | MTS test machine with a load capacity of 980 kN | - | Load-controlled | - | -
1230 | Fatigue of titanium weldments: S-N testing and analysis for data transferability among different joint types | 10.1016/j.marstruc.2016.12.008 | Xing, Shizhu; Dong, Pingsha | MARINE STRUCTURES | 2017 | WOS:000398643000001 | Titanium Alloy (Ti-6-4) | - |  | - | - | - | - | - | - | - | - | Non-load-carrying fillet weld type (cruciform and longitudinal gusset joints) | TIG | - | - | - | - | - | - | Cruciform and longitudinal gusset joints | 5-7 | Axial | 25 | - | 0.1 | 5–8 | MTS test machine with a load capacity of 980 kN | - | Load-controlled | - | -
1231 | Fatigue of titanium weldments: S-N testing and analysis for data transferability among different joint types | 10.1016/j.marstruc.2016.12.008 | Xing, Shizhu; Dong, Pingsha | MARINE STRUCTURES | 2017 | WOS:000398643000001 | Commercially Pure Titanium (Ti-CP) | - | 342, 869 | 505, 1029 | 9.7, 18.9 | - | - | - | - | - | - | Non-load-carrying fillet weld type (cruciform and longitudinal gusset joints) | MIG | - | - | - | - | - | - | Cruciform and longitudinal gusset joints | 5-7 | Axial | 25 | - | 0.1 | 5–8 | MTS test machine with a load capacity of 980 kN | - | Load-controlled | - | -
1232 | Fatigue of titanium weldments: S-N testing and analysis for data transferability among different joint types | 10.1016/j.marstruc.2016.12.008 | Xing, Shizhu; Dong, Pingsha | MARINE STRUCTURES | 2017 | WOS:000398643000001 | Titanium Alloy (Ti-6-4) | - | - | - | - | - | - | - | - | - | - | Non-load-carrying fillet weld type (cruciform and longitudinal gusset joints) | MIG | - | - | - | - | - | - | Cruciform and longitudinal gusset joints | 5-7 | Axial | 25 | - | 0.1 | 5–8 | MTS test machine with a load capacity of 980 kN | - | Load-controlled | - | -
1233 | Fatigue of titanium weldments: S-N testing and analysis for data transferability among different joint types | 10.1016/j.marstruc.2016.12.008 | Xing, Shizhu; Dong, Pingsha | MARINE STRUCTURES | 2017 | WOS:000398643000001 | Commercially Pure Titanium (Ti-CP) | - | 342, 869 | 505, 1029 | 9.7, 18.9 | - | - | - | - | - | - | Non-load-carrying fillet weld type (cruciform and longitudinal gusset joints) | MIG | - | - | - | - | - | - | Cruciform and longitudinal gusset joints | 13 | Axial | 25 | - | 0.1 | 5–8 | MTS test machine with a load capacity of 980 kN | - | Load-controlled | - | -
1234 | Texture analysis and joint performance of laser-welded similar and dissimilar dual-phase and complex-phase ultra-high-strength steels | 10.1016/j.matchar.2021.111035 | Pramanick, Ajit Kumar; Das, Hrishikesh; Lee, Ji-Woo; Jung, Yeyoung; Cho, Hoon-Hwe; Hong, Sung-Tae; Shome, Mahadev; Pramanick, Akshay Kumar | MATERIALS CHARACTERIZATION | 2021 | WOS:000640908700004 | Dual-phase (DP1200) | - | - | 1200 | - | - | - | - | - | - | - | Butt Joint | Laser welding | - | - | 125 | - | High-purity argon (99.99%) shielding gas at 10 L/min | - | - | 1.2 | Axial | 25 | - | 0.1 | 50 | Servo hydraulic testing system (RUMUL, 8801, Switzerland) | ASTM-E466 | Stress | - | -
1235 | Texture analysis and joint performance of laser-welded similar and dissimilar dual-phase and complex-phase ultra-high-strength steels | 10.1016/j.matchar.2021.111035 | Pramanick, Ajit Kumar; Das, Hrishikesh; Lee, Ji-Woo; Jung, Yeyoung; Cho, Hoon-Hwe; Hong, Sung-Tae; Shome, Mahadev; Pramanick, Akshay Kumar | MATERIALS CHARACTERIZATION | 2021 | WOS:000640908700004 | complex-phase (CP1200) steel sheets | - | - | 1200 | - | - | - | - | - | - | - | Butt Joint | Laser welding | - | - | 125 | - | High-purity argon (99.99%) shielding gas at 10 L/min | - | - | 1.2 | Axial | 25 | - | 0.1 | 50 | Servo hydraulic testing system (RUMUL, 8801, Switzerland) | ASTM-E466 | Stress | - | -
1236 | Texture analysis and joint performance of laser-welded similar and dissimilar dual-phase and complex-phase ultra-high-strength steels | 10.1016/j.matchar.2021.111035 | Pramanick, Ajit Kumar; Das, Hrishikesh; Lee, Ji-Woo; Jung, Yeyoung; Cho, Hoon-Hwe; Hong, Sung-Tae; Shome, Mahadev; Pramanick, Akshay Kumar | MATERIALS CHARACTERIZATION | 2021 | WOS:000640908700004 | Dual-phase (DP1200) and complex-phase (CP1200) steel sheets | - | - | 1200 | - | - | - | - | - | - | - | Butt Joint | Laser welding | - | - | 125 | - | High-purity argon (99.99%) shielding gas at 10 L/min | - | - | 1.2 | Axial | 25 | - | 0.1 | 50 | Servo hydraulic testing system (RUMUL, 8801, Switzerland) | ASTM-E466 | Stress | - | -
1237 | Process optimisation and mechanical properties of friction stir lap welds of 7075-T6 stringers on 2024-T3 skin | 10.1016/j.matdes.2010.02.002 | Dubourg, L.; Merati, A.; Jahazi, M. | MATERIALS & DESIGN | 2010 | WOS:000278442000023 | 2024-T3 (skin), 7075-T6 (stringer) | - | - | - | - | - | - | - | - | - | - | Lap Joint (no defect) | Friction Stir Welding (double pass discontinuous weld) | - | - | 11.67 | - | - | - | Lap joint | 2.3 | Axial | - | - | 0.1 | 4 | MTS hydraulic testing machine | - | Load control | - | -
1238 | Process optimisation and mechanical properties of friction stir lap welds of 7075-T6 stringers on 2024-T3 skin | 10.1016/j.matdes.2010.02.002 | Dubourg, L.; Merati, A.; Jahazi, M. | MATERIALS & DESIGN | 2010 | WOS:000278442000023 | 2024-T3 (skin), 7075-T6 (stringer) | - | - | - | - | - | - | - | - | - | - | Lap Joint | Friction Stir Welding (double pass continuous weld) | - | - | 11.67 | - | - | - | Lap joint (no defect) | 2.3 | Axial | - | - | 0.1 | 4 | MTS hydraulic testing machine | - | Load control | - | -
1239 | Process optimisation and mechanical properties of friction stir lap welds of 7075-T6 stringers on 2024-T3 skin | 10.1016/j.matdes.2010.02.002 | Dubourg, L.; Merati, A.; Jahazi, M. | MATERIALS & DESIGN | 2010 | WOS:000278442000023 | 2024-T3 (skin), 7075-T6 (stringer) | - | - | - | - | - | - | - | - | - | - | Lap Joint (hooking + kissing-bond defect) | Friction Stir Welding (single pass weld) | - | - | 11.67 | - | - | - | Lap joint | 2.3 | Axial | - | - | 0.1 | 4 | MTS hydraulic testing machine | - | Load control | - | -
1240 | Microstructure and fatigue properties of Mg-to-steel dissimilar resistance spot welds | 10.1016/j.matdes.2012.08.018 | Liu, L.; Xiao, L.; Chen, D. L.; Feng, J. C.; Kim, S.; Zhou, Y. | MATERIALS & DESIGN | 2013 | WOS:000312856800044 | AZ31B Mg alloy | - | - | - | - | AZ31B Mg alloy | - | - | - | - | Ultrasonic cleaning in acetone, surface cleaning with chromic acid | Lap joint | Resistance spot welding | - | - | - | - | - | - | Spot weld specimen | 1.5 | Axial fatigue test | - | - | 0.2 | 2–30 | Instron 8874 servo-hydraulic fatigue testing system | AWS D17.2 | Load control | - | Weld toe, weld root, and base metal
1241 | Microstructure and fatigue properties of Mg-to-steel dissimilar resistance spot welds | 10.1016/j.matdes.2012.08.018 | Liu, L.; Xiao, L.; Chen, D. L.; Feng, J. C.; Kim, S.; Zhou, Y. | MATERIALS & DESIGN | 2013 | WOS:000312856800044 | AZ31B Mg alloy and HSLA steel | - | - | - | - | AZ31B Mg alloy and HSLA steel | - | - | - | - | Ultrasonic cleaning in acetone, surface cleaning with chromic acid | Lap joint | Resistance spot welding | - | - | - | - | - | - | Spot weld specimen | 1.5 (Mg), 0.77 (steel) | Axial fatigue test | - | - | 0.2 | 2–30 | Instron 8874 servo-hydraulic fatigue testing system | AWS D17.2 | Load control | - | Weld toe, weld root, and base metal
1242 | Assessment of alternative joining techniques for Ti-6Al-4V/CFRP hybrid joints regarding tensile and fatigue strength | 10.1016/j.matdes.2015.04.051 | Kashaev, Nikolai; Ventzke, Volker; Riekehr, Stefan; Dorn, Falk; Horstmann, Manfred | MATERIALS & DESIGN | 2015 | WOS:000355378300010 | Ti–6Al–4V | - | - | - | - | Ti–6Al–4V | - | - | - | - | Annealing (for Ti–6Al–4V base material) | Lap Joint | Laser Beam Welding (LBW) | - | - | - | - | Argon shielding gas | - | Lap Joint (hybrid Ti–6Al–4V/CFRP) | 2.5 | Axial (load-controlled) | 25 | Air | 0.1 | 40 | Servo-hydraulic 25 kN machine with MTS control system | - | Load-controlled | - | -
1243 | Tensile and fatigue properties of weld-bonded and adhesive-bonded magnesium alloy joints | 10.1016/j.msea.2012.11.049 | Xu, W.; Liu, L.; Zhou, Y.; Mori, H.; Chen, D. L. | MATERIALS SCIENCE AND ENGINEERING A-STRUCTURAL MATERIALS PROPERTIES MICROSTRUCTURE AND PROCESSING | 2013 | WOS:000315063000018 | AZ31B-H24 Mg sheet alloy | - | - | - | - | AZ31B-H24 Mg sheet alloy (similar welding) | - | - | - | - | Ultrasonic cleaning, chemical cleaning with chromic acid | Lap joint (Overlap length 35 mm) | Resistance spot welding | - | 8000, 24000 | - | - | - | - | Sheet | 2.0 | Axial | 25 | - | 0.2 | 50 | Instron 8801 servo-hydraulic testing system | - | Load control | - | -
1244 | Tensile and fatigue properties of weld-bonded and adhesive-bonded magnesium alloy joints | 10.1016/j.msea.2012.11.049 | Xu, W.; Liu, L.; Zhou, Y.; Mori, H.; Chen, D. L. | MATERIALS SCIENCE AND ENGINEERING A-STRUCTURAL MATERIALS PROPERTIES MICROSTRUCTURE AND PROCESSING | 2013 | WOS:000315063000018 | AZ31B-H24 Mg sheet alloy | - | - | - | - | AZ31B-H24 Mg sheet alloy (similar welding) | - | - | - | - | Ultrasonic cleaning, chemical cleaning with chromic acid | Lap joint (Overlap length 17.5 mm) | Resistance spot welding | - | 8000, 24000 | - | - | - | - | Sheet | 2.0 | Axial | 25 | - | 0.2 | 50 | Instron 8801 servo-hydraulic testing system | - | Load control | - | -
1245 | Tensile and fatigue behavior of electron beam welded dissimilar joints of Ti-6Al-4V and IMI834 titanium alloys | 10.1016/j.msea.2015.09.107 | Wang, S. Q.; Li, W. Y.; Zhou, Y.; Li, X.; Chen, D. L. | MATERIALS SCIENCE AND ENGINEERING A-STRUCTURAL MATERIALS PROPERTIES MICROSTRUCTURE AND PROCESSING | 2016 | WOS:000364796400018 | Ti–6Al–4V (Ti–6Al–4V–0.3Fe–0.1C) and IMI834 (Ti–6Al–5Sn–2Zr–1Mo–0.35Si–1Nd) titanium alloys | - | 868 | 909 | 0.06 | - | - | - | - | - | - | Dissimilar joint | Electron Beam Welding (EBW) | 60000 | 0.068 (beam current), 2.23 (focus current) | 8.33 | - | - | - | Notched (gauge length of 12 mm and width of 3 mm) | 3 | Total strain-controlled, pull–push type | 25 | - | -1 | 50 | Computerized Instron 8801 fatigue testing system | - | Strain control (initially), then load control | - | -
1246 | Internal crack initiation characteristics and early growth behaviors for very high-cycle fatigue of a titanium alloy electron beam welded joints | 10.1016/j.msea.2017.08.106 | Zheng, Yichao; Zhao, Zihua; Zhang, Zheng; Zong, Weimeng; Dong, Ce | MATERIALS SCIENCE AND ENGINEERING A-STRUCTURAL MATERIALS PROPERTIES MICROSTRUCTURE AND PROCESSING | 2017 | WOS:000413284400035 | TC21 titanium alloy | 110 | 1150 | 1080 | 7.5 | TC21 titanium alloy (electron beam welded joint) | 110 | 1150 | 1080 | 7.5 | - | Butt Joint | Electron Beam Welding | - | - | - | - | - | - | Notched | - | Axial | 25 | Air | -1 | 20,000 | Shimadzu USF2000 | - | Stress | - | surface initiation
1247 | Internal crack initiation characteristics and early growth behaviors for very high-cycle fatigue of a titanium alloy electron beam welded joints | 10.1016/j.msea.2017.08.106 | Zheng, Yichao; Zhao, Zihua; Zhang, Zheng; Zong, Weimeng; Dong, Ce | MATERIALS SCIENCE AND ENGINEERING A-STRUCTURAL MATERIALS PROPERTIES MICROSTRUCTURE AND PROCESSING | 2017 | WOS:000413284400035 | TC21 titanium alloy | 110 | 1150 | 1080 | 7.5 | TC21 titanium alloy (electron beam welded joint) | 110 | 1150 | 1080 | 7.5 | - | Butt Joint | Electron Beam Welding | - | - | - | - | - | - | Notched | - | Axial | 25 | Air | -1 | 20,000 | Shimadzu USF2000 | - | Stress | - | Interior initiation
1248 | Microstructure and mechanical properties of friction stir welded AA6092/SiC metal matrix composite | 10.1016/j.msea.2018.10.116 | Salih, Omar S.; Ou, Hengan; Wei, Xingguo; Sun, W. | MATERIALS SCIENCE AND ENGINEERING A-STRUCTURAL MATERIALS PROPERTIES MICROSTRUCTURE AND PROCESSING | 2019 | WOS:000457814400009 | AA6092/SiC/17.5p-T6 | - | - | 419 | 2.8 | AA6092/SiC/17.5p-T6 | - | - | 361 | 8.5 | - | Butt Joint | Friction Stir Welding (FSW) | - | - | 0.42, 0.83, 1.67 | - | Ambient | - | Dog-bone tensile and LCF specimens | 3.1 | Low Cycle Fatigue (LCF), Tensile | 25 | Ambient | -1 | - | Instron 8801-50kN servo-hydraulic test machine | BS ISO 12106:2017 | Strain-controlled | - | Heat Affected Zone (HAZ) on the advancing side (AS)
1249 | Corrosion effects on fatigue behavior of dissimilar friction stir welding of high-strength aluminum alloys | 10.1016/j.msea.2018.11.020 | Rodriguez, R. I.; Jordon, J. B.; Allison, P. G.; Rushing, T. W.; Garcia, L. | MATERIALS SCIENCE AND ENGINEERING A-STRUCTURAL MATERIALS PROPERTIES MICROSTRUCTURE AND PROCESSING | 2019 | WOS:000457814400027 | AA6061-T6 and AA7050-T7451 | 69.7, 70.9 | 134.2, 345.2 | 192.6, 482.2 | - | AA6061 and AA7050 | - | - | - | - | Machining to remove flash material | Butt Joint | Friction Stir Welding (FSW) | - | - | 1.905 | - | - | - | Wide plate | 4 | Strain-controlled fatigue testing | 25 | Room temperature, relative humidity 30-40% | -1 | 5 | Servo hydraulic tensile test frame | ASTM E606 | Strain | - | Weld toe
1250 | Corrosion effects on fatigue behavior of dissimilar friction stir welding of high-strength aluminum alloys | 10.1016/j.msea.2018.11.020 | Rodriguez, R. I.; Jordon, J. B.; Allison, P. G.; Rushing, T. W.; Garcia, L. | MATERIALS SCIENCE AND ENGINEERING A-STRUCTURAL MATERIALS PROPERTIES MICROSTRUCTURE AND PROCESSING | 2019 | WOS:000457814400027 | AA6061-T6 and AA7050-T7451 | 69.7, 70.9 | 134.2, 345.2 | 192.6, 482.2 | - | AA6061 and AA7050 | - | - | - | - | Machining to remove flash material, 30 day exposure | Butt Joint | Friction Stir Welding (FSW) | - | - | 1.905 | - | - | - | Wide plate | 4 | Strain-controlled fatigue testing | 25 | Room temperature, relative humidity 30-40% | -1 | 5 | Servo hydraulic tensile test frame | ASTM E606 | Strain | - | Weld toe
1251 | Corrosion effects on fatigue behavior of dissimilar friction stir welding of high-strength aluminum alloys | 10.1016/j.msea.2018.11.020 | Rodriguez, R. I.; Jordon, J. B.; Allison, P. G.; Rushing, T. W.; Garcia, L. | MATERIALS SCIENCE AND ENGINEERING A-STRUCTURAL MATERIALS PROPERTIES MICROSTRUCTURE AND PROCESSING | 2019 | WOS:000457814400027 | AA6061-T6 and AA7050-T7451 | 69.7, 70.9 | 134.2, 345.2 | 192.6, 482.2 | - | AA6061 and AA7050 | - | - | - | - | Machining to remove flash material, 45 day exposure | Butt Joint | Friction Stir Welding (FSW) | - | - | 1.905 | - | - | - | Wide plate | 4 | Strain-controlled fatigue testing | 25 | Room temperature, relative humidity 30-40% | -1 | 5 | Servo hydraulic tensile test frame | ASTM E606 | Strain | - | Weld toe
1252 | Corrosion effects on fatigue behavior of dissimilar friction stir welding of high-strength aluminum alloys | 10.1016/j.msea.2018.11.020 | Rodriguez, R. I.; Jordon, J. B.; Allison, P. G.; Rushing, T. W.; Garcia, L. | MATERIALS SCIENCE AND ENGINEERING A-STRUCTURAL MATERIALS PROPERTIES MICROSTRUCTURE AND PROCESSING | 2019 | WOS:000457814400027 | AA6061-T6 | 69.7 | 134.2 | 192.6 | - | AA6061 | - | - | - | - | Machining to remove flash material | Butt Joint | Friction Stir Welding (FSW) | - | - | 3.423 | - | - | - | Wide plate | 4 | Strain-controlled fatigue testing | 25 | Room temperature, relative humidity 30-40% | -1 | 5 | Servo hydraulic tensile test frame | ASTM E606 | Strain | - | Weld toe
1253 | Corrosion effects on fatigue behavior of dissimilar friction stir welding of high-strength aluminum alloys | 10.1016/j.msea.2018.11.020 | Rodriguez, R. I.; Jordon, J. B.; Allison, P. G.; Rushing, T. W.; Garcia, L. | MATERIALS SCIENCE AND ENGINEERING A-STRUCTURAL MATERIALS PROPERTIES MICROSTRUCTURE AND PROCESSING | 2019 | WOS:000457814400027 | AA6061-T6 | 69.7 | 134.2 | 192.6 | - | AA6061 | - | - | - | - | Machining to remove flash material, 30 day exposure | Butt Joint | Friction Stir Welding (FSW) | - | - | 3.423 | - | - | - | Wide plate | 4 | Strain-controlled fatigue testing | 25 | Room temperature, relative humidity 30-40% | -1 | 5 | Servo hydraulic tensile test frame | ASTM E606 | Strain | - | Weld toe
1254 | Corrosion effects on fatigue behavior of dissimilar friction stir welding of high-strength aluminum alloys | 10.1016/j.msea.2018.11.020 | Rodriguez, R. I.; Jordon, J. B.; Allison, P. G.; Rushing, T. W.; Garcia, L. | MATERIALS SCIENCE AND ENGINEERING A-STRUCTURAL MATERIALS PROPERTIES MICROSTRUCTURE AND PROCESSING | 2019 | WOS:000457814400027 | AA6061-T6 | 69.7 | 134.2 | 192.6 | - | AA6061 | - | - | - | - | Machining to remove flash material, 45 day exposure | Butt Joint | Friction Stir Welding (FSW) | - | - | 3.423 | - | - | - | Wide plate | 4 | Strain-controlled fatigue testing | 25 | Room temperature, relative humidity 30-40% | -1 | 5 | Servo hydraulic tensile test frame | ASTM E606 | Strain | - | Weld toe
1255 | Corrosion effects on fatigue behavior of dissimilar friction stir welding of high-strength aluminum alloys | 10.1016/j.msea.2018.11.020 | Rodriguez, R. I.; Jordon, J. B.; Allison, P. G.; Rushing, T. W.; Garcia, L. | MATERIALS SCIENCE AND ENGINEERING A-STRUCTURAL MATERIALS PROPERTIES MICROSTRUCTURE AND PROCESSING | 2019 | WOS:000457814400027 | AA7050-T7451 | 70.9 | 345.2 | 482.2 | - | AA7050 | - | - | - | - | Machining to remove flash material | Butt Joint | Friction Stir Welding (FSW) | - | - | 2.54 | - | - | - | Wide plate | 4 | Strain-controlled fatigue testing | 25 | Room temperature, relative humidity 30-40% | -1 | 5 | Servo hydraulic tensile test frame | ASTM E606 | Strain | - | Weld toe
1256 | Corrosion effects on fatigue behavior of dissimilar friction stir welding of high-strength aluminum alloys | 10.1016/j.msea.2018.11.020 | Rodriguez, R. I.; Jordon, J. B.; Allison, P. G.; Rushing, T. W.; Garcia, L. | MATERIALS SCIENCE AND ENGINEERING A-STRUCTURAL MATERIALS PROPERTIES MICROSTRUCTURE AND PROCESSING | 2019 | WOS:000457814400027 | AA7050-T7451 | 70.9 | 345.2 | 482.2 | - | AA7050 | - | - | - | - | Machining to remove flash material, 15 day exposure | Butt Joint | Friction Stir Welding (FSW) | - | - | 2.54 | - | - | - | Wide plate | 4 | Strain-controlled fatigue testing | 25 | Room temperature, relative humidity 30-40% | -1 | 5 | Servo hydraulic tensile test frame | ASTM E606 | Strain | - | Weld toe
1257 | Corrosion effects on fatigue behavior of dissimilar friction stir welding of high-strength aluminum alloys | 10.1016/j.msea.2018.11.020 | Rodriguez, R. I.; Jordon, J. B.; Allison, P. G.; Rushing, T. W.; Garcia, L. | MATERIALS SCIENCE AND ENGINEERING A-STRUCTURAL MATERIALS PROPERTIES MICROSTRUCTURE AND PROCESSING | 2019 | WOS:000457814400027 | AA7050-T7451 | 70.9 | 345.2 | 482.2 | - | AA7050 | - | - | - | - | Machining to remove flash material, 30 day exposure | Butt Joint | Friction Stir Welding (FSW) | - | - | 2.54 | - | - | - | Wide plate | 4 | Strain-controlled fatigue testing | 25 | Room temperature, relative humidity 30-40% | -1 | 5 | Servo hydraulic tensile test frame | ASTM E606 | Strain | - | Weld toe
1258 | Nonhomogeneous microstructure formation and its role on tensile and fatigue performance of duplex stainless steel 2205 multi-pass weld joints | 10.1016/j.msea.2020.139426 | Xie, Xue-fang; Li, Jingwen; Jiang, Wenchun; Dong, Zhilong; Tu, Shan-Tung; Zhai, Xiangnan; Zhao, Xu | MATERIALS SCIENCE AND ENGINEERING A-STRUCTURAL MATERIALS PROPERTIES MICROSTRUCTURE AND PROCESSING | 2020 | WOS:000541737900025 | SAF2205 | - | - | - | - | ER2209 | - | - | - | - | Annealed at 1070 °C followed by water quenching | Butt Joint | Manual Arc Welding | 14–18 | 120–150 | 2 | - | - | - | Round bar | 10 | Axial | 25 | - | -1 | 2 | MTS Landmark 370.10 | - | Stress-controlled | - | Base material (BM)
1259 | Coexistence of two distinct fatigue failure mechanisms in Super304H welded joint at elevated temperatures | 10.1016/j.msea.2021.141465 | Song, Geun Dong; Hwang, Jeong Ho; Kim, Dae-Woong; Park, Byong Chon; Hahn, Junhee; Hong, Seong-Gu | MATERIALS SCIENCE AND ENGINEERING A-STRUCTURAL MATERIALS PROPERTIES MICROSTRUCTURE AND PROCESSING | 2021 | WOS:000668722700001 | Super304H | - | - | - | - | T-304H | - | - | - | - | Thermal annealing at 600°C for 2 h and 8 h | V-shaped groove (60°) | Direct Current Straight Polarity Manual Gas Tungsten Arc Welding (GTAW) | - | - | - | - | - | - | Tubular | 6.6 | Low-cycle fatigue (fully reversed strain control mode) | 500 | - | -1 | Strain rate fixed at 5 × 10⁻³ s⁻¹ | Hydraulic material testing machine (Landmark, MTS, USA) | - | Strain control | - | Weld metal (WM)
1260 | Coexistence of two distinct fatigue failure mechanisms in Super304H welded joint at elevated temperatures | 10.1016/j.msea.2021.141465 | Song, Geun Dong; Hwang, Jeong Ho; Kim, Dae-Woong; Park, Byong Chon; Hahn, Junhee; Hong, Seong-Gu | MATERIALS SCIENCE AND ENGINEERING A-STRUCTURAL MATERIALS PROPERTIES MICROSTRUCTURE AND PROCESSING | 2021 | WOS:000668722700001 | Super304H | - | - | - | - | T-304H | - | - | - | - | Thermal annealing at 600°C for 2 h and 8 h | V-shaped groove (60°) | Direct Current Straight Polarity Manual Gas Tungsten Arc Welding (GTAW) | - | - | - | - | - | - | Tubular | 6.6 | Low-cycle fatigue (fully reversed strain control mode) | 500 | - | -1 | Strain rate fixed at 5 × 10⁻³ s⁻¹ | Hydraulic material testing machine (Landmark, MTS, USA) | - | Strain control | - | base metal (BM)
1261 | Coexistence of two distinct fatigue failure mechanisms in Super304H welded joint at elevated temperatures | 10.1016/j.msea.2021.141465 | Song, Geun Dong; Hwang, Jeong Ho; Kim, Dae-Woong; Park, Byong Chon; Hahn, Junhee; Hong, Seong-Gu | MATERIALS SCIENCE AND ENGINEERING A-STRUCTURAL MATERIALS PROPERTIES MICROSTRUCTURE AND PROCESSING | 2021 | WOS:000668722700001 | Super304H | - | - | - | - | T-304H | - | - | - | - | Thermal annealing at 600°C for 2 h and 8 h | V-shaped groove (60°) | Direct Current Straight Polarity Manual Gas Tungsten Arc Welding (GTAW) | - | - | - | - | - | - | Tubular | 6.6 | Low-cycle fatigue (fully reversed strain control mode) | 600 | - | -1 | Strain rate fixed at 5 × 10⁻³ s⁻¹ | Hydraulic material testing machine (Landmark, MTS, USA) | - | Strain control | - | Weld metal (WM)
1262 | Coexistence of two distinct fatigue failure mechanisms in Super304H welded joint at elevated temperatures | 10.1016/j.msea.2021.141465 | Song, Geun Dong; Hwang, Jeong Ho; Kim, Dae-Woong; Park, Byong Chon; Hahn, Junhee; Hong, Seong-Gu | MATERIALS SCIENCE AND ENGINEERING A-STRUCTURAL MATERIALS PROPERTIES MICROSTRUCTURE AND PROCESSING | 2021 | WOS:000668722700001 | Super304H | - | - | - | - | T-304H | - | - | - | - | Thermal annealing at 600°C for 2 h and 8 h | V-shaped groove (60°) | Direct Current Straight Polarity Manual Gas Tungsten Arc Welding (GTAW) | - | - | - | - | - | - | Tubular | 6.6 | Low-cycle fatigue (fully reversed strain control mode) | 600 | - | -1 | Strain rate fixed at 5 × 10⁻³ s⁻¹ | Hydraulic material testing machine (Landmark, MTS, USA) | - | Strain control | - | base metal (BM)
1263 | Coexistence of two distinct fatigue failure mechanisms in Super304H welded joint at elevated temperatures | 10.1016/j.msea.2021.141465 | Song, Geun Dong; Hwang, Jeong Ho; Kim, Dae-Woong; Park, Byong Chon; Hahn, Junhee; Hong, Seong-Gu | MATERIALS SCIENCE AND ENGINEERING A-STRUCTURAL MATERIALS PROPERTIES MICROSTRUCTURE AND PROCESSING | 2021 | WOS:000668722700001 | Super304H | - | - | - | - | T-304H | - | - | - | - | Thermal annealing at 600°C for 2 h and 8 h | V-shaped groove (60°) | Direct Current Straight Polarity Manual Gas Tungsten Arc Welding (GTAW) | - | - | - | - | - | - | Tubular | 6.6 | Low-cycle fatigue (fully reversed strain control mode) | 700 | - | -1 | Strain rate fixed at 5 × 10⁻³ s⁻¹ | Hydraulic material testing machine (Landmark, MTS, USA) | - | Strain control | - | Weld metal (WM)
1264 | Coexistence of two distinct fatigue failure mechanisms in Super304H welded joint at elevated temperatures | 10.1016/j.msea.2021.141465 | Song, Geun Dong; Hwang, Jeong Ho; Kim, Dae-Woong; Park, Byong Chon; Hahn, Junhee; Hong, Seong-Gu | MATERIALS SCIENCE AND ENGINEERING A-STRUCTURAL MATERIALS PROPERTIES MICROSTRUCTURE AND PROCESSING | 2021 | WOS:000668722700001 | Super304H | - | - | - | - | T-304H | - | - | - | - | Thermal annealing at 600°C for 2 h and 8 h | V-shaped groove (60°) | Direct Current Straight Polarity Manual Gas Tungsten Arc Welding (GTAW) | - | - | - | - | - | - | Tubular | 6.6 | Low-cycle fatigue (fully reversed strain control mode) | 700 | - | -1 | Strain rate fixed at 5 × 10⁻³ s⁻¹ | Hydraulic material testing machine (Landmark, MTS, USA) | - | Strain control | - | base metal (BM)
1265 | Multiaxial fatigue life prediction of tubular K-joints using an alternative structural stress approach | 10.1016/j.oceaneng.2020.107598 | Xu, Chuanheng; Liu, Gang; Li, Zhiyuan; Huang, Yi | OCEAN ENGINEERING | 2020 | WOS:000554925500005 | - | - | - | - | - | - | - | - | - | - | - | Tubular K-joint | - | - | - | - | - | - | - | Tubular | - | Axial | - | - | -1 | - | - | - | - | - | Weld toe
1266 | Multiaxial fatigue life prediction of tubular K-joints using an alternative structural stress approach | 10.1016/j.oceaneng.2020.107598 | Xu, Chuanheng; Liu, Gang; Li, Zhiyuan; Huang, Yi | OCEAN ENGINEERING | 2020 | WOS:000554925500005 | - | - | - | - | - | - | - | - | - | - | - | Tubular K-joint | - | - | - | - | - | - | - | Tubular | - | Multiaxial | - | - |  | - | - | - | - | - | Weld toe
1267 | Characterisation of joint properties through spatial mapping of cracks in fatigue specimens, extracted from the linearly friction welded steel coupon | 10.1016/j.precisioneng.2021.02.008 | Owsinski, Robert; Lachowicz, Dorian S.; Lachowicz, Cyprian T.; Gil, Roberto; Nieslony, Adam | PRECISION ENGINEERING-JOURNAL OF THE INTERNATIONAL SOCIETIES FOR PRECISION ENGINEERING AND NANOTECHNOLOGY | 2021 | WOS:000651835800002 | 100Cr6 alloy | - | - | - | - | 100Cr6 alloy | - | - | - | - | - | Butt Joint | Linear Friction Welding (LFW) | - | - | - | - | - | - | Hour-glass shape (notched) | 25 | Multiaxial (bending with torsion) | - | - | - | 20 | Prototype fatigue machine with independent bending and torsional loading capabilities | - | Kinematic control (displacement-based) | - | Weld interface
1268 | Fatigue endurance of welded joints subjected to different blocks of bending and torsion loading | 10.1016/j.prostr.2016.06.440 | Bertini, L.; Frendo, F.; Marulo, G. | 21ST EUROPEAN CONFERENCE ON FRACTURE, (ECF21) | 2016 | WOS:000387976803075 | S355JR steel | - | 360 | 520 | - | S355JR steel | - | - | - | - | - | Pipe-to-plate fillet welded joint | Seam welding | - | - | - | - | - | - | Pipe-to-plate joint | 10 (Pipe thickness), 25 (Plate thickness) | Bending | - | - | 0 | - | Custom-designed test bench with hydraulic actuators | - | Load | - | -
1269 | Fatigue endurance of welded joints subjected to different blocks of bending and torsion loading | 10.1016/j.prostr.2016.06.440 | Bertini, L.; Frendo, F.; Marulo, G. | 21ST EUROPEAN CONFERENCE ON FRACTURE, (ECF21) | 2016 | WOS:000387976803075 | S355JR steel | - | 360 | 520 | - | S355JR steel | - | - | - | - | - | Pipe-to-plate fillet welded joint | Seam welding | - | - | - | - | - | - | Pipe-to-plate joint | 10 (Pipe thickness), 25 (Plate thickness) | Torsion | - | - | 0 | - | Custom-designed test bench with hydraulic actuators | - | Load | - | -
1270 | HVOF coating of welded surfaces: Fatigue and corrosion behaviour of stainless steel coated with Inconel-625 alloy | 10.1016/j.surfcoat.2005.04.052 | Al-Fadhli, HY; Stokes, J; Hashmi, MSJ; Yibas, BS | SURFACE & COATINGS TECHNOLOGY | 2006 | WOS:000236590300033 | AISI 316 stainless steel coated with Inconel-625 Alloy | - | - | - | - | ER309L | - | - | - | - | Grit blasting with Al2O3 particles, HVOF thermal spraying | Spot weld | Gas Tungsten Arc Welding (GTAW) | - | - | - | 100 | Pure argon shielding gas at 7 L/min | - | Spot-welded fatigue samples | 10 | Axial fatigue test | 23 | Air | 0.1 | 20 | Instron 8501 material testing system | ASTM E466, ASTM E499-96, ASTM E739-91 | Stress | - | -
1271 | HVOF coating of welded surfaces: Fatigue and corrosion behaviour of stainless steel coated with Inconel-625 alloy | 10.1016/j.surfcoat.2005.04.052 | Al-Fadhli, HY; Stokes, J; Hashmi, MSJ; Yibas, BS | SURFACE & COATINGS TECHNOLOGY | 2006 | WOS:000236590300033 | AISI 316 stainless steel coated with Inconel-625 Alloy | - | - | - | - | ER309L | - | - | - | - | Grit blasting with Al2O3 particles, HVOF thermal spraying, Corrosion(2 weeks in NaCl) | Spot weld | Gas Tungsten Arc Welding (GTAW) | - | - | - | 100 | Pure argon shielding gas at 7 L/min | - | Spot-welded fatigue samples | 10 | Axial fatigue test | 23 | Air | 0.1 | 20 | Instron 8501 material testing system | ASTM E466, ASTM E499-96, ASTM E739-91 | Stress | - | -
1272 | HVOF coating of welded surfaces: Fatigue and corrosion behaviour of stainless steel coated with Inconel-625 alloy | 10.1016/j.surfcoat.2005.04.052 | Al-Fadhli, HY; Stokes, J; Hashmi, MSJ; Yibas, BS | SURFACE & COATINGS TECHNOLOGY | 2006 | WOS:000236590300033 | AISI 316 stainless steel coated with Inconel-625 Alloy | - | - | - | - | ER309L | - | - | - | - | Grit blasting with Al2O3 particles, HVOF thermal spraying, Corrosion(4 weeks in NaCl) | Spot weld | Gas Tungsten Arc Welding (GTAW) | - | - | - | 100 | Pure argon shielding gas at 7 L/min | - | Spot-welded fatigue samples | 10 | Axial fatigue test | 23 | Air | 0.1 | 20 | Instron 8501 material testing system | ASTM E466, ASTM E499-96, ASTM E739-91 | Stress | - | -
1273 | A comparative study on fatigue behaviour of steel beams retrofitted with welding, pultruded CFRP plates and wet layup CFRP sheets | 10.1016/j.tws.2012.06.002 | Jiao, Hui; Mashiri, Fidelis; Zhao, Xiao-Ling | THIN-WALLED STRUCTURES | 2012 | WOS:000310169900014 | Grade 400 150UB14 steel | 207.4 | 411.6 | 541.3 | - | - | - | - | - | - | beams with CFRP retrofitting | Butt Joint | Shielded Metal Arc Welding (SMAW) | - | - | - | - | - | - | Full-scale steel beams | - | 4-point bending fatigue test | - | - | 0.1 | 7 | MTS-810 testing machine | - | Load control | - | debonding of CFRP material
1274 | A comparative study on fatigue behaviour of steel beams retrofitted with welding, pultruded CFRP plates and wet layup CFRP sheets | 10.1016/j.tws.2012.06.002 | Jiao, Hui; Mashiri, Fidelis; Zhao, Xiao-Ling | THIN-WALLED STRUCTURES | 2012 | WOS:000310169900014 | Grade 400 150UB14 steel | 207.4 | 411.6 | 541.3 | - | - | - | - | - | - | - | Butt Joint | Shielded Metal Arc Welding (SMAW) | - | - | - | - | - | - | Full-scale steel beams | - | 4-point bending fatigue test | - | - | 0.1 | 7 | MTS-810 testing machine | - | Load control | - | Weld toe
1275 | Fatigue properties of spot joints of metal-plastic composites with DP 800 steel prepared by ultrasound resistance spot welding | 10.1016/j.tws.2024.111992 | Kubit, Andrzej; Derazkola, Hamed Aghajani; Faes, Koen; Korzeniowski, Marcin | THIN-WALLED STRUCTURES | 2024 | WOS:001247008500001 | HX220YD steel (covers of Litecor) and DP 800 steel | - | 220–280, 450–550 | 340–420, 780–900 | 32, 18 | - | - | - | - | - | - | Lap joint | Ultrasound Resistance Spot Welding (URSW) | - | 5500 | - | - | - | - | Spot-welded lap joint | 2.1 | High-cycle fatigue | 25 | - | 0.1 | 30 | Instron E10000 | - | Load | - | Weld area (fusion zone and heat-affected zone)
1276 | Influence of welding on low cycle fatigue properties of Co-based superalloy FSX-414 | 10.1016/S1003-6326(16)64235-8 | Rahmani, Kh.; Torabian, A. | TRANSACTIONS OF NONFERROUS METALS SOCIETY OF CHINA | 2016 | WOS:000377880800016 | Co-based superalloy FSX-414 | - | - | - | - | L-605 (Co-based filler metal) | - | - | - | - | Solution-treated at 1150 °C for 4 h, aged at 980 °C for 4 h | V-type joint (60°) | TIG (Gas Tungsten Arc Welding) | - | - | - | - | - | - | Round bar | - | Low cycle fatigue (LCF) | 950 | - | -1 | - | Modified electromechanical testing machine (Instron model 6027) | ASTM-E 606 | Strain-controlled | - | -
1277 | Effect of the rotation rate on the low-cycle fatigue behavior of friction-stir welded AZ31 magnesium alloy | 10.1016/j.engfracmech.2020.106925 | Wang, Wen; Han, Peng; Qiao, Ke; Li, Tianqi; Wang, Kuaishe; Cai, Jun; Wang, Liqiang | ENGINEERING FRACTURE MECHANICS | 2020 | WOS:000517397300013 | AZ31 magnesium alloy | - | 146 | 233 | 12.4 | AZ31 magnesium alloy (friction-stir welded) | - | - | - | - | - | Butt joint | Friction-stir welding (FSW) | - | - | 0.79 | - | - | - | Flat plate | 3.5 | Low-cycle fatigue (LCF) | - | - | 0 | 0.5 | Computerized Instron-8801 fatigue testing system | ISO 12106 | Strain-controlled | - | NZ/TMAZ-AS region (weld toe)
1278 | Fracture mechanics based fatigue life prediction for a weld toe crack under constant and variable amplitude random block loading-Modeling and uncertainty estimation | 10.1016/j.engfracmech.2020.107487 | Leonetti, Davide; Maljaars, Johan; Snijder, H. H. (Bert) | ENGINEERING FRACTURE MECHANICS | 2021 | WOS:000613933000008 | ASTM A572 Grade 50 (equivalent to S235 steel) | - | 436 | 555 | - | - | - | - | - | - | - | Cruciform joint | - | - | - | - | - | - | - | Cruciform joint | 10 | Axial | - | - | 0.5 | - | - | BS7910 | Stress | - | Weld toe
1279 | Fatigue analyses and life predictions of copper laser-welded lap-shear samples | 10.1016/j.engfracmech.2023.109441 | Chang, Jia-Ming; Kam, Kam-Hong; Liu, Yu-Jun; Devi, Nitika; Tsai, Tsung-Ying; Chen, Kun-Tso; Lin, Pai-Chen | ENGINEERING FRACTURE MECHANICS | 2023 | WOS:001034927900001 | Copper (Cu) | 110 | 223 | 243 | - | Copper (Cu) | 110 | - | - | - | - | Lap Joint | Laser Welding (LW) | - | - | 250 | - | Without shielding gas | - | Lap-shear sample | 0.3 (top sheet), 1.0 (bottom sheet) | Axial | - | - | 0.1 | 10 | Servohydraulic test system (Model 322.21) from MTS Systems | AWS C1.1M/C1.1:2000 | Load | - | Interfacial failure
1280 | Fatigue analyses and life predictions of copper laser-welded lap-shear samples | 10.1016/j.engfracmech.2023.109441 | Chang, Jia-Ming; Kam, Kam-Hong; Liu, Yu-Jun; Devi, Nitika; Tsai, Tsung-Ying; Chen, Kun-Tso; Lin, Pai-Chen | ENGINEERING FRACTURE MECHANICS | 2023 | WOS:001034927900001 | Copper (Cu) | 110 | 223 | 243 | - | Copper (Cu) | 110 | - | - | - | - | Lap Joint | Laser Welding (LW) | - | - | 250 | - | Without shielding gas | - | Lap-shear sample | 0.3 (top sheet), 1.0 (bottom sheet) | Axial | - | - | 0.1 | 10 | Servohydraulic test system (Model 322.21) from MTS Systems | AWS C1.1M/C1.1:2000 | Load | - | Top sheet separation
1281 | Fatigue testing and analysis of peened highway bridge welds under in-service variable amplitude loading conditions | 10.1016/j.ijfatigue.2010.09.004 | Ghahremani, Kasra; Walbridge, Scott | INTERNATIONAL JOURNAL OF FATIGUE | 2011 | WOS:000285170500002 | CSA 350W steel (mild structural steel) | 201.6 | 396.3 | 574.3 | - | - | - | - | - | - | - | Fillet welded attachment (non-load carrying) | Flux-Cored Arc Welding (FCAW) | - | - | - | - | - | - | Small-scale fatigue specimens (representative of transverse web stiffener in a bridge girder) | 9.5 | Constant Amplitude (CA) | 25 | - | 0.1 | 8 | - | - | Stress | - | Weld toe
1282 | Fatigue testing and analysis of peened highway bridge welds under in-service variable amplitude loading conditions | 10.1016/j.ijfatigue.2010.09.004 | Ghahremani, Kasra; Walbridge, Scott | INTERNATIONAL JOURNAL OF FATIGUE | 2011 | WOS:000285170500002 | CSA 350W steel (mild structural steel) | 201.6 | 396.3 | 574.3 | - | - | - | - | - | - | - | Fillet welded attachment (non-load carrying) | Flux-Cored Arc Welding (FCAW) | - | - | - | - | - | - | Small-scale fatigue specimens (representative of transverse web stiffener in a bridge girder) | 9.5 | Constant Amplitude (CA) | 25 | - | 0.4 | 8 | - | - | Stress | - | Weld toe
1283 | Fatigue testing and analysis of peened highway bridge welds under in-service variable amplitude loading conditions | 10.1016/j.ijfatigue.2010.09.004 | Ghahremani, Kasra; Walbridge, Scott | INTERNATIONAL JOURNAL OF FATIGUE | 2011 | WOS:000285170500002 | CSA 350W steel (mild structural steel) | 201.6 | 396.3 | 574.3 | - | - | - | - | - | - | - | Fillet welded attachment (non-load carrying) | Flux-Cored Arc Welding (FCAW) | - | - | - | - | - | - | Small-scale fatigue specimens (representative of transverse web stiffener in a bridge girder) | 9.5 | Constant Amplitude (CA) | 25 | - | -1.0 | 8 | - | - | Stress | - | Weld toe
1284 | Fatigue testing and analysis of peened highway bridge welds under in-service variable amplitude loading conditions | 10.1016/j.ijfatigue.2010.09.004 | Ghahremani, Kasra; Walbridge, Scott | INTERNATIONAL JOURNAL OF FATIGUE | 2011 | WOS:000285170500002 | CSA 350W steel (mild structural steel) | 201.6 | 396.3 | 574.3 | - | - | - | - | - | - | Needle peening (four passes, 3s each) | Fillet welded attachment (non-load carrying) | Flux-Cored Arc Welding (FCAW) | - | - | - | - | - | - | Small-scale fatigue specimens (representative of transverse web stiffener in a bridge girder) | 9.5 | Constant Amplitude (CA) | 25 | - | 0.1 | 8 | - | - | Stress | - | Weld toe
1285 | Fatigue testing and analysis of peened highway bridge welds under in-service variable amplitude loading conditions | 10.1016/j.ijfatigue.2010.09.004 | Ghahremani, Kasra; Walbridge, Scott | INTERNATIONAL JOURNAL OF FATIGUE | 2011 | WOS:000285170500002 | CSA 350W steel (mild structural steel) | 201.6 | 396.3 | 574.3 | - | - | - | - | - | - | Needle peening (four passes, 3s each) | Fillet welded attachment (non-load carrying) | Flux-Cored Arc Welding (FCAW) | - | - | - | - | - | - | Small-scale fatigue specimens (representative of transverse web stiffener in a bridge girder) | 9.5 | Constant Amplitude (CA) | 25 | - | 0.4 | 8 | - | - | Stress | - | Weld toe
1286 | Fatigue testing and analysis of peened highway bridge welds under in-service variable amplitude loading conditions | 10.1016/j.ijfatigue.2010.09.004 | Ghahremani, Kasra; Walbridge, Scott | INTERNATIONAL JOURNAL OF FATIGUE | 2011 | WOS:000285170500002 | CSA 350W steel (mild structural steel) | 201.6 | 396.3 | 574.3 | - | - | - | - | - | - | Needle peening (four passes, 3s each) | Fillet welded attachment (non-load carrying) | Flux-Cored Arc Welding (FCAW) | - | - | - | - | - | - | Small-scale fatigue specimens (representative of transverse web stiffener in a bridge girder) | 9.5 | Constant Amplitude (CA) | 25 | - | -1.0 | 8 | - | - | Stress | - | Weld toe
1287 | Modelling and fatigue life assessment of orthotropic bridge deck details using FEM | 10.1016/j.ijfatigue.2011.12.015 | Aygul, Mustafa; Al-Emrani, Mohammad; Urushadze, Shota | INTERNATIONAL JOURNAL OF FATIGUE | 2012 | WOS:000302515400015 | S355 | - | - | - | - | - | - | - | - | - | As-welded condition | Fillet welded joints | Manual Metal Arc Welding | - | - | - | - | - | - | Full-scale | 18 | Constant Amplitude Fatigue Loading (CAFL) | - | - | - | 2–3 | - | - | Load | - | Weld toe in the web plate of the cross girder
1288 | Fatigue behaviour of composite-composite joints reinforced with cold metal transfer welded pins | 10.1016/j.ijfatigue.2015.06.004 | Stelzer, S.; Ucsnik, S.; Pinter, G. | INTERNATIONAL JOURNAL OF FATIGUE | 2015 | WOS:000362861800004 | Epoxy resin reinforced with carbon fibres (HexFlow® RTM6, Tenax® HTS, Saertex® non-crimp fabric) | - | - | - | - | Titanium (Ti6Al4V) | - | - | - | - | Surface treatment (cleaning and sandblasting) | lap joint | Cold Metal Transfer (CMT) welding | - | - | - | - | Fully automated process | - | Composite–composite joint specimens | 5 | Axial fatigue tests | 23 | Laboratory atmosphere (50 ± 10% relative humidity) | 0.1 | 10 | Servo-hydraulic test machine (MTS 322) | ASTM E 739-98 | Load | - | Joint interface
1289 | Fatigue behaviour of composite-composite joints reinforced with cold metal transfer welded pins | 10.1016/j.ijfatigue.2015.06.004 | Stelzer, S.; Ucsnik, S.; Pinter, G. | INTERNATIONAL JOURNAL OF FATIGUE | 2015 | WOS:000362861800004 | Epoxy resin reinforced with carbon fibres (HexFlow® RTM6, Tenax® HTS, Saertex® non-crimp fabric) | - | - | - | - | Stainless steel (AISI 316L) | - | - | - | - | Surface treatment (cleaning and sandblasting) | lap joint | Cold Metal Transfer (CMT) welding | - | - | - | - | Fully automated process | - | Composite–composite joint specimens | 5 | Axial fatigue tests | 23 | Laboratory atmosphere (50 ± 10% relative humidity) | 0.1 | 10 | Servo-hydraulic test machine (MTS 322) | ASTM E 739-98 | Load | - | Joint interface
1290 | A new method for fatigue life evaluation under out-of-phase variable amplitude loadings and its application to thin-walled magnesium welds | 10.1016/j.ijfatigue.2017.01.012 | Bolchoun, Alexandre; Baumgartner, Joerg; Kaufmann, Heinz | INTERNATIONAL JOURNAL OF FATIGUE | 2017 | WOS:000403134000005 | Magnesium alloys AZ31 | 44 | 220 | 275 | 9.2 | Magnesium alloys AZ31 | - | - | - | - | - | tube-tube overlap joint | Nd:YAG laser welding | - | - | - | - | - | - | Thin-walled tubular specimens | 1.5 | Torsional, constant amplitude | - | - | -1 | - | Servohydraulic testing rig with two actuators | - | - | - | Weld toe (notch in the outer tube)
1291 | A new method for fatigue life evaluation under out-of-phase variable amplitude loadings and its application to thin-walled magnesium welds | 10.1016/j.ijfatigue.2017.01.012 | Bolchoun, Alexandre; Baumgartner, Joerg; Kaufmann, Heinz | INTERNATIONAL JOURNAL OF FATIGUE | 2017 | WOS:000403134000005 | Magnesium alloys AZ31 | 44 | 220 | 275 | 9.2 | Magnesium alloys AZ31 | - | - | - | - | - | tube-tube overlap joint | Nd:YAG laser welding | - | - | - | - | - | - | Thin-walled tubular specimens | 1.5 | in-phase loading, constant amplitude | - | - | -1 | - | Servohydraulic testing rig with two actuators | - | - | - | Weld toe (notch in the outer tube)
1292 | A new method for fatigue life evaluation under out-of-phase variable amplitude loadings and its application to thin-walled magnesium welds | 10.1016/j.ijfatigue.2017.01.012 | Bolchoun, Alexandre; Baumgartner, Joerg; Kaufmann, Heinz | INTERNATIONAL JOURNAL OF FATIGUE | 2017 | WOS:000403134000005 | Magnesium alloys AZ31 | 44 | 220 | 275 | 9.2 | Magnesium alloys AZ31 | - | - | - | - | - | tube-tube overlap joint | Nd:YAG laser welding | - | - | - | - | - | - | Thin-walled tubular specimens | 1.5 | Axial, constant amplitude | - | - | -1 | - | Servohydraulic testing rig with two actuators | - | - | - | Weld toe (notch in the outer tube)
1293 | A new method for fatigue life evaluation under out-of-phase variable amplitude loadings and its application to thin-walled magnesium welds | 10.1016/j.ijfatigue.2017.01.012 | Bolchoun, Alexandre; Baumgartner, Joerg; Kaufmann, Heinz | INTERNATIONAL JOURNAL OF FATIGUE | 2017 | WOS:000403134000005 | Magnesium alloys AZ31 | 44 | 220 | 275 | 9.2 | Magnesium alloys AZ31 | - | - | - | - | - | tube-tube overlap joint | Nd:YAG laser welding | - | - | - | - | - | - | Thin-walled tubular specimens | 1.5 | out-of-phase loadings, constant amplitude | - | - | -1 | - | Servohydraulic testing rig with two actuators | - | - | - | Weld toe (notch in the outer tube)
1294 | A new method for fatigue life evaluation under out-of-phase variable amplitude loadings and its application to thin-walled magnesium welds | 10.1016/j.ijfatigue.2017.01.012 | Bolchoun, Alexandre; Baumgartner, Joerg; Kaufmann, Heinz | INTERNATIONAL JOURNAL OF FATIGUE | 2017 | WOS:000403134000005 | Magnesium alloys AZ31 | 44 | 220 | 275 | 9.2 | Magnesium alloys AZ31 | - | - | - | - | - | tube-tube overlap joint | Nd:YAG laser welding | - | - | - | - | - | - | Thin-walled tubular specimens | 1.5 | Torsional, variable amplitude | - | - | -1 | - | Servohydraulic testing rig with two actuators | - | - | - | Weld toe (notch in the outer tube)
1295 | A new method for fatigue life evaluation under out-of-phase variable amplitude loadings and its application to thin-walled magnesium welds | 10.1016/j.ijfatigue.2017.01.012 | Bolchoun, Alexandre; Baumgartner, Joerg; Kaufmann, Heinz | INTERNATIONAL JOURNAL OF FATIGUE | 2017 | WOS:000403134000005 | Magnesium alloys AZ31 | 44 | 220 | 275 | 9.2 | Magnesium alloys AZ31 | - | - | - | - | - | tube-tube overlap joint | Nd:YAG laser welding | - | - | - | - | - | - | Thin-walled tubular specimens | 1.5 | in-phase loading, variable amplitude | - | - | -1 | - | Servohydraulic testing rig with two actuators | - | - | - | Weld toe (notch in the outer tube)
1296 | A new method for fatigue life evaluation under out-of-phase variable amplitude loadings and its application to thin-walled magnesium welds | 10.1016/j.ijfatigue.2017.01.012 | Bolchoun, Alexandre; Baumgartner, Joerg; Kaufmann, Heinz | INTERNATIONAL JOURNAL OF FATIGUE | 2017 | WOS:000403134000005 | Magnesium alloys AZ31 | 44 | 220 | 275 | 9.2 | Magnesium alloys AZ31 | - | - | - | - | - | tube-tube overlap joint | Nd:YAG laser welding | - | - | - | - | - | - | Thin-walled tubular specimens | 1.5 | Axial, variable amplitude | - | - | -1 | - | Servohydraulic testing rig with two actuators | - | - | - | Weld toe (notch in the outer tube)
1297 | A new method for fatigue life evaluation under out-of-phase variable amplitude loadings and its application to thin-walled magnesium welds | 10.1016/j.ijfatigue.2017.01.012 | Bolchoun, Alexandre; Baumgartner, Joerg; Kaufmann, Heinz | INTERNATIONAL JOURNAL OF FATIGUE | 2017 | WOS:000403134000005 | Magnesium alloys AZ31 | 44 | 220 | 275 | 9.2 | Magnesium alloys AZ31 | - | - | - | - | - | tube-tube overlap joint | Nd:YAG laser welding | - | - | - | - | - | - | Thin-walled tubular specimens | 1.5 | out-of-phase loadings, variable amplitude | - | - | -1 | - | Servohydraulic testing rig with two actuators | - | - | - | Weld toe (notch in the outer tube)
1298 | A new method for fatigue life evaluation under out-of-phase variable amplitude loadings and its application to thin-walled magnesium welds | 10.1016/j.ijfatigue.2017.01.012 | Bolchoun, Alexandre; Baumgartner, Joerg; Kaufmann, Heinz | INTERNATIONAL JOURNAL OF FATIGUE | 2017 | WOS:000403134000005 | Magnesium alloys AZ61 | 43 | 162 | 288 | 15.5 | Magnesium alloys AZ61 | - | - | - | - | - | tube-tube overlap joint | Nd:YAG laser welding | - | - | - | - | - | - | Thin-walled tubular specimens | 1.5 | Torsional, constant amplitude | - | - | -1 | - | Servohydraulic testing rig with two actuators | - | - | - | Weld toe (notch in the outer tube)
1299 | A new method for fatigue life evaluation under out-of-phase variable amplitude loadings and its application to thin-walled magnesium welds | 10.1016/j.ijfatigue.2017.01.012 | Bolchoun, Alexandre; Baumgartner, Joerg; Kaufmann, Heinz | INTERNATIONAL JOURNAL OF FATIGUE | 2017 | WOS:000403134000005 | Magnesium alloys AZ61 | 43 | 162 | 288 | 15.5 | Magnesium alloys AZ61 | - | - | - | - | - | tube-tube overlap joint | Nd:YAG laser welding | - | - | - | - | - | - | Thin-walled tubular specimens | 1.5 | in-phase loading, constant amplitude | - | - | -1 | - | Servohydraulic testing rig with two actuators | - | - | - | Weld toe (notch in the outer tube)
1300 | A new method for fatigue life evaluation under out-of-phase variable amplitude loadings and its application to thin-walled magnesium welds | 10.1016/j.ijfatigue.2017.01.012 | Bolchoun, Alexandre; Baumgartner, Joerg; Kaufmann, Heinz | INTERNATIONAL JOURNAL OF FATIGUE | 2017 | WOS:000403134000005 | Magnesium alloys AZ61 | 43 | 162 | 288 | 15.5 | Magnesium alloys AZ61 | - | - | - | - | - | tube-tube overlap joint | Nd:YAG laser welding | - | - | - | - | - | - | Thin-walled tubular specimens | 1.5 | Axial, constant amplitude | - | - | -1 | - | Servohydraulic testing rig with two actuators | - | - | - | Weld toe (notch in the outer tube)
1301 | A new method for fatigue life evaluation under out-of-phase variable amplitude loadings and its application to thin-walled magnesium welds | 10.1016/j.ijfatigue.2017.01.012 | Bolchoun, Alexandre; Baumgartner, Joerg; Kaufmann, Heinz | INTERNATIONAL JOURNAL OF FATIGUE | 2017 | WOS:000403134000005 | Magnesium alloys AZ61 | 43 | 162 | 288 | 15.5 | Magnesium alloys AZ61 | - | - | - | - | - | tube-tube overlap joint | Nd:YAG laser welding | - | - | - | - | - | - | Thin-walled tubular specimens | 1.5 | out-of-phase loading, constant amplitude | - | - | -1 | - | Servohydraulic testing rig with two actuators | - | - | - | Weld toe (notch in the outer tube)
1302 | A new method for fatigue life evaluation under out-of-phase variable amplitude loadings and its application to thin-walled magnesium welds | 10.1016/j.ijfatigue.2017.01.012 | Bolchoun, Alexandre; Baumgartner, Joerg; Kaufmann, Heinz | INTERNATIONAL JOURNAL OF FATIGUE | 2017 | WOS:000403134000005 | Magnesium alloys AZ61 | 43 | 162 | 288 | 15.5 | Magnesium alloys AZ61 | - | - | - | - | - | tube-tube overlap joint | Nd:YAG laser welding | - | - | - | - | - | - | Thin-walled tubular specimens | 1.5 | Torsional, variable amplitude | - | - | -1 | - | Servohydraulic testing rig with two actuators | - | - | - | Weld toe (notch in the outer tube)
1303 | A new method for fatigue life evaluation under out-of-phase variable amplitude loadings and its application to thin-walled magnesium welds | 10.1016/j.ijfatigue.2017.01.012 | Bolchoun, Alexandre; Baumgartner, Joerg; Kaufmann, Heinz | INTERNATIONAL JOURNAL OF FATIGUE | 2017 | WOS:000403134000005 | Magnesium alloys AZ61 | 43 | 162 | 288 | 15.5 | Magnesium alloys AZ61 | - | - | - | - | - | tube-tube overlap joint | Nd:YAG laser welding | - | - | - | - | - | - | Thin-walled tubular specimens | 1.5 | in-phase loading, variable amplitude | - | - | -1 | - | Servohydraulic testing rig with two actuators | - | - | - | Weld toe (notch in the outer tube)
1304 | A new method for fatigue life evaluation under out-of-phase variable amplitude loadings and its application to thin-walled magnesium welds | 10.1016/j.ijfatigue.2017.01.012 | Bolchoun, Alexandre; Baumgartner, Joerg; Kaufmann, Heinz | INTERNATIONAL JOURNAL OF FATIGUE | 2017 | WOS:000403134000005 | Magnesium alloys AZ61 | 43 | 162 | 288 | 15.5 | Magnesium alloys AZ61 | - | - | - | - | - | tube-tube overlap joint | Nd:YAG laser welding | - | - | - | - | - | - | Thin-walled tubular specimens | 1.5 | Axial, variable amplitude | - | - | -1 | - | Servohydraulic testing rig with two actuators | - | - | - | Weld toe (notch in the outer tube)
1305 | A new method for fatigue life evaluation under out-of-phase variable amplitude loadings and its application to thin-walled magnesium welds | 10.1016/j.ijfatigue.2017.01.012 | Bolchoun, Alexandre; Baumgartner, Joerg; Kaufmann, Heinz | INTERNATIONAL JOURNAL OF FATIGUE | 2017 | WOS:000403134000005 | Magnesium alloys AZ61 | 43 | 162 | 288 | 15.5 | Magnesium alloys AZ61 | - | - | - | - | - | tube-tube overlap joint | Nd:YAG laser welding | - | - | - | - | - | - | Thin-walled tubular specimens | 1.5 | out-of-phase loading, variable amplitude | - | - | -1 | - | Servohydraulic testing rig with two actuators | - | - | - | Weld toe (notch in the outer tube)
1306 | Characterization of high-gradient welded microstructure and its failure mode in fatigue test | 10.1016/j.ijfatigue.2018.03.029 | Shao, Chendong; Lu, Fenggui; Cui, Haichao; Li, Zhuguo | INTERNATIONAL JOURNAL OF FATIGUE | 2018 | WOS:000437373300001 | NiCrMoV | - | 732 | 792 | - | NiCrMoV (filler material) | - | - | - | - | Post-weld heat treatment (PWHT) | - | Narrow gap submerged arc welding (NG-SAW) | - | - | - | - | - | - | - | - | High cycle fatigue (HCF) | 25 | - | -1 | 125 | - | ASTM E466-07 | Stress | - | Weld metal (WM)
1307 | Characterization of high-gradient welded microstructure and its failure mode in fatigue test | 10.1016/j.ijfatigue.2018.03.029 | Shao, Chendong; Lu, Fenggui; Cui, Haichao; Li, Zhuguo | INTERNATIONAL JOURNAL OF FATIGUE | 2018 | WOS:000437373300001 | NiCrMoV | - | 732 | 792 | - | NiCrMoV (filler material) | - | - | - | - | Post-weld heat treatment (PWHT) | - | Narrow gap submerged arc welding (NG-SAW) | - | - | - | - | - | - | - | - | High cycle fatigue (HCF) | 25 | - | -1 | 125 | - | ASTM E466-07 | Stress | - | heat-affected zone (HAZ)
1308 | Characterization of high-gradient welded microstructure and its failure mode in fatigue test | 10.1016/j.ijfatigue.2018.03.029 | Shao, Chendong; Lu, Fenggui; Cui, Haichao; Li, Zhuguo | INTERNATIONAL JOURNAL OF FATIGUE | 2018 | WOS:000437373300001 | NiCrMoV | - | 732 | 792 | - | NiCrMoV (filler material) | - | - | - | - | Post-weld heat treatment (PWHT) | - | Narrow gap submerged arc welding (NG-SAW) | - | - | - | - | - | - | - | - | High cycle fatigue (HCF) | 25 | - | 0.1 | 125 | - | ASTM E466-07 | Stress | - | Weld metal (WM)
1309 | Characterization of high-gradient welded microstructure and its failure mode in fatigue test | 10.1016/j.ijfatigue.2018.03.029 | Shao, Chendong; Lu, Fenggui; Cui, Haichao; Li, Zhuguo | INTERNATIONAL JOURNAL OF FATIGUE | 2018 | WOS:000437373300001 | NiCrMoV | - | 732 | 792 | - | NiCrMoV (filler material) | - | - | - | - | Post-weld heat treatment (PWHT) | - | Narrow gap submerged arc welding (NG-SAW) | - | - | - | - | - | - | - | - | High cycle fatigue (HCF) | 25 | - | 0.1 | 125 | - | ASTM E466-07 | Stress | - | heat-affected zone (HAZ)
1310 | Enhanced crack sizing and life estimation for welded tubular joints under low cycle actions | 10.1016/j.ijfatigue.2020.105670 | Feng, Liuyang; Qian, Xudong | INTERNATIONAL JOURNAL OF FATIGUE | 2020 | WOS:000534570200013 | S355 steel | 209 | 355 | - | - | S355 steel | 209 | 355 | - | - | Grinding treatment along the weld toe to reduce stress concentration | CHS X-joint (circular hollow section X-joint) | Complete Joint Penetration (CJP) welding | - | - | - | - | - | - | Tubular joint (CHS X-joint) | 10 (Chord thickness), 8 (Brace thickness) | Low-cycle fatigue (LCF) under in-plane bending loads | - | - | 0.1 | 0.5 | 500 kN MTS servo-hydraulic machine | ASTM E606 (for strain-controlled tests) | Load-controlled | - | Weld toe
1311 | Enhanced crack sizing and life estimation for welded tubular joints under low cycle actions | 10.1016/j.ijfatigue.2020.105670 | Feng, Liuyang; Qian, Xudong | INTERNATIONAL JOURNAL OF FATIGUE | 2020 | WOS:000534570200013 | S355 steel | 209 | 355 | - | - | S355 steel | 209 | 355 | - | - | Grinding treatment along the weld toe to reduce stress concentration | CHS X-joint (circular hollow section X-joint) | Complete Joint Penetration (CJP) welding | - | - | - | - | - | - | Tubular joint (CHS X-joint) | 16 (Chord thickness), 12.5 (Brace thickness) | Low-cycle fatigue (LCF) under in-plane bending loads | - | - | 0.1 | 0.5 | 500 kN MTS servo-hydraulic machine | ASTM E606 (for strain-controlled tests) | Load-controlled | - | Weld toe
1312 | Evaluation of magnesium weldment fatigue data using traction and notch stress methods | 10.1016/j.ijfatigue.2020.105695 | Zhou, Wenqing; Dong, Pingsha; Pei, Xianjun; Karakas, Ozler; Li, Xiangwei | INTERNATIONAL JOURNAL OF FATIGUE | 2020 | WOS:000540657100014 | AZ31 (ISO-MgAl3Zn1) | 43 | - | - | - | AZ61A (filler wire) | - | - | - | - | - | Full penetration butt joint | MIG | - | - | - | - | - | - | Full-scale (butt joint) | 5.3 | Axial | 25 | - | -1 | 15–30 | - | - | Load-controlled | 1.6436 | Weld toe
1313 | Evaluation of magnesium weldment fatigue data using traction and notch stress methods | 10.1016/j.ijfatigue.2020.105695 | Zhou, Wenqing; Dong, Pingsha; Pei, Xianjun; Karakas, Ozler; Li, Xiangwei | INTERNATIONAL JOURNAL OF FATIGUE | 2020 | WOS:000540657100014 | AZ31 (ISO-MgAl3Zn1) | 43 | - | - | - | AZ61A (filler wire) | - | - | - | - | - | Partial penetration butt joint | TIG | - | - | - | - | - | - | Full-scale (butt joint) | 5.3 | Axial | 25 | - | -1 | 15–30 | - | - | Load-controlled | 4.7830 | Weld root or weld throat
1314 | Evaluation of magnesium weldment fatigue data using traction and notch stress methods | 10.1016/j.ijfatigue.2020.105695 | Zhou, Wenqing; Dong, Pingsha; Pei, Xianjun; Karakas, Ozler; Li, Xiangwei | INTERNATIONAL JOURNAL OF FATIGUE | 2020 | WOS:000540657100014 | AZ31 (ISO-MgAl3Zn1) | 43 | - | - | - | AZ61A (filler wire) | - | - | - | - | - | T-joint | MIG | - | - | - | - | - | - | Full-scale (T-joint) | 5.3 | Axial | 25 | - | -1 | 15–30 | - | - | Load-controlled | 1.0654 | Weld toe
1315 | Evaluation of magnesium weldment fatigue data using traction and notch stress methods | 10.1016/j.ijfatigue.2020.105695 | Zhou, Wenqing; Dong, Pingsha; Pei, Xianjun; Karakas, Ozler; Li, Xiangwei | INTERNATIONAL JOURNAL OF FATIGUE | 2020 | WOS:000540657100014 | AZ31 (ISO-MgAl3Zn1) | 43 | - | - | - | AZ61A (filler wire) | - | - | - | - | - | Full penetration butt joint | MIG | - | - | - | - | - | - | Full-scale (butt joint) | 5.3 | Axial | 25 | - | 0 | 15–30 | - | - | Load-controlled | 1.6436 | Weld toe
1316 | Evaluation of magnesium weldment fatigue data using traction and notch stress methods | 10.1016/j.ijfatigue.2020.105695 | Zhou, Wenqing; Dong, Pingsha; Pei, Xianjun; Karakas, Ozler; Li, Xiangwei | INTERNATIONAL JOURNAL OF FATIGUE | 2020 | WOS:000540657100014 | AZ31 (ISO-MgAl3Zn1) | 43 | - | - | - | AZ61A (filler wire) | - | - | - | - | - | Partial penetration butt joint | TIG | - | - | - | - | - | - | Full-scale (butt joint) | 5.3 | Axial | 25 | - | 0 | 15–30 | - | - | Load-controlled | 4.7830 | Weld root or weld throat
1317 | Evaluation of magnesium weldment fatigue data using traction and notch stress methods | 10.1016/j.ijfatigue.2020.105695 | Zhou, Wenqing; Dong, Pingsha; Pei, Xianjun; Karakas, Ozler; Li, Xiangwei | INTERNATIONAL JOURNAL OF FATIGUE | 2020 | WOS:000540657100014 | AZ31 (ISO-MgAl3Zn1) | 43 | - | - | - | AZ61A (filler wire) | - | - | - | - | - | T-joint | MIG | - | - | - | - | - | - | Full-scale (T-joint) | 5.3 | Axial | 25 | - | 0 | 15–30 | - | - | Load-controlled | 1.0654 | Weld toe
1318 | Evaluation of magnesium weldment fatigue data using traction and notch stress methods | 10.1016/j.ijfatigue.2020.105695 | Zhou, Wenqing; Dong, Pingsha; Pei, Xianjun; Karakas, Ozler; Li, Xiangwei | INTERNATIONAL JOURNAL OF FATIGUE | 2020 | WOS:000540657100014 | AZ31 (ISO-MgAl3Zn1) | 43 | - | - | - | AZ61A (filler wire) | - | - | - | - | - | Full penetration butt joint | MIG | - | - | - | - | - | - | Full-scale (butt joint) | 5.3 | Axial | 25 | - | 0.5 | 15–30 | - | - | Load-controlled | 1.6436 | Weld toe
1319 | Evaluation of magnesium weldment fatigue data using traction and notch stress methods | 10.1016/j.ijfatigue.2020.105695 | Zhou, Wenqing; Dong, Pingsha; Pei, Xianjun; Karakas, Ozler; Li, Xiangwei | INTERNATIONAL JOURNAL OF FATIGUE | 2020 | WOS:000540657100014 | AZ31 (ISO-MgAl3Zn1) | 43 | - | - | - | AZ61A (filler wire) | - | - | - | - | - | Partial penetration butt joint | TIG | - | - | - | - | - | - | Full-scale (butt joint) | 5.3 | Axial | 25 | - | 0.5 | 15–30 | - | - | Load-controlled | 4.7830 | Weld root or weld throat
1320 | Evaluation of magnesium weldment fatigue data using traction and notch stress methods | 10.1016/j.ijfatigue.2020.105695 | Zhou, Wenqing; Dong, Pingsha; Pei, Xianjun; Karakas, Ozler; Li, Xiangwei | INTERNATIONAL JOURNAL OF FATIGUE | 2020 | WOS:000540657100014 | AZ31 (ISO-MgAl3Zn1) | 43 | - | - | - | AZ61A (filler wire) | - | - | - | - | - | T-joint | MIG | - | - | - | - | - | - | Full-scale (T-joint) | 5.3 | Axial | 25 | - | 0.5 | 15–30 | - | - | Load-controlled | 1.0654 | Weld toe
1321 | Crack initiation and short crack propagation of friction stir welded TC17 alloy joint | 10.1016/j.ijfatigue.2022.107426 | Song, Jun; Liu, Hanqing; Cui, Jie; Liu, Yongjie; Li, Lang; Chen, Yao; Wang, Qingyuan; Chen, Qiang | INTERNATIONAL JOURNAL OF FATIGUE | 2023 | WOS:000990079600001 | TC17 (Ti-5Al-2Sn-2Zr-4Mo-4Cr, wt. %) | - | - | - | - | TC17 (Ti-5Al-2Sn-2Zr-4Mo-4Cr, wt. %) | - | - | - | - | - | Butt Joint | Friction Stir Welding (FSW) | - | - | 1 | - | - | - | Flat Specimen | 3 | Axial | 25 | Air | 0.1 | 20 | Shimadzu Servopulser | - | Load | - | HAZ (Heat-Affected Zone)
1322 | Crack initiation and short crack propagation of friction stir welded TC17 alloy joint | 10.1016/j.ijfatigue.2022.107426 | Song, Jun; Liu, Hanqing; Cui, Jie; Liu, Yongjie; Li, Lang; Chen, Yao; Wang, Qingyuan; Chen, Qiang | INTERNATIONAL JOURNAL OF FATIGUE | 2023 | WOS:000990079600001 | TC17 (Ti-5Al-2Sn-2Zr-4Mo-4Cr, wt. %) | - | - | - | - | TC17 (Ti-5Al-2Sn-2Zr-4Mo-4Cr, wt. %) | - | - | - | - | - | Butt Joint | Friction Stir Welding (FSW) | - | - | 1 | - | - | - | Flat Specimen | 3 | Axial | 25 | Air | 0.1 | 20 | Shimadzu Servopulser | - | Load | - | SZ
1323 | Grain size effects on high cycle fatigue behaviors of pure aluminum | 10.1016/j.ijfatigue.2023.107556 | Wang, B. B.; An, X. H.; Xue, P.; Liu, F. C.; Ni, D. R.; Xiao, B. L.; Liu, Y. D.; Ma, Z. Y. | INTERNATIONAL JOURNAL OF FATIGUE | 2023 | WOS:000954424000001 | Commercial pure Al (1060 Al) | - | - | 60 | - | - | - | - | - | - | Friction Stir Processing (FSP) | - | - | - | - | - | - | - | - | standard (gauge length of 10 mm and width of 3 mm) | 3 | High-cycle fatigue (HCF) | 25 | - | -1 | 60 | Instron E3000 fatigue test system | - | Stress | - | Slip bands and grain boundaries (GBs)
1324 | Grain size effects on high cycle fatigue behaviors of pure aluminum | 10.1016/j.ijfatigue.2023.107556 | Wang, B. B.; An, X. H.; Xue, P.; Liu, F. C.; Ni, D. R.; Xiao, B. L.; Liu, Y. D.; Ma, Z. Y. | INTERNATIONAL JOURNAL OF FATIGUE | 2023 | WOS:000954424000001 | Commercial pure Al (1060 Al) | - | - | 89 | - | - | - | - | - | - | Friction Stir Processing (FSP) | - | - | - | - | - | - | - | - | standard (gauge length of 10 mm and width of 3 mm) | 3 | High-cycle fatigue (HCF) | 25 | - | -1 | 60 | Instron E3000 fatigue test system | - | Stress | - | Slip bands and grain boundaries (GBs)
1325 | Grain size effects on high cycle fatigue behaviors of pure aluminum | 10.1016/j.ijfatigue.2023.107556 | Wang, B. B.; An, X. H.; Xue, P.; Liu, F. C.; Ni, D. R.; Xiao, B. L.; Liu, Y. D.; Ma, Z. Y. | INTERNATIONAL JOURNAL OF FATIGUE | 2023 | WOS:000954424000001 | Commercial pure Al (1060 Al) | - | - | 90 | - | - | - | - | - | - | Friction Stir Processing (FSP) | - | - | - | - | - | - | - | - | standard (gauge length of 10 mm and width of 3 mm) | 3 | High-cycle fatigue (HCF) | 25 | - | -1 | 60 | Instron E3000 fatigue test system | - | Stress | - | Slip bands and grain boundaries (GBs)
1326 | Grain size effects on high cycle fatigue behaviors of pure aluminum | 10.1016/j.ijfatigue.2023.107556 | Wang, B. B.; An, X. H.; Xue, P.; Liu, F. C.; Ni, D. R.; Xiao, B. L.; Liu, Y. D.; Ma, Z. Y. | INTERNATIONAL JOURNAL OF FATIGUE | 2023 | WOS:000954424000001 | Commercial pure Al (1060 Al) | - | - | 109 | - | - | - | - | - | - | Friction Stir Processing (FSP) | - | - | - | - | - | - | - | - | standard (gauge length of 10 mm and width of 3 mm) | 3 | High-cycle fatigue (HCF) | 25 | - | -1 | 60 | Instron E3000 fatigue test system | - | Stress | - | Slip bands and grain boundaries (GBs)
1327 | Grain size effects on high cycle fatigue behaviors of pure aluminum | 10.1016/j.ijfatigue.2023.107556 | Wang, B. B.; An, X. H.; Xue, P.; Liu, F. C.; Ni, D. R.; Xiao, B. L.; Liu, Y. D.; Ma, Z. Y. | INTERNATIONAL JOURNAL OF FATIGUE | 2023 | WOS:000954424000001 | Commercial pure Al (1060 Al) | - | - | 173 | - | - | - | - | - | - | Friction Stir Processing (FSP) | - | - | - | - | - | - | - | - | standard (gauge length of 10 mm and width of 3 mm) | 3 | High-cycle fatigue (HCF) | 25 | - | -1 | 60 | Instron E3000 fatigue test system | - | Stress | - | Slip bands and grain boundaries (GBs)
1328 | Friction stir weld of 2060 Al-Cu-Li alloy: Microstructure and mechanical properties | 10.1016/j.jallcom.2015.02.124 | Cai, B.; Zheng, Z. Q.; He, D. Q.; Li, S. C.; Li, H. P. | JOURNAL OF ALLOYS AND COMPOUNDS | 2015 | WOS:000361159000003 | 2060 Al–Cu–Li alloy | - | 475 | 532 | 12.5 | Friction stir weld of 2060 Al–Cu–Li alloy | - | 357 | 435 | 7.8 | Solution heat treated, water quenched, and T8 artificially aged | Butt Joint | Friction Stir Welding (FSW) | - | - | 1.67 | - | In-process external water cooling | - | Sheet | 2 | Axial | 25 | - | 0.1 | 30 | MTS858 test system | - | Load | - | -
1329 | Static and fatigue design of CHS-to-RHS welded connections using a branch conversion method | 10.1016/j.jcsr.2006.02.011 | Packer, J. A.; Mashiri, F. R.; Zhao, X. L.; Willibald, S. | JOURNAL OF CONSTRUCTIONAL STEEL RESEARCH | 2007 | WOS:000242324800008 | - | - | - | - | - | Not explicitly mentioned | - | - | - | - | Not mentioned | CHS-to-RHS (Circular Hollow Section to Rectangular Hollow Section) | - | - | - | - | - | - | - | Welded CHS-to-RHS connections | 6.3 | Axial | - | - | - | - | - | - | - | - | -
1330 | Static and fatigue design of CHS-to-RHS welded connections using a branch conversion method | 10.1016/j.jcsr.2006.02.011 | Packer, J. A.; Mashiri, F. R.; Zhao, X. L.; Willibald, S. | JOURNAL OF CONSTRUCTIONAL STEEL RESEARCH | 2007 | WOS:000242324800008 | - | - | - | - | - | Not explicitly mentioned | - | - | - | - | Not mentioned | CHS-to-RHS (Circular Hollow Section to Rectangular Hollow Section) | - | - | - | - | - | - | - | Welded CHS-to-RHS connections | 6.3 | In-Phase Bending loading | - | - | - | - | - | - | - | - | -
1331 | Static and fatigue design of CHS-to-RHS welded connections using a branch conversion method | 10.1016/j.jcsr.2006.02.011 | Packer, J. A.; Mashiri, F. R.; Zhao, X. L.; Willibald, S. | JOURNAL OF CONSTRUCTIONAL STEEL RESEARCH | 2007 | WOS:000242324800008 | - | - | - | - | - | Not explicitly mentioned | - | - | - | - | Not mentioned | CHS-to-RHS (Circular Hollow Section to Rectangular Hollow Section) | - | - | - | - | - | - | - | Welded CHS-to-RHS connections | 10 | Axial | - | - | - | - | - | - | - | - | -
1332 | Static and fatigue design of CHS-to-RHS welded connections using a branch conversion method | 10.1016/j.jcsr.2006.02.011 | Packer, J. A.; Mashiri, F. R.; Zhao, X. L.; Willibald, S. | JOURNAL OF CONSTRUCTIONAL STEEL RESEARCH | 2007 | WOS:000242324800008 | - | - | - | - | - | Not explicitly mentioned | - | - | - | - | Not mentioned | CHS-to-RHS (Circular Hollow Section to Rectangular Hollow Section) | - | - | - | - | - | - | - | Welded CHS-to-RHS connections | 10 | In-Phase Bending loading | - | - | - | - | - | - | - | - | -
1333 | Static and fatigue design of CHS-to-RHS welded connections using a branch conversion method | 10.1016/j.jcsr.2006.02.011 | Packer, J. A.; Mashiri, F. R.; Zhao, X. L.; Willibald, S. | JOURNAL OF CONSTRUCTIONAL STEEL RESEARCH | 2007 | WOS:000242324800008 | - | - | - | - | - | Not explicitly mentioned | - | - | - | - | Not mentioned | CHS-to-RHS (Circular Hollow Section to Rectangular Hollow Section) | - | - | - | - | - | - | - | Welded CHS-to-RHS connections | 12.5 | Axial | - | - | - | - | - | - | - | - | -
1334 | Static and fatigue design of CHS-to-RHS welded connections using a branch conversion method | 10.1016/j.jcsr.2006.02.011 | Packer, J. A.; Mashiri, F. R.; Zhao, X. L.; Willibald, S. | JOURNAL OF CONSTRUCTIONAL STEEL RESEARCH | 2007 | WOS:000242324800008 | - | - | - | - | - | Not explicitly mentioned | - | - | - | - | Not mentioned | CHS-to-RHS (Circular Hollow Section to Rectangular Hollow Section) | - | - | - | - | - | - | - | Welded CHS-to-RHS connections | 12.5 | In-Phase Bending loading | - | - | - | - | - | - | - | - | -
1335 | Bending fatigue properties of structural steel fabricated through wire arc additive manufacturing (WAAM) | 10.1016/j.jestch.2022.101247 | Ayan, Yusuf; Kahraman, Nizamettin | ENGINEERING SCIENCE AND TECHNOLOGY-AN INTERNATIONAL JOURNAL-JESTECH | 2022 | WOS:000892452200003 | ST37 steel | - | - | - | - | Low alloy ER70S-6 steel wire | - | - | - | - | - | - | Gas Metal Arc Welding (GMAW) | 17–19 | 105–120 | 2.5 | 90–100 | Shielding gas (86% Ar + 12% CO2) | - | Sheet | 2.5 | Bending | 25 | - | - | 10 | Specially designed bending fatigue machine | - | Stress | - | -
1336 | Effects of the microstructure on the fatigue fracture of friction stir lap welded Al-clad Al and Al-clad steel sheets | 10.1016/j.jmrt.2022.12.103 | Gao, Kun; Basak, Soumyabrata; Zhang, Shengwei; Hong, Sung-Tae; Boakye, Stephen Yeboah; Cho, Hoon-Hwe | JOURNAL OF MATERIALS RESEARCH AND TECHNOLOGY-JMR&T | 2023 | WOS:000977795300001 | AA4343-clad AA3003, AA1050-clad mild steel | - | 60.2, 241.6 | 119.4, 268.9 | 32.6, 12.2 | - | - | - | - | - | - | Lap Joint | Friction Stir Welding (FSW) | - | - | 1.67 | - | - | - | Lap Joint | 1.5, 0.7 | Axial | 25 | - | 0.1 | 20 | Servo-hydraulic fatigue test machine (MTS 809, MTS, USA) | - | Stress | - | Weld toe
1337 | Mechanical properties of electron beam welded dissimilar joints of TC17 and Ti60 alloys | 10.1016/j.jmst.2018.02.014 | Cheng, Chao; Yu, Bingbing; Chen, Zhiyong; Liu, Jianrong; Wang, Qingjiang | JOURNAL OF MATERIALS SCIENCE & TECHNOLOGY | 2018 | WOS:000438131700018 | TC17 (Ti-5Al-2Sn-2Zr-4Cr-4Mo, wt%) and Ti60 (Ti-5.6Al-4.0Sn-3.2Zr-0.4Mo-0.4Si-0.4Nb-1.0Ta-0.06C, wt%) | - | 1145, 962 | 1182, 1062 | 12.0, 10.5 | TC17/Ti60 dissimilar joint | - | 1012 | 1077 | 7.0 | Post-weld heat treatment (PWHT) at 630°C for 4 h and air-cooled | Dissimilar joint | Electron beam welding | 150000 | 0.050 | 21 | - | - | Eliminated by PWHT | Dog-bone specimen | 6.25 | Rotary bending fatigue | 25 | - | -1 | - | E-type cantilever fatigue testing machine | - | Stress-controlled | - | Ti60 side of the joint
1338 | Mechanical properties of electron beam welded dissimilar joints of TC17 and Ti60 alloys | 10.1016/j.jmst.2018.02.014 | Cheng, Chao; Yu, Bingbing; Chen, Zhiyong; Liu, Jianrong; Wang, Qingjiang | JOURNAL OF MATERIALS SCIENCE & TECHNOLOGY | 2018 | WOS:000438131700018 | TC17 (Ti-5Al-2Sn-2Zr-4Cr-4Mo, wt%) and Ti60 (Ti-5.6Al-4.0Sn-3.2Zr-0.4Mo-0.4Si-0.4Nb-1.0Ta-0.06C, wt%) | - | 832, 623 | 950 , 770 | 10.3, 21.7 | TC17/Ti60 dissimilar joint | - | 680 | 793 | 8.0 | Post-weld heat treatment (PWHT) at 630°C for 4 h and air-cooled | Dissimilar joint | Electron beam welding | 150000 | 0.050 | 21 | - | - | Eliminated by PWHT | Dog-bone specimen | 6.25 | Rotary bending fatigue | 400 | - | -1 | - | E-type cantilever fatigue testing machine | - | Stress-controlled | - | Ti60 side of the joint
1339 | Improving the fatigue life of large offshore foundations | 10.1016/j.marstruc.2022.103314 | Kristiansen, Morten; Darula, Radoslav; Endelt, Benny; Mikkelstrup, Anders Faarbaek; Schjodt-Thomsen, Jan; Andreasen, Jens Henrik; Farrokhi, Farhang; Hansen, Poul Kyvsgaard; Jensen, Per Baunegaard With; Putnam, Eric; Hansen, Nis | MARINE STRUCTURES | 2023 | WOS:000891749500004 | S355NL/ML | - | - | - | - | - | - | - | - | - | - | T-Joint | MIG | 14–17, 23–25 | 100–145, 180–250 | 0.75-1.52, 2.13-3.38 | <50 | - | - | Large-scale T-node | 24.5(Chord), 12.7(Brace) | Uniaxial fatigue testing | - | Outdoor mechanical test bench | - | 0.8–1.2 | Hydraulic actuator with control system | DNV-ST-0126, IIW recommendations | Load-controlled | - | Weld toe
1340 | Improving the fatigue life of large offshore foundations | 10.1016/j.marstruc.2022.103314 | Kristiansen, Morten; Darula, Radoslav; Endelt, Benny; Mikkelstrup, Anders Faarbaek; Schjodt-Thomsen, Jan; Andreasen, Jens Henrik; Farrokhi, Farhang; Hansen, Poul Kyvsgaard; Jensen, Per Baunegaard With; Putnam, Eric; Hansen, Nis | MARINE STRUCTURES | 2023 | WOS:000891749500004 | S355NL/ML | - | - | - | - | - | - | - | - | - | Post-weld treatments (BG) | T-Joint | MIG | 14–17, 23–25 | 100–145, 180–250 | 0.75-1.52, 2.13-3.38 | <50 | - | - | Large-scale T-node | 24.5(Chord), 12.7(Brace) | Uniaxial fatigue testing | - | Outdoor mechanical test bench | - | 0.8–1.2 | Hydraulic actuator with control system | DNV-ST-0126, IIW recommendations | Load-controlled | - | Weld toe
1341 | Improving the fatigue life of large offshore foundations | 10.1016/j.marstruc.2022.103314 | Kristiansen, Morten; Darula, Radoslav; Endelt, Benny; Mikkelstrup, Anders Faarbaek; Schjodt-Thomsen, Jan; Andreasen, Jens Henrik; Farrokhi, Farhang; Hansen, Poul Kyvsgaard; Jensen, Per Baunegaard With; Putnam, Eric; Hansen, Nis | MARINE STRUCTURES | 2023 | WOS:000891749500004 | S355NL/ML | - | - | - | - | - | - | - | - | - | Post-weld treatments (PIT) | T-Joint | MIG | 14–17, 23–25 | 100–145, 180–250 | 0.75-1.52, 2.13-3.38 | <50 | - | - | Large-scale T-node | 24.5(Chord), 12.7(Brace) | Uniaxial fatigue testing | - | Outdoor mechanical test bench | - | 0.8–1.2 | Hydraulic actuator with control system | DNV-ST-0126, IIW recommendations | Load-controlled | - | Weld toe
1342 | Improving the fatigue life of large offshore foundations | 10.1016/j.marstruc.2022.103314 | Kristiansen, Morten; Darula, Radoslav; Endelt, Benny; Mikkelstrup, Anders Faarbaek; Schjodt-Thomsen, Jan; Andreasen, Jens Henrik; Farrokhi, Farhang; Hansen, Poul Kyvsgaard; Jensen, Per Baunegaard With; Putnam, Eric; Hansen, Nis | MARINE STRUCTURES | 2023 | WOS:000891749500004 | S355NL/ML | - | - | - | - | - | - | - | - | - | Post-weld treatments (UIT) | T-Joint | MIG | 14–17, 23–25 | 100–145, 180–250 | 0.75-1.52, 2.13-3.38 | <50 | - | - | Large-scale T-node | 24.5(Chord), 12.7(Brace) | Uniaxial fatigue testing | - | Outdoor mechanical test bench | - | 0.8–1.2 | Hydraulic actuator with control system | DNV-ST-0126, IIW recommendations | Load-controlled | - | Weld toe
1343 | Deformation behavior and microstructure characteristics of the laser-welded Ti-6Al-4V joint under variable amplitude fatigue | 10.1016/j.matchar.2022.112606 | Chen, Jintao; Li, Haizhou; Liu, Yingzong; Zhao, Xu; Cai, Yuhua; Chen, Hui; Chen, Yarong; Feng, Aixin; Wang, Hao; Sun, Zhongtao | MATERIALS CHARACTERIZATION | 2023 | WOS:000915851300001 | Ti-6Al-4V alloy | - | 1032.3 | 1110.6 | 32.8 | Ti-6Al-4V alloy | - | 1044.7 | 1132.0 | 23.0 | Mill-annealed | Butt joint | Laser beam welding | - | - | 20 | - | Argon-protected environment | - | flat | 3.5 | Axial (tension–tension) | 25 | - | 0.2 | 80 | QBG-100 (10 kN) high-frequency fatigue tester | - | Stress | - | Weld toe
1344 | Achieving high fatigue strength of large-scale ultrafine-grained copper fabricated by friction stir additive manufacturing | 10.1016/j.matlet.2023.134531 | Liu, M.; An, X. H.; Wang, B. B.; Liu, F. C.; Wu, L. H.; Xue, P.; Ni, D. R.; Xian, B. L.; Ma, Z. Y. | MATERIALS LETTERS | 2023 | WOS:001006364300001 | Commercially pure Cu (99.83 wt%) | - | - | 436 | - | - | - | - | - | - | Friction Stir Additive Manufacturing (FSAM) with water cooling | - | Friction Stir Additive Manufacturing (FSAM) | - | - | - | - | Water cooling | - | Dog-bone-shaped | 2 | High Cycle Fatigue (HCF) | - | - | -1 | 30 | - | - | Stress | - | -
1345 | A study of cyclic fatigue, damage initiation, damage propagation, and fracture of welded titanium alloy plate | 10.1016/j.msea.2010.06.086 | Srivatsan, T. S.; Bathini, U.; Patnaik, A.; Quick, T. | MATERIALS SCIENCE AND ENGINEERING A-STRUCTURAL MATERIALS PROPERTIES MICROSTRUCTURE AND PROCESSING | 2010 | WOS:000281942900029 | Ti–6Al–4V | 126 | 921 | 1020 | 7.8 | Ti–6Al–4V | - | - | - | - | Annealed | Butt Joint | - | - | - | - | - | - | - | Round bar (longitudinal) | 3.125 | Axial | 25 | Laboratory air (relative humidity of 55%) | 0.1 | 5 | Instron-8500 Plus | ASTM E-8 | Stress | - | -
1346 | A study of cyclic fatigue, damage initiation, damage propagation, and fracture of welded titanium alloy plate | 10.1016/j.msea.2010.06.086 | Srivatsan, T. S.; Bathini, U.; Patnaik, A.; Quick, T. | MATERIALS SCIENCE AND ENGINEERING A-STRUCTURAL MATERIALS PROPERTIES MICROSTRUCTURE AND PROCESSING | 2010 | WOS:000281942900029 | Ti–6Al–4V | 137 | 1029 | 1153 | 11.5 | Ti–6Al–4V | - | - | - | - | Annealed | Butt Joint | - | - | - | - | - | - | - | Round bar (transverse) | 3.125 | Axial | 25 | Laboratory air (relative humidity of 55%) | 0.1 | 5 | Instron-8500 Plus | ASTM E-8 | Stress | - | -
1347 | Effect of reverse material flow on the microstructure and performance of friction stir welded T-joints of an Al-Mg alloy | 10.1016/j.msea.2018.06.056 | Feistauer, E. E.; Bergmann, L. A.; dos Santos, J. F. | MATERIALS SCIENCE AND ENGINEERING A-STRUCTURAL MATERIALS PROPERTIES MICROSTRUCTURE AND PROCESSING | 2018 | WOS:000440881000049 | AA5083-H111 aluminium alloy | - | 145.1, 180.0 | 318.1, 358.4 | 21.3, 21.8 | AA5083-H111 aluminium alloy | - | - | - | - | - | T-Joint | Friction Stir Welding (FSW) | - | - | 6 mm/s | - | - | - | T-Joint | 6 | Axial (Skin loading) | 25 | - | 0.1 | 40 | Servo-hydraulic fatigue test machine | ASTM E466 | Stress | - | -
1348 | Effect of reverse material flow on the microstructure and performance of friction stir welded T-joints of an Al-Mg alloy | 10.1016/j.msea.2018.06.056 | Feistauer, E. E.; Bergmann, L. A.; dos Santos, J. F. | MATERIALS SCIENCE AND ENGINEERING A-STRUCTURAL MATERIALS PROPERTIES MICROSTRUCTURE AND PROCESSING | 2018 | WOS:000440881000049 | AA5083-H111 aluminium alloy | - | 145.1, 180.0 | 318.1, 358.4 | 21.3, 21.8 | AA5083-H111 aluminium alloy | - | - | - | - | - | T-Joint | Friction Stir Welding (FSW) | - | - | 6 mm/s | - | - | - | T-Joint | 6 | Axial (Stiffener loading) | 25 | - | 0.1 | 40 | Servo-hydraulic fatigue test machine | ASTM E466 | Stress | - | -
1349 | Study on environmental effect on fatigue and creep-fatigue strength of 316FR stainless steel in sodium at elevated temperature | 10.1016/j.nucengdes.2006.09.008 | Date, Shingo; Ishikawa, Hiroshi; Otani, Tornorni; Takahashi, Yukio; Nakazawa, Takanori | NUCLEAR ENGINEERING AND DESIGN | 2008 | WOS:000253663200008 | 316FR stainless steel (hot-rolled plates, forging) | - | - | - | - | 316FR weld metal | - | - | - | - | Solution heat treatment (water cooling after heating at 1050°C for 30 minutes) | - | TIG welding | - | - | - | - | - | - | Plate-like (cantilever system) | 10, 3 | Bending fatigue, creep-fatigue | 550 | air | - | 0.25 | Fatigue testing machine with sodium loop | - | Displacement-controlled | - | -
1350 | Study on environmental effect on fatigue and creep-fatigue strength of 316FR stainless steel in sodium at elevated temperature | 10.1016/j.nucengdes.2006.09.008 | Date, Shingo; Ishikawa, Hiroshi; Otani, Tornorni; Takahashi, Yukio; Nakazawa, Takanori | NUCLEAR ENGINEERING AND DESIGN | 2008 | WOS:000253663200008 | 316FR stainless steel (hot-rolled plates, forging) | - | - | - | - | 316FR weld metal | - | - | - | - | Solution heat treatment (water cooling after heating at 1050°C for 30 minutes) | - | TIG welding | - | - | - | - | - | - | Plate-like (cantilever system) | 10, 3 | Bending fatigue, creep-fatigue | 550 | Sodium (oxygen content <1 ppm) | - | 0.25 | Fatigue testing machine with sodium loop | - | Displacement-controlled | - | -
1351 | Mechanism of Fatigue Strength Improvement by Applying Peening Treatment | 10.1016/j.proeng.2011.07.013 | Tai, Masayuki; Miki, Chitoshi; Suzuki, Keigo | PROCEEDINGS OF THE TWELFTH EAST ASIA-PACIFIC CONFERENCE ON STRUCTURAL ENGINEERING AND CONSTRUCTION (EASEC12) | 2011 | WOS:000300368400013 | High-strength steel | - | - | - | - | - | - | - | - | - | - | Out-of-plane welded joint | - | - | - | - | - | - | 380 MPa at surface | Cruciform Joint | 12 | Axial fatigue test | - | - | 0 | - | - | JRA fatigue design curves (JRA 2002) | Stress | - | Weld toe
1352 | Mechanism of Fatigue Strength Improvement by Applying Peening Treatment | 10.1016/j.proeng.2011.07.013 | Tai, Masayuki; Miki, Chitoshi; Suzuki, Keigo | PROCEEDINGS OF THE TWELFTH EAST ASIA-PACIFIC CONFERENCE ON STRUCTURAL ENGINEERING AND CONSTRUCTION (EASEC12) | 2011 | WOS:000300368400013 | High-strength steel | - | - | - | - | - | - | - | - | - | Cleaning treatment (grinder) | Out-of-plane welded joint | - | - | - | - | - | - | 190 MPa at surface | Cruciform Joint | 12 | Axial fatigue test | - | - | 0 | - | - | JRA fatigue design curves (JRA 2002) | Stress | - | Weld toe
1353 | Mechanism of Fatigue Strength Improvement by Applying Peening Treatment | 10.1016/j.proeng.2011.07.013 | Tai, Masayuki; Miki, Chitoshi; Suzuki, Keigo | PROCEEDINGS OF THE TWELFTH EAST ASIA-PACIFIC CONFERENCE ON STRUCTURAL ENGINEERING AND CONSTRUCTION (EASEC12) | 2011 | WOS:000300368400013 | High-strength steel | - | - | - | - | - | - | - | - | - | Cleaning treatment (grinder), Peening treatment (CP) | Out-of-plane welded joint | - | - | - | - | - | - | -450 MPa, depth 0.65 mm | Cruciform Joint | 12 | Axial fatigue test | - | - | 0 | - | - | JRA fatigue design curves (JRA 2002) | Stress | - | Weld toe
1354 | Mechanism of Fatigue Strength Improvement by Applying Peening Treatment | 10.1016/j.proeng.2011.07.013 | Tai, Masayuki; Miki, Chitoshi; Suzuki, Keigo | PROCEEDINGS OF THE TWELFTH EAST ASIA-PACIFIC CONFERENCE ON STRUCTURAL ENGINEERING AND CONSTRUCTION (EASEC12) | 2011 | WOS:000300368400013 | High-strength steel | - | - | - | - | - | - | - | - | - | Cleaning treatment (grinder) + Peening treatment (CP') | Out-of-plane welded joint | - | - | - | - | - | - | -250 MPa, depth 0.25 mm | Cruciform Joint | 12 | Axial fatigue test | - | - | 0 | - | - | JRA fatigue design curves (JRA 2002) | Stress | - | Weld toe
1355 | Fusion joining of thermoplastic composite wind turbine blades: Lap-shear bond characterization | 10.1016/j.renene.2019.03.085 | Murray, Robynne E.; Roadman, Jason; Beach, Ryan | RENEWABLE ENERGY | 2019 | WOS:000466250700043 | Acrylic-based Elium-188 thermoplastic resin with Johns Manville 086 unidirectional fiberglass | - | - | - | - | Acrylic-based Elium-188 thermoplastic resin with various heating elements | - | - | - | - | - | Lap-shear joint | Resistance welding | 2.5, 7 , 7, 4.5 | 16, 7, 5.5, 6 | - | 200 | - | - | Lap-shear specimen | 3.5 | Lap-shear fatigue tests | - | - | 0.1 | 10 | 100-kN MTS load frame | ASTM D5868 | Stress | - | Bond interface
1356 | Friction stir welded joints of Al-Li Alloys for aeronautical applications: butt-joints and tailor welded blanks | 10.1016/j.tafmec.2013.05.002 | Tavares, S. M. O.; dos Santos, J. F.; de Castro, P. M. S. T. | THEORETICAL AND APPLIED FRACTURE MECHANICS | 2013 | WOS:000322297800002 | AA2198-T851 (Aluminum-Lithium alloy) | - | 491.2 (L-T direction), 288.2 (T-L direction) | 532.3 (L-T direction), 416.5 (T-L direction) | 14.0 (L-T direction), 20.6 (T-L direction) | AA2198-T851 | - | - | - | - | T851 heat treatment (solution heat treated, cold worked, artificially aged) | Butt Joint | Friction Stir Welding (FSW) | - | - | 5 | - | - | - | Butt-joint | 3 | Axial fatigue tests | 25 | - | 0.1 | 10 | Servo-hydraulic equipment | PREN 6072 | Force control mode | - | Near weld region
1357 | Friction stir welded joints of Al-Li Alloys for aeronautical applications: butt-joints and tailor welded blanks | 10.1016/j.tafmec.2013.05.002 | Tavares, S. M. O.; dos Santos, J. F.; de Castro, P. M. S. T. | THEORETICAL AND APPLIED FRACTURE MECHANICS | 2013 | WOS:000322297800002 | AA2198-T851 (Aluminum-Lithium alloy) | - | 491.2 (L-T direction), 288.2 (T-L direction) | 532.3 (L-T direction), 416.5 (T-L direction) | 14.0 (L-T direction), 20.6 (T-L direction) | AA2198-T851 | - | 267.7 | 273.0 | 0.5 | T851 heat treatment (solution heat treated, cold worked, artificially aged) | Tailor Welded Blank (TWB) | Friction Stir Welding (FSW) | - | - | 5 | - | - | - | Butt-joint, Tailor Welded Blank (TWB) | 3.2–4.5 | Axial fatigue tests | 25 | - | 0.1 | 10 | Servo-hydraulic equipment | PREN 6072 | Force control mode | - | Near weld region
1358 | Recent development in aluminium alloys for aerospace applications | 10.1016/S0921-5093(99)00674-7 | Heinz, A; Haszler, A; Keidel, C; Moldenhauer, S; Benedictus, R; Miller, WS | MATERIALS SCIENCE AND ENGINEERING A-STRUCTURAL MATERIALS PROPERTIES MICROSTRUCTURE AND PROCESSING | 2000 | WOS:000085839800017 | 7050 | - | - | - | - | - | - | - | - | - | Modified processing | - | - | - | - | - | - | - | - | Thick plate | 152 | Axial | - | - | - | - | - | - | Stress | - | -
1359 | Mechanical and structural properties of similar and dissimilar steel joints | 10.1016/S1044-5803(99)00045-5 | Celik, A; Alsaran, A | MATERIALS CHARACTERIZATION | 1999 | WOS:000084261900004 | Austenitic steel (AISI 304) | - | 530 | 630 | 40 | Austenitic filler metal | - | - | - | - | - | Similar and dissimilar joints (AISI 304 to AISI 304) | Gas Tungsten Arc Welding (GTAW) | 380 | 100–110 | 1.67 | - | - | - | - | - | Bending fatigue | - | - | - | 50 | Bending fatigue machine | ASTM E 466-76 and ASTM E 738-80 | - | - | -
1360 | Mechanical and structural properties of similar and dissimilar steel joints | 10.1016/S1044-5803(99)00045-5 | Celik, A; Alsaran, A | MATERIALS CHARACTERIZATION | 1999 | WOS:000084261900004 | Ferritic steel (ST37-2) and Austenitic steel (AISI 304) | - | 260, 530 | 320, 630 | 54, 40 | - | - | - | - | - | - | Similar and dissimilar joints (ST37-2 to AISI 304) | Gas Tungsten Arc Welding (GTAW) | 380 | 100–110 | 1.67 | - | - | - | - | - | Bending fatigue | - | - | - | 50 | Bending fatigue machine | ASTM E 466-76 and ASTM E 738-80 | - | - | -
1361 | Mechanical and structural properties of similar and dissimilar steel joints | 10.1016/S1044-5803(99)00045-5 | Celik, A; Alsaran, A | MATERIALS CHARACTERIZATION | 1999 | WOS:000084261900004 | Ferritic steel (ST37-2) | - | 260 | 320 | 54 | - | - | - | - | - | - | Similar and dissimilar joints (ST37-2 to ST37-2) | Gas Tungsten Arc Welding (GTAW) | 380 | 100–110 | 1.67 | - | - | - | - | - | Bending fatigue | - | - | - | 50 | Bending fatigue machine | ASTM E 466-76 and ASTM E 738-80 | - | - | -
1362 | Fatigue testing and analysis of steel plates manufactured by wire-arc directed energy deposition | 10.1016/j.addma.2023.103696 | Huang, Cheng; Li, Lingzhen; Pichler, Niels; Ghafoori, Elyas; Susmel, Luca; Gardner, Leroy | ADDITIVE MANUFACTURING | 2023 | WOS:001043857800001 | S235 steel | - | - | - | - | ER70S-6 steel wire | 162.0 | 311 | 446 | 21 | - | - | Wire-Arc Additive Manufacturing (WAAM) | 14.8 | 54 | 8 | - | Shielding gas (80% Ar + 20% CO2) | - | Flat plate | 3 | Axial (tension-tension) | 25 | - | 0.1, 0.2, 0.3, 0.4 | 25 | Walter & Bai servo-hydraulic testing machine | ASTM E466-21 | Load-controlled | - | -
1363 | Fatigue testing and analysis of steel plates manufactured by wire-arc directed energy deposition | 10.1016/j.addma.2023.103696 | Huang, Cheng; Li, Lingzhen; Pichler, Niels; Ghafoori, Elyas; Susmel, Luca; Gardner, Leroy | ADDITIVE MANUFACTURING | 2023 | WOS:001043857800001 | S235 steel | - | - | - | - | ER70S-6 steel wire | 205.7 | 412 | 504 | 24 | As-built and machined | - | Wire-Arc Additive Manufacturing (WAAM) | 14.8 | 54 | 8 | - | Shielding gas (80% Ar + 20% CO2) | - | Flat plate | 3 | Axial (tension-tension) | 25 | - | 0.1, 0.2, 0.3, 0.4 | 25 | Walter & Bai servo-hydraulic testing machine | ASTM E466-21 | Load-controlled | - | -
1364 | Fatigue behaviour of the multi-pass friction stir processed AA8011-H14 and AA6082-T651 dissimilar joints | 10.1016/j.engfailanal.2020.104876 | Mabuwa, Sipokazi; Msomi, Velaphi | ENGINEERING FAILURE ANALYSIS | 2020 | WOS:000587913600060 | AA8011-H14 and AA6082-T651 | - | 76, 270 | 94.1, 308 | 40.17, 25.42 | AA8011-H14 and AA6082-T651 | - | - | 85.063 | 20.22 | - | Butt Joint | Friction Stir Welding (FSW) | - | - | 0.75 | - | - | - | - | 6 | Axial | - | - | - | 20 | Instron 8801 | ASTM E466-07 | Force-controlled | - | Weld Zone (WZ)
1365 | Fatigue behaviour of the multi-pass friction stir processed AA8011-H14 and AA6082-T651 dissimilar joints | 10.1016/j.engfailanal.2020.104876 | Mabuwa, Sipokazi; Msomi, Velaphi | ENGINEERING FAILURE ANALYSIS | 2020 | WOS:000587913600060 | AA8011-H14 and AA6082-T651 | - | 76, 270 | 94.1, 308 | 40.17, 25.42 | AA8011-H14 and AA6082-T651 | - | - | 87.444 | 25.32 | - | Butt Joint | Friction Stir Welding (FSW) | - | - | 0.75 | - | - | - | - | 6 | Axial | - | - | - | 20 | Instron 8801 | ASTM E466-07 | Force-controlled | - | Weld Zone (WZ)
1366 | Fatigue behaviour of the multi-pass friction stir processed AA8011-H14 and AA6082-T651 dissimilar joints | 10.1016/j.engfailanal.2020.104876 | Mabuwa, Sipokazi; Msomi, Velaphi | ENGINEERING FAILURE ANALYSIS | 2020 | WOS:000587913600060 | AA8011-H14 and AA6082-T651 | - | 76, 270 | 94.1, 308 | 40.17, 25.42 | AA8011-H14 and AA6082-T651 | - | - | 85.500 | 24.12 | - | Butt Joint | Friction Stir Welding (FSW) | - | - | 0.75 | - | - | - | - | 6 | Axial | - | - | - | 20 | Instron 8801 | ASTM E466-07 | Force-controlled | - | Weld Zone (WZ)
1367 | Fatigue behaviour of the multi-pass friction stir processed AA8011-H14 and AA6082-T651 dissimilar joints | 10.1016/j.engfailanal.2020.104876 | Mabuwa, Sipokazi; Msomi, Velaphi | ENGINEERING FAILURE ANALYSIS | 2020 | WOS:000587913600060 | AA8011-H14 and AA6082-T651 | - | 76, 270 | 94.1, 308 | 40.17, 25.42 | AA8011-H14 and AA6082-T651 | - | - | 94.944 | 22.32 | - | Butt Joint | Friction Stir Welding (FSW) | - | - | 0.75 | - | - | - | - | 6 | Axial | - | - | - | 20 | Instron 8801 | ASTM E466-07 | Force-controlled | - | Heat-Affected Zone (HAZ)
1368 | Fatigue behaviour of the multi-pass friction stir processed AA8011-H14 and AA6082-T651 dissimilar joints | 10.1016/j.engfailanal.2020.104876 | Mabuwa, Sipokazi; Msomi, Velaphi | ENGINEERING FAILURE ANALYSIS | 2020 | WOS:000587913600060 | AA8011-H14 and AA6082-T651 | - | 76, 270 | 94.1, 308 | 40.17, 25.42 | AA8011-H14 and AA6082-T651 | - | - | 91.471 | 22.28 | - | Butt Joint | Friction Stir Welding (FSW) | - | - | 0.75 | - | - | - | - | 6 | Axial | - | - | - | 20 | Instron 8801 | ASTM E466-07 | Force-controlled | - | Heat-Affected Zone (HAZ)
1369 | Fatigue behaviour of the multi-pass friction stir processed AA8011-H14 and AA6082-T651 dissimilar joints | 10.1016/j.engfailanal.2020.104876 | Mabuwa, Sipokazi; Msomi, Velaphi | ENGINEERING FAILURE ANALYSIS | 2020 | WOS:000587913600060 | AA8011-H14 and AA6082-T651 | - | 76, 270 | 94.1, 308 | 40.17, 25.42 | AA8011-H14 and AA6082-T651 | - | - | 92.302 | 24.27 | - | Butt Joint | Friction Stir Welding (FSW) | - | - | 0.75 | - | - | - | - | 6 | Axial | - | - | - | 20 | Instron 8801 | ASTM E466-07 | Force-controlled | - | Heat-Affected Zone (HAZ)
1370 | Fatigue behaviour of the multi-pass friction stir processed AA8011-H14 and AA6082-T651 dissimilar joints | 10.1016/j.engfailanal.2020.104876 | Mabuwa, Sipokazi; Msomi, Velaphi | ENGINEERING FAILURE ANALYSIS | 2020 | WOS:000587913600060 | AA8011-H14 and AA6082-T651 | - | 76, 270 | 94.1, 308 | 40.17, 25.42 | AA8011-H14 and AA6082-T651 | - | - | 91.911 | 23.41 | - | Butt Joint | Friction Stir Welding (FSW) | - | - | 0.75 | - | - | - | - | 6 | Axial | - | - | - | 20 | Instron 8801 | ASTM E466-07 | Force-controlled | - | Heat-Affected Zone (HAZ)
1371 | Fatigue behaviour of the multi-pass friction stir processed AA8011-H14 and AA6082-T651 dissimilar joints | 10.1016/j.engfailanal.2020.104876 | Mabuwa, Sipokazi; Msomi, Velaphi | ENGINEERING FAILURE ANALYSIS | 2020 | WOS:000587913600060 | AA8011-H14 and AA6082-T651 | - | 76, 270 | 94.1, 308 | 40.17, 25.42 | AA8011-H14 and AA6082-T651 | - | - | 91.083 | 23.76 | - | Butt Joint | Friction Stir Welding (FSW) | - | - | 0.75 | - | - | - | - | 6 | Axial | - | - | - | 20 | Instron 8801 | ASTM E466-07 | Force-controlled | - | Heat-Affected Zone (HAZ)
1372 | Enhancement of high-temperature fatigue properties of 310S stainless steel welded joints by strengthened grinding process inducing gradient structure | 10.1016/j.engfailanal.2023.107846 | Xie, Xincheng; Yu, Diaodiao; Chen, Jiayi; Liang, Zhongwei; Wang, Jingwen | ENGINEERING FAILURE ANALYSIS | 2024 | WOS:001136039800001 | 310S stainless steel | - | - | - | - | 310S stainless steel | - | - | - | - | - | - | Laser welding | - | - | 12 | - | - | - | - | - | High-temperature fatigue tensile testing | 25 | - | 0.1 | 10 | Shimadzu SEM high-temperature in-situ fatigue tensile testing machine (Servo Controller 4830) | - | - | - | -
1373 | Enhancement of high-temperature fatigue properties of 310S stainless steel welded joints by strengthened grinding process inducing gradient structure | 10.1016/j.engfailanal.2023.107846 | Xie, Xincheng; Yu, Diaodiao; Chen, Jiayi; Liang, Zhongwei; Wang, Jingwen | ENGINEERING FAILURE ANALYSIS | 2024 | WOS:001136039800001 | 310S stainless steel | - | - | - | - | 310S stainless steel | - | - | - | - | Strengthening treatment using a custom-made strengthening device (jet pressure of 0.6, jet distance of 10 mm, rotational speed of 200 r/min, mixture of ceramic balls, Al2O3 powder, and strengthening solution) | - | Laser welding | - | - | 12 | - | - | - | - | - | High-temperature fatigue tensile testing | 25 | - | 0.1 | 10 | Shimadzu SEM high-temperature in-situ fatigue tensile testing machine (Servo Controller 4830) | - | - | - | -
1374 | Enhancement of high-temperature fatigue properties of 310S stainless steel welded joints by strengthened grinding process inducing gradient structure | 10.1016/j.engfailanal.2023.107846 | Xie, Xincheng; Yu, Diaodiao; Chen, Jiayi; Liang, Zhongwei; Wang, Jingwen | ENGINEERING FAILURE ANALYSIS | 2024 | WOS:001136039800001 | 310S stainless steel | - | - | - | - | 310S stainless steel | - | - | - | - | - | - | Laser welding | - | - | 12 | - | - | - | - | - | High-temperature fatigue tensile testing | 500 | - | 0.1 | 10 | Shimadzu SEM high-temperature in-situ fatigue tensile testing machine (Servo Controller 4830) | - | - | - | -
1375 | Enhancement of high-temperature fatigue properties of 310S stainless steel welded joints by strengthened grinding process inducing gradient structure | 10.1016/j.engfailanal.2023.107846 | Xie, Xincheng; Yu, Diaodiao; Chen, Jiayi; Liang, Zhongwei; Wang, Jingwen | ENGINEERING FAILURE ANALYSIS | 2024 | WOS:001136039800001 | 310S stainless steel | - | - | - | - | 310S stainless steel | - | - | - | - | Strengthening treatment using a custom-made strengthening device (jet pressure of 0.6, jet distance of 10 mm, rotational speed of 200 r/min, mixture of ceramic balls, Al2O3 powder, and strengthening solution) | - | Laser welding | - | - | 12 | - | - | - | - | - | High-temperature fatigue tensile testing | 500 | - | 0.1 | 10 | Shimadzu SEM high-temperature in-situ fatigue tensile testing machine (Servo Controller 4830) | - | - | - | -
1376 | Enhancement of high-temperature fatigue properties of 310S stainless steel welded joints by strengthened grinding process inducing gradient structure | 10.1016/j.engfailanal.2023.107846 | Xie, Xincheng; Yu, Diaodiao; Chen, Jiayi; Liang, Zhongwei; Wang, Jingwen | ENGINEERING FAILURE ANALYSIS | 2024 | WOS:001136039800001 | 310S stainless steel | - | - | - | - | 310S stainless steel | - | - | - | - | - | - | Laser welding | - | - | 12 | - | - | - | - | - | High-temperature fatigue tensile testing | 600 | - | 0.1 | 10 | Shimadzu SEM high-temperature in-situ fatigue tensile testing machine (Servo Controller 4830) | - | - | - | -
1377 | Enhancement of high-temperature fatigue properties of 310S stainless steel welded joints by strengthened grinding process inducing gradient structure | 10.1016/j.engfailanal.2023.107846 | Xie, Xincheng; Yu, Diaodiao; Chen, Jiayi; Liang, Zhongwei; Wang, Jingwen | ENGINEERING FAILURE ANALYSIS | 2024 | WOS:001136039800001 | 310S stainless steel | - | - | - | - | 310S stainless steel | - | - | - | - | Strengthening treatment using a custom-made strengthening device (jet pressure of 0.6, jet distance of 10 mm, rotational speed of 200 r/min, mixture of ceramic balls, Al2O3 powder, and strengthening solution) | - | Laser welding | - | - | 12 | - | - | - | - | - | High-temperature fatigue tensile testing | 600 | - | 0.1 | 10 | Shimadzu SEM high-temperature in-situ fatigue tensile testing machine (Servo Controller 4830) | - | - | - | -
1378 | Enhancement of high-temperature fatigue properties of 310S stainless steel welded joints by strengthened grinding process inducing gradient structure | 10.1016/j.engfailanal.2023.107846 | Xie, Xincheng; Yu, Diaodiao; Chen, Jiayi; Liang, Zhongwei; Wang, Jingwen | ENGINEERING FAILURE ANALYSIS | 2024 | WOS:001136039800001 | 310S stainless steel | - | - | - | - | 310S stainless steel | - | - | - | - | - | - | Laser welding | - | - | 12 | - | - | - | - | - | High-temperature fatigue tensile testing | 700 | - | 0.1 | 10 | Shimadzu SEM high-temperature in-situ fatigue tensile testing machine (Servo Controller 4830) | - | - | - | -
1379 | Enhancement of high-temperature fatigue properties of 310S stainless steel welded joints by strengthened grinding process inducing gradient structure | 10.1016/j.engfailanal.2023.107846 | Xie, Xincheng; Yu, Diaodiao; Chen, Jiayi; Liang, Zhongwei; Wang, Jingwen | ENGINEERING FAILURE ANALYSIS | 2024 | WOS:001136039800001 | 310S stainless steel | - | - | - | - | 310S stainless steel | - | - | - | - | Strengthening treatment using a custom-made strengthening device (jet pressure of 0.6, jet distance of 10 mm, rotational speed of 200 r/min, mixture of ceramic balls, Al2O3 powder, and strengthening solution) | - | Laser welding | - | - | 12 | - | - | - | - | - | High-temperature fatigue tensile testing | 700 | - | 0.1 | 10 | Shimadzu SEM high-temperature in-situ fatigue tensile testing machine (Servo Controller 4830) | - | - | - | -
1380 | Development of a portable laser peening device and its effect on the fatigue properties of HT780 butt-welded joints | 10.1016/j.finmec.2022.100080 | Sano, Yuji; Kato, Tomoharu; Mizuta, Yoshio; Tamaki, Satoshi; Yokofujita, Koki; Taira, Takunori; Hosokai, Tomonao; Sakino, Yoshihiro | FORCES IN MECHANICS | 2022 | WOS:001026245900007 | HT780 | - | 764 | 833 | 21 | 780 MPa-grade steel welding wire | - | 710 | 830 | 24 | - | Butt Joint | CO2 gas-shielded arc welding | 23–25, 25 | 200–210, 240 | 2 | - | - | - | Butt-welded joint | 9 | Axial | - | - | 0.1 | - | Uniaxial fatigue testing machine (maximum loading of 100 kN) | - | Stress | - | -
1381 | Development of a portable laser peening device and its effect on the fatigue properties of HT780 butt-welded joints | 10.1016/j.finmec.2022.100080 | Sano, Yuji; Kato, Tomoharu; Mizuta, Yoshio; Tamaki, Satoshi; Yokofujita, Koki; Taira, Takunori; Hosokai, Tomonao; Sakino, Yoshihiro | FORCES IN MECHANICS | 2022 | WOS:001026245900007 | HT780 | - | 764 | 833 | 21 | 780 MPa-grade steel welding wire | - | 710 | 830 | 24 | Laser Peening (LP) | Butt Joint | CO2 gas-shielded arc welding | 23–25, 25 | 200–210, 240 | 2 | - | - | - | Butt-welded joint | 9 | Axial | - | - | 0.1 | - | Uniaxial fatigue testing machine (maximum loading of 100 kN) | - | Stress | - | -
1382 | The influence of work hardening and residual stresses on the fatigue behavior of high frequency mechanical impact treated surface layers | 10.1016/j.ijfatigue.2019.105450 | Schubnell, J.; Pontner, P.; Wimpory, R. C.; Farajian, M.; Schulze, V | INTERNATIONAL JOURNAL OF FATIGUE | 2020 | WOS:000518708500012 | S355J2+N | 204.933 | 420 | 538 | 25 | - | - | - | - | - | - | - | - | - | - | - | - | - | Surface residual -230 MPa | Notched specimen | 20 | 4-point bending fatigue testing | 25 | - | 0.1 | 89 | Electro-magnetic resonance test machine (RUMUL 150k) | DIN 50100-2016-2 | Stress | 2.29 | -
1383 | The influence of work hardening and residual stresses on the fatigue behavior of high frequency mechanical impact treated surface layers | 10.1016/j.ijfatigue.2019.105450 | Schubnell, J.; Pontner, P.; Wimpory, R. C.; Farajian, M.; Schulze, V | INTERNATIONAL JOURNAL OF FATIGUE | 2020 | WOS:000518708500012 | S355J2+N | 204.933 | 420 | 538 | 25 | - | - | - | - | - | HFMI treated without pre-stress (HFMI-0), stress-relief annealing | - | - | - | - | - | - | - | Surface residual stresses -270 MPa | Notched specimen | 20 | 4-point bending fatigue testing | 25 | - | 0.1 | 89 | Electro-magnetic resonance test machine (RUMUL 150k) | DIN 50100-2016-2 | Stress | 2.41 | -
1384 | The influence of work hardening and residual stresses on the fatigue behavior of high frequency mechanical impact treated surface layers | 10.1016/j.ijfatigue.2019.105450 | Schubnell, J.; Pontner, P.; Wimpory, R. C.; Farajian, M.; Schulze, V | INTERNATIONAL JOURNAL OF FATIGUE | 2020 | WOS:000518708500012 | S355J2+N | 204.933 | 420 | 538 | 25 | - | - | - | - | - | HFMI-treated under tensile pre-stress(HFMI+), stress-relief annealing | - | - | - | - | - | - | - | Surface residual stresses -255 MPa | Notched specimen | 20 | 4-point bending fatigue testing | 25 | - | 0.1 | 89 | Electro-magnetic resonance test machine (RUMUL 150k) | DIN 50100-2016-2 | Stress | 2.41 | -
1385 | The influence of work hardening and residual stresses on the fatigue behavior of high frequency mechanical impact treated surface layers | 10.1016/j.ijfatigue.2019.105450 | Schubnell, J.; Pontner, P.; Wimpory, R. C.; Farajian, M.; Schulze, V | INTERNATIONAL JOURNAL OF FATIGUE | 2020 | WOS:000518708500012 | S355J2+N | 204.933 | 420 | 538 | 25 | - | - | - | - | - | HFMI-treated under compression pre-stress (HFMI-), stress-relief annealing | - | - | - | - | - | - | - | Surface residual stresses -70 MPa | Notched specimen | 20 | 4-point bending fatigue testing | 25 | - | 0.1 | 89 | Electro-magnetic resonance test machine (RUMUL 150k) | DIN 50100-2016-2 | Stress | 2.41 | -
1386 | The influence of work hardening and residual stresses on the fatigue behavior of high frequency mechanical impact treated surface layers | 10.1016/j.ijfatigue.2019.105450 | Schubnell, J.; Pontner, P.; Wimpory, R. C.; Farajian, M.; Schulze, V | INTERNATIONAL JOURNAL OF FATIGUE | 2020 | WOS:000518708500012 | S960QL | 227.306 | 1011 | 1060 | 14 | - | - | - | - | - | - | - | - | - | - | - | - | - | Surface residual stresses -489 MPa | Notched specimen | 20 | 4-point bending fatigue testing | 25 | - | 0.1 | 89 | Electro-magnetic resonance test machine (RUMUL 150k) | DIN 50100-2016-2 | Stress | 2.29 | -
1387 | The influence of work hardening and residual stresses on the fatigue behavior of high frequency mechanical impact treated surface layers | 10.1016/j.ijfatigue.2019.105450 | Schubnell, J.; Pontner, P.; Wimpory, R. C.; Farajian, M.; Schulze, V | INTERNATIONAL JOURNAL OF FATIGUE | 2020 | WOS:000518708500012 | S960QL | 227.306 | 1011 | 1060 | 14 | - | - | - | - | - | HFMI treated without pre-stress (HFMI-0), stress-relief annealing | - | - | - | - | - | - | - | Surface residual stresses -763 MPa | Notched specimen | 20 | 4-point bending fatigue testing | 25 | - | 0.1 | 89 | Electro-magnetic resonance test machine (RUMUL 150k) | DIN 50100-2016-2 | Stress | 2.41 | -
1388 | The influence of work hardening and residual stresses on the fatigue behavior of high frequency mechanical impact treated surface layers | 10.1016/j.ijfatigue.2019.105450 | Schubnell, J.; Pontner, P.; Wimpory, R. C.; Farajian, M.; Schulze, V | INTERNATIONAL JOURNAL OF FATIGUE | 2020 | WOS:000518708500012 | S960QL | 227.306 | 1011 | 1060 | 14 | - | - | - | - | - | HFMI-treated under tensile pre-stress(HFMI+), stress-relief annealing | - | - | - | - | - | - | - | - | Notched specimen | 20 | 4-point bending fatigue testing | 25 | - | 0.1 | 89 | Electro-magnetic resonance test machine (RUMUL 150k) | DIN 50100-2016-2 | Stress | 2.41 | -
1389 | The influence of work hardening and residual stresses on the fatigue behavior of high frequency mechanical impact treated surface layers | 10.1016/j.ijfatigue.2019.105450 | Schubnell, J.; Pontner, P.; Wimpory, R. C.; Farajian, M.; Schulze, V | INTERNATIONAL JOURNAL OF FATIGUE | 2020 | WOS:000518708500012 | S960QL | 227.306 | 1011 | 1060 | 14 | - | - | - | - | - | HFMI-treated under compression pre-stress (HFMI-), stress-relief annealing | - | - | - | - | - | - | - | Surface residual stresses -224 MPa | Notched specimen | 20 | 4-point bending fatigue testing | 25 | - | 0.1 | 89 | Electro-magnetic resonance test machine (RUMUL 150k) | DIN 50100-2016-2 | Stress | 2.41 | -
1390 | Influence of residual stresses on the fatigue life of welded joints. Numerical simulation and experimental tests | 10.1016/j.ijfatigue.2022.106901 | Chiocca, Andrea; Frendo, Francesco; Aiello, Francesco; Bertini, Leonardo | INTERNATIONAL JOURNAL OF FATIGUE | 2022 | WOS:000799957600006 | S355JR structural steel | 206 | 355 | 470 | - | EN ISO 14341-A G 464 | - | - | - | - | - | Pipe-to-plate welded joint | Gas Metal Arc Welding (GMAW) | 25 | 211 | 2.7 | - | Protective oxidizing gas (argon and carbon dioxide mixture) | - | Pipe-to-plate welded joint | 10(Pipe thickness), 25(Plate thickness) | Bending | 25 | - | -1 | 5–10 | Test bench with 63 kN linear actuators | - | Load control | - | -
1391 | Influence of residual stresses on the fatigue life of welded joints. Numerical simulation and experimental tests | 10.1016/j.ijfatigue.2022.106901 | Chiocca, Andrea; Frendo, Francesco; Aiello, Francesco; Bertini, Leonardo | INTERNATIONAL JOURNAL OF FATIGUE | 2022 | WOS:000799957600006 | S355JR structural steel | 206 | 355 | 470 | - | EN ISO 14341-A G 464 | - | - | - | - | Stress relieving (heated to 630 °C, held for 4 hours, slow cooling) | Pipe-to-plate welded joint | Gas Metal Arc Welding (GMAW) | 25 | 211 | 2.7 | - | Protective oxidizing gas (argon and carbon dioxide mixture) | - | Pipe-to-plate welded joint | 10(Pipe thickness), 25(Plate thickness) | Bending | 25 | - | -1 | 5–10 | Test bench with 63 kN linear actuators | - | Load control | - | -
1392 | Influence of residual stresses on the fatigue life of welded joints. Numerical simulation and experimental tests | 10.1016/j.ijfatigue.2022.106901 | Chiocca, Andrea; Frendo, Francesco; Aiello, Francesco; Bertini, Leonardo | INTERNATIONAL JOURNAL OF FATIGUE | 2022 | WOS:000799957600006 | S355JR structural steel | 206 | 355 | 470 | - | EN ISO 14341-A G 464 | - | - | - | - | - | Pipe-to-plate welded joint | Gas Metal Arc Welding (GMAW) | 25 | 211 | 2.7 | - | Protective oxidizing gas (argon and carbon dioxide mixture) | - | Pipe-to-plate welded joint | 10(Pipe thickness), 25(Plate thickness) | Torsion | 25 | - | -1 | 5–10 | Test bench with 63 kN linear actuators | - | Load control | - | -
1393 | Influence of residual stresses on the fatigue life of welded joints. Numerical simulation and experimental tests | 10.1016/j.ijfatigue.2022.106901 | Chiocca, Andrea; Frendo, Francesco; Aiello, Francesco; Bertini, Leonardo | INTERNATIONAL JOURNAL OF FATIGUE | 2022 | WOS:000799957600006 | S355JR structural steel | 206 | 355 | 470 | - | EN ISO 14341-A G 464 | - | - | - | - | Stress relieving (heated to 630 °C, held for 4 hours, slow cooling) | Pipe-to-plate welded joint | Gas Metal Arc Welding (GMAW) | 25 | 211 | 2.7 | - | Protective oxidizing gas (argon and carbon dioxide mixture) | - | Pipe-to-plate welded joint | 10(Pipe thickness), 25(Plate thickness) | Torsion | 25 | - | -1 | 5–10 | Test bench with 63 kN linear actuators | - | Load control | - | -
1394 | Influence of laser surface hardening on low cycle fatigue performance of homogeneous-structure super austenitic stainless sheets by laser beam welding | 10.1016/j.ijleo.2022.168572 | Selvabharathi, R.; Rajarajan, P. C. | OPTIK | 2022 | WOS:000768757600003 | Super Austenitic Stainless Steel (SASS) | - | - | - | - | Super Austenitic Stainless Steel (SASS) | - | - | - | - | Laser Surface Hardening | Butt Joint | Laser Beam Welding | - | - | 3.33 | - | Argon gas (99.99% pure) | - | Sheet | 2 | Low Cycle Fatigue | 30 | - | - | - | Instron Universal Testing Machine | ASTM E10/E10M–13 | - | - | -
1395 | Evolution of welding residual stresses involving the cutting process and its effect on fatigue performance | 10.1016/j.ijpvp.2022.104636 | Zhan, Rui; Wang, Dongpo; Ren, Zhiguo; Deng, Caiyan; Xu, Xiaohan; Liang, Hang | INTERNATIONAL JOURNAL OF PRESSURE VESSELS AND PIPING | 2022 | WOS:000820545200001 | S355 J2W+N steel | - | - | - | - | - | - | - | - | - | - | Cruciform joint | Gas Metal Arc Welding (GMAW) | - | - | - | - | - | - | Cruciform joint | 8 | - | - | - | - | - | - | IIW statistical method | - | - | Weld toe
1396 | Evolution of welding residual stresses involving the cutting process and its effect on fatigue performance | 10.1016/j.ijpvp.2022.104636 | Zhan, Rui; Wang, Dongpo; Ren, Zhiguo; Deng, Caiyan; Xu, Xiaohan; Liang, Hang | INTERNATIONAL JOURNAL OF PRESSURE VESSELS AND PIPING | 2022 | WOS:000820545200001 | S355 J2W+N steel | - | - | - | - | - | - | - | - | - | Cutting process | Cruciform joint | Gas Metal Arc Welding (GMAW) | - | - | - | - | - | - | Cruciform joint | 8 | - | - | - | - | - | - | IIW statistical method | - | - | Weld toe
1397 | Mechanical joint performances of friction self-piercing riveted carbon fiber reinforced polymer and AZ31B Mg alloy | 10.1016/j.jma.2022.09.015 | Li, Yuan; Lim, Yong Chae; Chen, Jian; Jun, Jiheon; Feng, Zhili | JOURNAL OF MAGNESIUM AND ALLOYS | 2022 | WOS:000911252800005 | AZ31B Mg alloy | - | - | - | - | Carbon steel (SWCH18A) | - | - | - | - | - | Lap joint | Friction Self-Piercing Riveting (F-SPR) | - | - | 2.86 | - | - | - | Lap shear tensile specimen | 2.3 | Axial fatigue testing | 25 | - | 0.1 | 20 | MTS tensile system | - | Load | - | AZ31B coupon failure (tear failure)
1398 | Effect of the overlapping factor on the microstructure and mechanical properties of pulsed Nd:YAG laser welded Ti6Al4V sheets | 10.1016/j.matchar.2014.04.005 | Gao, Xiao-Long; Liu, Jing; Zhang, Lin-Jie; Zhang, Jian-Xun | MATERIALS CHARACTERIZATION | 2014 | WOS:000337863600016 | Ti6Al4V titanium alloy | - | - | - | - | TC-1 welding wire | - | - | - | - | Pre-weld cleaning (mechanical brushing, acid-pickling, acetone cleaning), post-weld electro-polishing | - | Pulsed Nd:YAG laser welding | - | - | 200, 400, 600, 800, 1000 | - | Shielding gas used | - | - | 0.8 | Stress-amplitude controlled fatigue tests | - | - | 0.1 | 10 | Instron testing system | - | Stress | - | -
1399 | Effect of welding parameters on mechanical and microstructural properties of dissimilar AA6082-AA2024 joints produced by friction stir welding | 10.1016/j.matdes.2008.05.044 | Cavaliere, P.; De Santis, A.; Panella, F.; Squillace, A. | MATERIALS & DESIGN | 2009 | WOS:000262869100025 | AA2024 (T3 state) and AA6082 (T6 state) | - | 275, 245 | 350, 260 | 5.8, 9 | AA6082–AA2024 | - | 200 | 235 | 14 | - | Butt Joint | Friction Stir Welding (FSW) | - | - | 1.92 | - | - | - | Wide plate | 4 | Axial | 25 | - | 0.1 | >250 | Resonant electro-mechanical testing machine (Testronic™ 50±25kN, produced by Rumul, SUI) | - | Stress amplitude control | - | -
1400 | Effect of welding parameters on mechanical and microstructural properties of dissimilar AA6082-AA2024 joints produced by friction stir welding | 10.1016/j.matdes.2008.05.044 | Cavaliere, P.; De Santis, A.; Panella, F.; Squillace, A. | MATERIALS & DESIGN | 2009 | WOS:000262869100025 | AA2024 (T3 state) and AA6082 (T6 state) | - | 275, 245 | 350, 260 | 5.8, 9 | AA6082–AA2024 | - | 200 | 235 | 14 | - | Butt Joint | Friction Stir Welding (FSW) | - | - | 1.33 | - | - | - | Wide plate | 4 | Axial | 25 | - | 0.1 | >250 | Resonant electro-mechanical testing machine (Testronic™ 50±25kN, produced by Rumul, SUI) | - | Stress amplitude control | - | -
1401 | Effect of welding parameters on mechanical and microstructural properties of dissimilar AA6082-AA2024 joints produced by friction stir welding | 10.1016/j.matdes.2008.05.044 | Cavaliere, P.; De Santis, A.; Panella, F.; Squillace, A. | MATERIALS & DESIGN | 2009 | WOS:000262869100025 | AA2024 (T3 state) and AA6082 (T6 state) | - | 275, 245 | 350, 260 | 5.8, 9 | AA6082–AA2024 | - | 200 | 235 | 14 | Annealing (some joints annealed at 250°C for 1h) | Butt Joint | Friction Stir Welding (FSW) | - | - | - | - | - | - | Wide plate | 4 | Axial | 25 | - | 0.1 | >250 | Resonant electro-mechanical testing machine (Testronic™ 50±25kN, produced by Rumul, SUI) | - | Stress amplitude control | - | -
1402 | Influence of Al-Si coating on microstructure and mechanical properties of fiber laser welded 22MnB5 steel | 10.1016/j.optlastec.2019.03.024 | Sun, Yiming; Wu, Laijun; Tan, Caiwang; Zhou, Wenlu; Chen, Bo; Song, Xiaoguo; Zhao, Hongyun; Feng, Jicai | OPTICS AND LASER TECHNOLOGY | 2019 | WOS:000467508400018 | 22MnB5 steel | - | - | - | - | 22MnB5 steel | - | - | - | - | - | Butt Joint | Fiber laser welding | - | - | 33.33 | - | Pure argon gas shielding | - | - | 1.5 | Axial | - | - | 0.1 | - | High-frequency fatigue test machine | ASTM E8/E8M | Stress | - | BM
1403 | Influence of Al-Si coating on microstructure and mechanical properties of fiber laser welded 22MnB5 steel | 10.1016/j.optlastec.2019.03.024 | Sun, Yiming; Wu, Laijun; Tan, Caiwang; Zhou, Wenlu; Chen, Bo; Song, Xiaoguo; Zhao, Hongyun; Feng, Jicai | OPTICS AND LASER TECHNOLOGY | 2019 | WOS:000467508400018 | 22MnB5 steel | - | - | - | - | 22MnB5 steel | - | - | - | - | - | Butt Joint | Fiber laser welding | - | - | 33.33 | - | Pure argon gas shielding | - | - | 1.5 | Axial | - | - | 0.1 | - | High-frequency fatigue test machine | ASTM E8/E8M | Stress | - | weld joint
1404 | Influence of Al-Si coating on microstructure and mechanical properties of fiber laser welded 22MnB5 steel | 10.1016/j.optlastec.2019.03.024 | Sun, Yiming; Wu, Laijun; Tan, Caiwang; Zhou, Wenlu; Chen, Bo; Song, Xiaoguo; Zhao, Hongyun; Feng, Jicai | OPTICS AND LASER TECHNOLOGY | 2019 | WOS:000467508400018 | 22MnB5 steel | - | - | - | - | 22MnB5 steel | - | - | - | - | Al-Si coating | Butt Joint | Fiber laser welding | - | - | 33.33 | - | Pure argon gas shielding | - | - | 1.5 | Axial | - | - | 0.1 | - | High-frequency fatigue test machine | ASTM E8/E8M | Stress | - | BM
1405 | Influence of Al-Si coating on microstructure and mechanical properties of fiber laser welded 22MnB5 steel | 10.1016/j.optlastec.2019.03.024 | Sun, Yiming; Wu, Laijun; Tan, Caiwang; Zhou, Wenlu; Chen, Bo; Song, Xiaoguo; Zhao, Hongyun; Feng, Jicai | OPTICS AND LASER TECHNOLOGY | 2019 | WOS:000467508400018 | 22MnB5 steel | - | - | - | - | 22MnB5 steel | - | - | - | - | Al-Si coating | Butt Joint | Fiber laser welding | - | - | 33.33 | - | Pure argon gas shielding | - | - | 1.5 | Axial | - | - | 0.1 | - | High-frequency fatigue test machine | ASTM E8/E8M | Stress | - | weld joint
1406 | Effect of friction stir processing on plain fatigue and fretting fatigue behaviour of the AA6063 alloys | 10.1016/j.triboint.2023.108642 | Patel, Mahesh; Sangral, Sangam; Murugesan, Jayaprakash; Mutoh, Yoshiharu | TRIBOLOGY INTERNATIONAL | 2023 | WOS:001013772000001 | AA6063-T4 (Al-Mg-Si) alloy | - | - | 196 | - | - | - | - | 258 | - | Friction Stir Processing (FSP) | - | - | - | - | 0.333 | - | - | - | Plate | 6 | Plain fatigue | 25 | - | -1 | 10 | Servo-hydraulic testing equipment | - | - | - | -
1407 | Effect of friction stir processing on plain fatigue and fretting fatigue behaviour of the AA6063 alloys | 10.1016/j.triboint.2023.108642 | Patel, Mahesh; Sangral, Sangam; Murugesan, Jayaprakash; Mutoh, Yoshiharu | TRIBOLOGY INTERNATIONAL | 2023 | WOS:001013772000001 | AA6063-T4 (Al-Mg-Si) alloy | - | - | 196 | - | - | - | - | 258 | - | Friction Stir Processing (FSP) | - | - | - | - | 0.333 | - | - | - | Plate | 6 | Fretting fatigue | 25 | - | -1 | 10 | Servo-hydraulic testing equipment | - | - | - | -
1408 | High-cycle fatigue and fracture behavior of double-side friction stir welded 6082Al ultra-thick plates | 10.1016/j.engfracmech.2020.106887 | Yang, C.; Wang, B. B.; Yu, B. H.; Wu, L. H.; Xue, P.; Zhang, X. M.; He, G. Z.; Ni, D. R.; Xiao, B. L.; Wang, K. S.; Ma, Z. Y. | ENGINEERING FRACTURE MECHANICS | 2020 | WOS:000509727900016 | 6082Al-T4 alloy | - | 180 | 320 | - | 6082Al | - | 110 | 230 | - | Post-weld heat treatment at 175 °C for 7 hours | Butt Joint | Friction Stir Welding (FSW) | - | - | 1.67 | - | - | upper layer top-surface NZ: 9 MPa | flat | - | High-cycle fatigue (HCF) | 25 | - | 0.1 | 30 | Instron 8850 | - | Stress | - | Weld toe
1409 | High-cycle fatigue and fracture behavior of double-side friction stir welded 6082Al ultra-thick plates | 10.1016/j.engfracmech.2020.106887 | Yang, C.; Wang, B. B.; Yu, B. H.; Wu, L. H.; Xue, P.; Zhang, X. M.; He, G. Z.; Ni, D. R.; Xiao, B. L.; Wang, K. S.; Ma, Z. Y. | ENGINEERING FRACTURE MECHANICS | 2020 | WOS:000509727900016 | 6082Al-T4 alloy | - | 180 | 320 | - | 6082Al | - | 110 | 225 | - | Post-weld heat treatment at 175 °C for 7 hours | Butt Joint | Friction Stir Welding (FSW) | - | - | 1.67 | - | - | - | flat | - | High-cycle fatigue (HCF) | 25 | - | 0.1 | 30 | Instron 8850 | - | Stress | - | Weld toe
1410 | High-cycle fatigue and fracture behavior of double-side friction stir welded 6082Al ultra-thick plates | 10.1016/j.engfracmech.2020.106887 | Yang, C.; Wang, B. B.; Yu, B. H.; Wu, L. H.; Xue, P.; Zhang, X. M.; He, G. Z.; Ni, D. R.; Xiao, B. L.; Wang, K. S.; Ma, Z. Y. | ENGINEERING FRACTURE MECHANICS | 2020 | WOS:000509727900016 | 6082Al-T4 alloy | - | 180 | 320 | - | 6082Al | - | 110 (for upper, middle, and lower layers) | 223 | - | Post-weld heat treatment at 175 °C for 7 hours | Butt Joint | Friction Stir Welding (FSW) | - | - | 1.67 | - | - | lower layer top-surface NZ: -31 | flat | - | High-cycle fatigue (HCF) | 25 | - | 0.1 | 30 | Instron 8850 | - | Stress | - | Weld toe
1411 | A study on fatigue behavior of MIG-welded Al-Mg alloy with different filler-wire materials under mean stress | 10.1016/j.ijfatigue.2017.11.001 | Gaur, Vidit; Enoki, Manabu; Okada, Toshiya; Yomogida, Syohei | INTERNATIONAL JOURNAL OF FATIGUE | 2018 | WOS:000418988500012 | Al-5083 | 70 | 155 | 286 | - | Al-5183 | 70 | 155 | 286 | - | - | Double V-shape with 90° groove angle | MIG | 33–34 | 700–800 | 3.33–5 | - | - | - | Cylindrical (ϕ 5 mm, 10 mm gage length) | 5 | - | 22 | Air, 40% relative humidity | -1 | 30 (for load-controlled tests) | 50 kN servo-hydraulic Shimadzu fatigue testing machine | - | Strain-controlled, Load-controlled | - | -
1412 | A study on fatigue behavior of MIG-welded Al-Mg alloy with different filler-wire materials under mean stress | 10.1016/j.ijfatigue.2017.11.001 | Gaur, Vidit; Enoki, Manabu; Okada, Toshiya; Yomogida, Syohei | INTERNATIONAL JOURNAL OF FATIGUE | 2018 | WOS:000418988500012 | Al-5083 | 70 | 155 | 286 | - | Al-5183 | 70 | 155 | 286 | - | - | Double V-shape with 90° groove angle | MIG | 33–34 | 700–800 | 3.33–5 | - | - | - | Cylindrical (ϕ 5 mm, 10 mm gage length) | 5 | - | 22 | Air, 40% relative humidity | -0.5 | 30 (for load-controlled tests) | 50 kN servo-hydraulic Shimadzu fatigue testing machine | - | Strain-controlled, Load-controlled | - | -
1413 | A study on fatigue behavior of MIG-welded Al-Mg alloy with different filler-wire materials under mean stress | 10.1016/j.ijfatigue.2017.11.001 | Gaur, Vidit; Enoki, Manabu; Okada, Toshiya; Yomogida, Syohei | INTERNATIONAL JOURNAL OF FATIGUE | 2018 | WOS:000418988500012 | Al-5083 | 70 | 155 | 286 | - | Al-5183 | 70 | 155 | 286 | - | - | Double V-shape with 90° groove angle | MIG | 33–34 | 700–800 | 3.33–5 | - | - | - | Cylindrical (ϕ 5 mm, 10 mm gage length) | 5 | - | 22 | Air, 40% relative humidity | 0.1 | 30 (for load-controlled tests) | 50 kN servo-hydraulic Shimadzu fatigue testing machine | - | Strain-controlled, Load-controlled | - | -
1414 | A study on fatigue behavior of MIG-welded Al-Mg alloy with different filler-wire materials under mean stress | 10.1016/j.ijfatigue.2017.11.001 | Gaur, Vidit; Enoki, Manabu; Okada, Toshiya; Yomogida, Syohei | INTERNATIONAL JOURNAL OF FATIGUE | 2018 | WOS:000418988500012 | Al-5083 | 70 | 155 | 286 | - | Al-5183 | 70 | 155 | 286 | - | - | Double V-shape with 90° groove angle | MIG | 33–34 | 700–800 | 3.33–5 | - | - | - | Cylindrical (ϕ 5 mm, 10 mm gage length) | 5 | - | 22 | Air, 40% relative humidity | 0.5 | 30 (for load-controlled tests) | 50 kN servo-hydraulic Shimadzu fatigue testing machine | - | Strain-controlled, Load-controlled | - | -
1415 | A study on fatigue behavior of MIG-welded Al-Mg alloy with different filler-wire materials under mean stress | 10.1016/j.ijfatigue.2017.11.001 | Gaur, Vidit; Enoki, Manabu; Okada, Toshiya; Yomogida, Syohei | INTERNATIONAL JOURNAL OF FATIGUE | 2018 | WOS:000418988500012 | Al-5083 | 70 | 155 | 286 | - | Al-5.8%Mg | 70 | 163 | 293 | - | - | Double V-shape with 90° groove angle | MIG | 33–34 | 700–800 | 3.33–5 | - | - | - | Cylindrical (ϕ 5 mm, 10 mm gage length) | 5 | - | 22 | Air, 40% relative humidity | -1 | 30 (for load-controlled tests) | 50 kN servo-hydraulic Shimadzu fatigue testing machine | - | Strain-controlled, Load-controlled | - | -
1416 | A study on fatigue behavior of MIG-welded Al-Mg alloy with different filler-wire materials under mean stress | 10.1016/j.ijfatigue.2017.11.001 | Gaur, Vidit; Enoki, Manabu; Okada, Toshiya; Yomogida, Syohei | INTERNATIONAL JOURNAL OF FATIGUE | 2018 | WOS:000418988500012 | Al-5083 | 70 | 155 | 286 | - | Al-5.8%Mg | 70 | 163 | 293 | - | - | Double V-shape with 90° groove angle | MIG | 33–34 | 700–800 | 3.33–5 | - | - | - | Cylindrical (ϕ 5 mm, 10 mm gage length) | 5 | - | 22 | Air, 40% relative humidity | -0.5 | 30 (for load-controlled tests) | 50 kN servo-hydraulic Shimadzu fatigue testing machine | - | Strain-controlled, Load-controlled | - | -
1417 | A study on fatigue behavior of MIG-welded Al-Mg alloy with different filler-wire materials under mean stress | 10.1016/j.ijfatigue.2017.11.001 | Gaur, Vidit; Enoki, Manabu; Okada, Toshiya; Yomogida, Syohei | INTERNATIONAL JOURNAL OF FATIGUE | 2018 | WOS:000418988500012 | Al-5083 | 70 | 155 | 286 | - | Al-5.8%Mg | 70 | 163 | 293 | - | - | Double V-shape with 90° groove angle | MIG | 33–34 | 700–800 | 3.33–5 | - | - | - | Cylindrical (ϕ 5 mm, 10 mm gage length) | 5 | - | 22 | Air, 40% relative humidity | 0.1 | 30 (for load-controlled tests) | 50 kN servo-hydraulic Shimadzu fatigue testing machine | - | Strain-controlled, Load-controlled | - | -
1418 | A study on fatigue behavior of MIG-welded Al-Mg alloy with different filler-wire materials under mean stress | 10.1016/j.ijfatigue.2017.11.001 | Gaur, Vidit; Enoki, Manabu; Okada, Toshiya; Yomogida, Syohei | INTERNATIONAL JOURNAL OF FATIGUE | 2018 | WOS:000418988500012 | Al-5083 | 70 | 155 | 286 | - | Al-5.8%Mg | 70 | 163 | 293 | - | - | Double V-shape with 90° groove angle | MIG | 33–34 | 700–800 | 3.33–5 | - | - | - | Cylindrical (ϕ 5 mm, 10 mm gage length) | 5 | - | 22 | Air, 40% relative humidity | 0.5 | 30 (for load-controlled tests) | 50 kN servo-hydraulic Shimadzu fatigue testing machine | - | Strain-controlled, Load-controlled | - | -
1419 | A case study on fatigue life assessment of an electric bus bodywork | 10.1016/j.ijfatigue.2023.108040 | Kepka, Miloslav; Miloslav, Kepka, Jr.; Minich, Radovan | INTERNATIONAL JOURNAL OF FATIGUE | 2024 | WOS:001114434600001 | Stainless steel X2CrNi12 | 210 | - | - | - | - | - | - | - | - | - | - | - | - | - | - | - | - | - | Thin-walled stainless steel profiles | 2 | Axial | - | Laboratory | -1 | - | Linear hydraulic motor | ISO 12107:2003, BS 7608:1993 | Load | - | -
1420 | Creep-fatigue life assessment of cruciform weldments using the linear matching method | 10.1016/j.ijpvp.2012.12.003 | Gorash, Yevgen; Chen, Haofeng | INTERNATIONAL JOURNAL OF PRESSURE VESSELS AND PIPING | 2013 | WOS:000317322000001 | AISI type 316N(L) steel | 160 | 270.662 | - | - | AISI type 316N(L) steel | 122 | 307.894 | - | - | - | Cruciform joint | Manual Metal Arc (MMA) welding | - | - | - | - | - | - | Cruciform weldment | 26 | Fully-reversed 4-point bending | 550 | - | -1 | - | - | - | Strain-controlled | - | -
1421 | High-cycle fatigue design curves of mild- and high-strength steels for offshore applications | 10.1016/j.istruc.2024.106827 | Mendes, Paulo; Correia, Jose A. F. O.; Mourao, Antonio; Dantas, Rita; de Jesus, Abilio; Horas, Claudio; Fantuzzi, Nicholas; Manuel, Lance | STRUCTURES | 2024 | WOS:001277990500001 | S690QL steel | - | 814 | 857 | - | Coreweld 69 LT H4 | - | 755 | 790 | - | - | - | - | - | - | - | - | - | - | Welded joints | - | Rotating bending fatigue tests | - | - | -1 | 23 | - | ISO 12107 | Stress | - | -
1422 | Structural fatigue performance of L-shaped support in continuous welded stainless steel roof system | 10.1016/j.jcsr.2024.108507 | Jiang, Yuze; Xin, Zhiyong; Wang, Dayang; Ou, Tong | JOURNAL OF CONSTRUCTIONAL STEEL RESEARCH | 2024 | WOS:001176272500001 | SUS304 stainless steel | - | 1384.36 | - | - | - | - | - | - | - | Cold rolling deformation (induces martensite phase transformation) | - | - | - | - | - | - | - | - | L-shaped support | 1.8 | Tensile fatigue | - | - | - | - | Dual-channel electrohydraulic servo-fatigue testing device | GB/T 39794.2–2021, AISI S905 | Load | - | Screw hole or corner of the support
1423 | Experimental investigation on fatigue crack initiation and propagation mechanism of friction stir lap welded dissimilar joints of magnesium and aluminum alloys | 10.1016/j.matchar.2021.111176 | Peng, Pai; Wang, Wen; Jin, Yuanyuan; Liu, Qiang; Zhang, Ting; Qiao, Ke; Cai, Jun; Wang, Kuaishe | MATERIALS CHARACTERIZATION | 2021 | WOS:000660284800001 | AZ31 Mg alloy (BMMg) and Al–2.09Zn–1.58Cu–1.45Mg alloy (BMAl) | - | 123, 369 | 263, 597 | 29, 16 | Friction stir lap welded joint of AZ31 Mg alloy and Al–2.09Zn–1.58Cu–1.45Mg alloy | - | - | - | - | - | Lap joint | Friction stir welding (FSW) | - | - | 0.5 | - | - | - | Notched | 4 | Axial | - | - | 0.1 | 10 | Hydraulic servo fatigue testing machine (Instron 8801) | - | Load | - | Weld toe
1424 | Fatigue behavior and design of welded tubular T-joints with CHS brace and concrete-filled chord | 10.1016/j.tws.2017.08.024 | Tong, L. W.; Xu, G. W.; Yang, D. L.; Mashiri, F. R.; Zhao, X. L. | THIN-WALLED STRUCTURES | 2017 | WOS:000418106800017 | High strength low alloy structural steel Q345B | 206 | 345 | 470 | - | - | - | - | - | - | - | T-Joint | Gas-Metal Arc Welding (GMAW) | - | - | - | - | - | - | Tubular T-joint | - | Axial | - | - | - | 3.33 | Hydraulic pulsation fatigue testing machine | - | Load | - | Weld toe
1425 | Fatigue behaviour of composite girders with concrete-filled tubular flanges and corrugated webs-experimental study | 10.1016/j.engstruct.2021.112416 | Wang, Z. Y.; Zhou, X. F.; Liu, Z. F.; Wang, Q. Y. | ENGINEERING STRUCTURES | 2021 | WOS:000657705700004 | Steel (corrugated webs and tubular flanges) | - | 352, 373 | 493, 513 | - | - | - | - | - | - | - | - | CO2 shielded semi-automatic gas metal arc welding | - | - | - | - | - | - | Composite girder with concrete-filled tubular flanges and corrugated webs | 3.0–3.1(Corrugated web thickness), 2.9–3.0(Tubular flange wall thickness) | Axial (bending stress) | - | - | - | 4 | Hydraulic jack with a maximum capacity of 200 kN | - | Load control | - | Weld toe at the upper surface of the bottom tubular flange
1426 | Hybrid joining of jacket structures for offshore wind turbines - Validation under static and dynamic loading at medium and large scale | 10.1016/j.engstruct.2021.113595 | Albiez, M.; Damm, J.; Ummenhofer, T.; Ehard, H.; Schuler, C.; Kaufmann, M.; Vallee, T.; Myslicki, S. | ENGINEERING STRUCTURES | 2022 | WOS:000772614300003 | Steel grade S355 | - | - | - | - | Steel grade S355 | - | - | - | - | High-frequency peening | K-joints | - | - | - | - | - | - | - | K-joint | - | Axial fatigue loading | 25 | - | 0.1 | 4-4.5 | Servo-hydraulic testing machine | - | Force-controlled | - | Weld transition between coupling sleeve and bracing
1427 | Hybrid joining of jacket structures for offshore wind turbines - Validation under static and dynamic loading at medium and large scale | 10.1016/j.engstruct.2021.113595 | Albiez, M.; Damm, J.; Ummenhofer, T.; Ehard, H.; Schuler, C.; Kaufmann, M.; Vallee, T.; Myslicki, S. | ENGINEERING STRUCTURES | 2022 | WOS:000772614300003 | Steel grade S355 | - | - | - | - | Steel grade S355 | - | - | - | - | - | K-joints | - | - | - | - | - | - | - | K-joint | - | Axial fatigue loading | 25 | - | 0.1 | 4-4.5 | Servo-hydraulic testing machine | - | Force-controlled | - | Weld transition between coupling sleeve and bracing
1428 | Comparison of different local design concepts for the structural durability assessment of welded offshore K-nodes | 10.1016/j.ijfatigue.2010.09.005 | Sonsino, C. M. | INTERNATIONAL JOURNAL OF FATIGUE | 2012 | WOS:000295947100004 | Fine-grained structural steel FE 355 | - | - | - | - | - | - | - | - | - | - | K-node joint | Gas Metal Arc Welding (GMAW) | - | - | - | - | - | - | Tubular | 30 | Constant amplitude loading | 15 | Artificial seawater (pH 8, continuously aerated) | -1 | 0.5–5 | Servohydraulic actuator | IIW recommendations (FAT 90 and FAT 225) | Load | - | Chord side of the weld seam
1429 | Comparison of different local design concepts for the structural durability assessment of welded offshore K-nodes | 10.1016/j.ijfatigue.2010.09.005 | Sonsino, C. M. | INTERNATIONAL JOURNAL OF FATIGUE | 2012 | WOS:000295947100004 | Fine-grained structural steel FE 355 | - | - | - | - | - | - | - | - | - | - | K-node joint | Gas Metal Arc Welding (GMAW) | - | - | - | - | - | - | Tubular | 30 | variable amplitude loading | 15 | Artificial seawater (pH 8, continuously aerated) | -1 | 0.5–5 | Servohydraulic actuator | IIW recommendations (FAT 90 and FAT 225) | Load | - | Chord side of the weld seam
1430 | Influence of wire feed rate on mechanical and microstructure characteristics of aluminum to galvanized steel laser brazed joint | 10.1016/j.jmapro.2019.02.017 | Narsimhachary, D.; Shariff, S. M.; Padmanabham, G.; Basu, A. | JOURNAL OF MANUFACTURING PROCESSES | 2019 | WOS:000464296700028 | AA5083 aluminum alloy and galvanized interstitial free (IF) steel | - | - | - | - | AA4047 (Al-12% Si) | - | - | - | - | - | Flange configuration | Laser weld-brazing | - | - | 41.67 | - | Argon shielding gas | - | Flat sheet | - | Low cycle fatigue (LCF) test (strain-controlled condition) | - | - | - | 0.05 | Dynamic universal testing machine | ASTM E606 | Strain-controlled | - | -
1431 | High-cycle fatigue enhancement of dissimilar 2017A-T451/7075-T651 Al alloy joint fabricated by a single pass FSW without any post-processing | 10.1016/j.jmrt.2023.06.096 | Trdan, Uros; Klobcar, Damjan; Berthe, Laurent; Sturm, Roman; Bergant, Zoran | JOURNAL OF MATERIALS RESEARCH AND TECHNOLOGY-JMR&T | 2023 | WOS:001092161600001 | 2017A-T451 and 7075-T651 aluminum alloys | - | 261, 519 | 418, 597 | 25, 13.5 | 2017A-T451 and 7075-T651 | - | 292 | 438 | 10.6 | - | Butt Joint | Friction Stir Welding (FSW) | - | - | - | - | - | - | Single-edged notched bending (SENB) | 10 | Axial fatigue testing | - | - | 0.1 | 100-95 | Cracktronic 8204 with a bending module | - | Stress | - | Weld nugget zone
1432 | Role of butter layer in low-cycle fatigue behavior of modified 9Cr and CrMoV dissimilar rotor welded joint | 10.1016/j.matdes.2014.02.022 | Wu, Qingjun; Lu, Fenggui; Cui, Haichao; Liu, Xia; Wang, Peng; Tang, Xinhua | MATERIALS & DESIGN | 2014 | WOS:000336456500020 | Modified 9Cr and CrMoV rotor steels | - | - | - | - | 2CrMoV | - | - | - | - | - | Dissimilar joint | Narrow gap submerged arc welding (NG-SAW) with back welding by tungsten inert gas arc welding (GTAW) | - | - | - | - | - | - | Round bar | 8 | Axial strain-controlled fatigue test | Room temperature | - | -1 | - | MTS NEW 810 fatigue testing system | ISO 12106:2003 | Strain-controlled | - | -
1433 | Role of butter layer in low-cycle fatigue behavior of modified 9Cr and CrMoV dissimilar rotor welded joint | 10.1016/j.matdes.2014.02.022 | Wu, Qingjun; Lu, Fenggui; Cui, Haichao; Liu, Xia; Wang, Peng; Tang, Xinhua | MATERIALS & DESIGN | 2014 | WOS:000336456500020 | Modified 9Cr and CrMoV rotor steels | - | - | - | - | 2CrMoV | - | - | - | - | Post-weld heat treatment (PWHT) performed after butter layer and final welding | Dissimilar joint | Narrow gap submerged arc welding (NG-SAW) with back welding by tungsten inert gas arc welding (GTAW) | - | - | - | - | - | - | Round bar | 8 | Axial strain-controlled fatigue test | Room temperature | - | -1 | - | MTS NEW 810 fatigue testing system | ISO 12106:2003 | Strain-controlled | - | -
1434 | Fatigue performance of orthotropic steel-concrete composite deck with large-size longitudinal U-shaped ribs | 10.1016/j.engstruct.2017.07.094 | Zhang, Qinghua; Liu, Yiming; Bao, Yi; Jia, Donglin; Bu, Yizhi; Li, Qiao | ENGINEERING STRUCTURES | 2017 | WOS:000413125800065 | Q345QD steel (OSD), HPB335 steel (reinforcing bar) | 206 (Q345QD), 200 (HPB335) | 410 (Q345QD), 380 (HPB335) | 545 | - | - | - | - | - | - | - | - | Drawn-arc welding | - | - | - | - | - | - | Full-scale | 14 (deck plate), 8 (U-shaped ribs), 20 (transverse floor beam) | Axial | - | - | - | - | - | Eurocode 1 (FLM3) | Load | - | -
1435 | Combining electric discharge surface alloying and high-frequency mechanic impact post-processing for increased corrosion fatigue life of as-welded transverse non-load-carrying attachments of the S355 steel | 10.1016/j.ijfatigue.2023.107926 | Knysh, Vitalii V.; Mordyuk, Bohdan N.; Solovei, Sergii O.; Volosevich, Pavlo Yu.; Skoryk, Mykola A.; Lesyk, Dmytro A. | INTERNATIONAL JOURNAL OF FATIGUE | 2023 | WOS:001077863200001 | S355 (15KhSND) steel | 203 | 400 | 566 | 31 | S355 (15KhSND) steel | - | - | - | - | - | T-Joint (non-load-carrying transverse attachments) | Manual Arc Welding | - | - | - | - | - | - | T-weld joint specimens | 12 | Axial fatigue tests | - | Air | 0.01 | 5 | MTS318.25 Universal Testing Machine | - | Stress-controlled | - | Weld toe region
1436 | Combining electric discharge surface alloying and high-frequency mechanic impact post-processing for increased corrosion fatigue life of as-welded transverse non-load-carrying attachments of the S355 steel | 10.1016/j.ijfatigue.2023.107926 | Knysh, Vitalii V.; Mordyuk, Bohdan N.; Solovei, Sergii O.; Volosevich, Pavlo Yu.; Skoryk, Mykola A.; Lesyk, Dmytro A. | INTERNATIONAL JOURNAL OF FATIGUE | 2023 | WOS:001077863200001 | S355 (15KhSND) steel | 203 | 400 | 566 | 31 | S355 (15KhSND) steel | - | - | - | - | - | T-Joint (non-load-carrying transverse attachments) | Manual Arc Welding | - | - | - | - | - | - | T-weld joint specimens | 12 | Axial fatigue tests | - | 3% NaCl solution (corrosion fatigue) | 0.01 | 5 | MTS318.25 Universal Testing Machine | - | Stress-controlled | - | Weld toe region
1437 | Combining electric discharge surface alloying and high-frequency mechanic impact post-processing for increased corrosion fatigue life of as-welded transverse non-load-carrying attachments of the S355 steel | 10.1016/j.ijfatigue.2023.107926 | Knysh, Vitalii V.; Mordyuk, Bohdan N.; Solovei, Sergii O.; Volosevich, Pavlo Yu.; Skoryk, Mykola A.; Lesyk, Dmytro A. | INTERNATIONAL JOURNAL OF FATIGUE | 2023 | WOS:001077863200001 | S355 (15KhSND) steel | 203 | 400 | 566 | 31 | S355 (15KhSND) steel | - | - | - | - | High-Frequency Mechanical Impact (HFMI) | T-Joint (non-load-carrying transverse attachments) | Manual Arc Welding | - | - | - | - | - | - | T-weld joint specimens | 12 | Axial fatigue tests | - | Air | 0.01 | 5 | MTS318.25 Universal Testing Machine | - | Stress-controlled | - | Weld toe region
1438 | Combining electric discharge surface alloying and high-frequency mechanic impact post-processing for increased corrosion fatigue life of as-welded transverse non-load-carrying attachments of the S355 steel | 10.1016/j.ijfatigue.2023.107926 | Knysh, Vitalii V.; Mordyuk, Bohdan N.; Solovei, Sergii O.; Volosevich, Pavlo Yu.; Skoryk, Mykola A.; Lesyk, Dmytro A. | INTERNATIONAL JOURNAL OF FATIGUE | 2023 | WOS:001077863200001 | S355 (15KhSND) steel | 203 | 400 | 566 | 31 | S355 (15KhSND) steel | - | - | - | - | High-Frequency Mechanical Impact (HFMI) | T-Joint (non-load-carrying transverse attachments) | Manual Arc Welding | - | - | - | - | - | - | T-weld joint specimens | 12 | Axial fatigue tests | - | 3% NaCl solution | 0.01 | 5 | MTS318.25 Universal Testing Machine | - | Stress-controlled | - | Weld toe region
1439 | Combining electric discharge surface alloying and high-frequency mechanic impact post-processing for increased corrosion fatigue life of as-welded transverse non-load-carrying attachments of the S355 steel | 10.1016/j.ijfatigue.2023.107926 | Knysh, Vitalii V.; Mordyuk, Bohdan N.; Solovei, Sergii O.; Volosevich, Pavlo Yu.; Skoryk, Mykola A.; Lesyk, Dmytro A. | INTERNATIONAL JOURNAL OF FATIGUE | 2023 | WOS:001077863200001 | S355 (15KhSND) steel | 203 | 400 | 566 | 31 | S355 (15KhSND) steel | - | - | - | - | High-Frequency Mechanical Impact (HFMI), Electric Discharge Surface Alloying (EDSA) | T-Joint (non-load-carrying transverse attachments) | Manual Arc Welding | - | - | - | - | - | - | T-weld joint specimens | 12 | Axial fatigue tests | - | 3% NaCl solution | 0.01 | 5 | MTS318.25 Universal Testing Machine | - | Stress-controlled | - | Weld toe region
1440 | Fatigue analysis of hybrid steel construction parts using LPBF on hot-rolled steel | 10.1016/j.jcsr.2024.108513 | Menghini, Alessandro; Chierici, Martina; Kanyilmaz, Alper; Demir, Ali Gokhan; Castiglioni, Carlo Andrea; Berto, Filippo; Previtali, Barbara | JOURNAL OF CONSTRUCTIONAL STEEL RESEARCH | 2024 | WOS:001182472300001 | AISI 316L (Quarto plate steel) | 192 | - | - | - | AISI 316L (LPBF) | 195 | - | - | - | LPBF (Laser Powder Bed Fusion) | Butt Joint | Arc Welding | - | - | - | - | - | - | Wide plate (Horizontal) | 10 | Axial | - | - | 0.1 | 20–35 | Universal Testing Machine (MTS Alliance RT/100) | EN 1993-1-9 | Stress | - | Weld toe
1441 | Fatigue analysis of hybrid steel construction parts using LPBF on hot-rolled steel | 10.1016/j.jcsr.2024.108513 | Menghini, Alessandro; Chierici, Martina; Kanyilmaz, Alper; Demir, Ali Gokhan; Castiglioni, Carlo Andrea; Berto, Filippo; Previtali, Barbara | JOURNAL OF CONSTRUCTIONAL STEEL RESEARCH | 2024 | WOS:001182472300001 | AISI 316L (Quarto plate steel) | 192 | - | - | - | AISI 316L (LPBF) | 195 | - | - | - | LPBF (Laser Powder Bed Fusion) | Butt Joint | Arc Welding | - | - | - | - | - | - | Wide plate (Horizontal) | 10 | Axial | - | - | 0.1 | 20–35 | Universal Testing Machine (MTS Alliance RT/100) | EN 1993-1-9 | Stress | - | LPBF HAZ
1442 | Fatigue analysis of hybrid steel construction parts using LPBF on hot-rolled steel | 10.1016/j.jcsr.2024.108513 | Menghini, Alessandro; Chierici, Martina; Kanyilmaz, Alper; Demir, Ali Gokhan; Castiglioni, Carlo Andrea; Berto, Filippo; Previtali, Barbara | JOURNAL OF CONSTRUCTIONAL STEEL RESEARCH | 2024 | WOS:001182472300001 | AISI 316L (Quarto plate steel) | 192 | - | - | - | AISI 316L (LPBF) | 195 | - | - | - | LPBF (Laser Powder Bed Fusion) | Butt Joint | Arc Welding | - | - | - | - | - | - | Wide plate (Vertical) | 10 | Axial | - | - | 0.1 | 20–35 | Universal Testing Machine (MTS Alliance RT/100) | EN 1993-1-9 | Stress | - | Weld toe
1443 | Fatigue analysis of hybrid steel construction parts using LPBF on hot-rolled steel | 10.1016/j.jcsr.2024.108513 | Menghini, Alessandro; Chierici, Martina; Kanyilmaz, Alper; Demir, Ali Gokhan; Castiglioni, Carlo Andrea; Berto, Filippo; Previtali, Barbara | JOURNAL OF CONSTRUCTIONAL STEEL RESEARCH | 2024 | WOS:001182472300001 | AISI 316L (Quarto plate steel) | 192 | - | - | - | AISI 316L (LPBF) | 195 | - | - | - | LPBF (Laser Powder Bed Fusion) | Butt Joint | Arc Welding | - | - | - | - | - | - | Wide plate (Vertical) | 10 | Axial | - | - | 0.1 | 20–35 | Universal Testing Machine (MTS Alliance RT/100) | EN 1993-1-9 | Stress | - | LPBF HAZ
1444 | Weldability of high entropy alloys: Microstructure, mechanical property, and corrosion resistance | 10.1016/j.jmapro.2023.05.049 | Li, Shuai; Hou, Xiaotong; Wang, Xingxing; Liu, Zhongying; Xia, Yueqing; Dong, Honggang | JOURNAL OF MANUFACTURING PROCESSES | 2023 | WOS:001012294100001 | CoCrFeMnNi HEA | - | 164 | - | - | CoCrFeMnNi HEA | - | - | - | - | - | Butt Joint | Laser Beam Welding (LBW) | - | - | - | - | - | - | - | - | - | - | - | - | - | - | - | - | - | Fusion Zone (FZ)
1445 | Crystal plasticity evaluation of laser peening effects on improving high-cycle fatigue life of Al-Li friction stir welded joints | 10.1016/j.matdes.2022.111147 | Toursangsaraki, Maziar; Hu, Yongxiang | MATERIALS & DESIGN | 2022 | WOS:000863422200001 | AA2195-T6 (Al-Li alloy) | - | 510 | 562 | - | AA2195-T6 (Al-Li alloy) | - | 305 | - | - | - | Butt Joint | Friction Stir Welding (FSW) | - | - | 4.5 | - | - | - | Standard | - | High-Cycle Fatigue (HCF) | - | - | 0.1 | 15 | - | ASTM E606-04e1 | Stress-controlled | - | Weld toe (SZ region)
1446 | Crystal plasticity evaluation of laser peening effects on improving high-cycle fatigue life of Al-Li friction stir welded joints | 10.1016/j.matdes.2022.111147 | Toursangsaraki, Maziar; Hu, Yongxiang | MATERIALS & DESIGN | 2022 | WOS:000863422200001 | AA2195-T6 (Al-Li alloy) | - | 510 | 562 | - | AA2195-T6 (Al-Li alloy) | - | 305 | - | - | Laser Peening (LP) | Butt Joint | Friction Stir Welding (FSW) | - | - | 4.5 | - | - | - | Standard | - | High-Cycle Fatigue (HCF) | - | - | 0.1 | 15 | - | ASTM E606-04e1 | Stress-controlled | - | Weld toe (SZ region)
1447 | Competitive relationship during fatigue-crack initiation of friction-stir-welded Al alloy | 10.1016/j.msea.2021.141006 | Liu, Zepeng; Zhang, Hongxia; Hou, Zhenguo; Yan, Zhifeng; Liaw, Peter K.; Dong, Peng | MATERIALS SCIENCE AND ENGINEERING A-STRUCTURAL MATERIALS PROPERTIES MICROSTRUCTURE AND PROCESSING | 2021 | WOS:000631040100001 | 7075-T651 aluminum alloy | - | - | - | - | 7075-T651 aluminum alloy (same as base material) | - | - | - | - | - | Butt Joint | Friction Stir Welding (FSW) | - | - | - | - | - | - | Dog-bone-shaped | 25 | Axial | 25 | - | 0.1 | 100 | Electro-magnetic fatigue testing machine (CRIMS GPS200) | - | Stress | - | Surface
1448 | Competitive relationship during fatigue-crack initiation of friction-stir-welded Al alloy | 10.1016/j.msea.2021.141006 | Liu, Zepeng; Zhang, Hongxia; Hou, Zhenguo; Yan, Zhifeng; Liaw, Peter K.; Dong, Peng | MATERIALS SCIENCE AND ENGINEERING A-STRUCTURAL MATERIALS PROPERTIES MICROSTRUCTURE AND PROCESSING | 2021 | WOS:000631040100001 | 7075-T651 aluminum alloy | - | - | - | - | 7075-T651 aluminum alloy (same as base material) | - | - | - | - | Surface Mechanical Rolling Treatment (SMRT) | Butt Joint | Friction Stir Welding (FSW) | - | - | - | - | - | - | Dog-bone-shaped | 25 | Axial | 25 | - | 0.1 | 100 | Electro-magnetic fatigue testing machine (CRIMS GPS200) | - | Stress | - | Surface and interior
1449 | Porosity distribution and mechanical response of laser-MIG hybrid butt welded 6082-T6 aluminum alloy joint | 10.1016/j.optlastec.2020.106511 | Han, Xiaohui; Yang, Zhibin; Ma, Yin; Shi, Chunyuan; Xin, Zhibin | OPTICS AND LASER TECHNOLOGY | 2020 | WOS:000566916200001 | 6082-T6 aluminum alloy | - | - | - | - | ER5356 filler wire | - | - | 260 | 9 | Mechanically cleaned and scrubbed with acetone before welding | Butt Joint | Laser-MIG hybrid welding | - | 140 | 12 | - | High-purity argon (99.999%) shielding gas | - | - | 6 | Load-controlled uniaxial fatigue tests | - | - | 0 | 120 | QBG-50 high-frequency fatigue testing machine | GB/T 3075–2008 | Load-controlled | - | -
1450 | Porosity distribution and mechanical response of laser-MIG hybrid butt welded 6082-T6 aluminum alloy joint | 10.1016/j.optlastec.2020.106511 | Han, Xiaohui; Yang, Zhibin; Ma, Yin; Shi, Chunyuan; Xin, Zhibin | OPTICS AND LASER TECHNOLOGY | 2020 | WOS:000566916200001 | 6082-T6 aluminum alloy | - | - | - | - | ER5356 filler wire | - | - | 252 | 8.2 | Mechanically cleaned and scrubbed with acetone before welding | Butt Joint | Laser-MIG hybrid welding | - | 140 | 12 | - | High-purity argon (99.999%) shielding gas | - | - | 6 | Load-controlled uniaxial fatigue tests | - | - | 0 | 120 | QBG-50 high-frequency fatigue testing machine | GB/T 3075–2008 | Load-controlled | - | -
1451 | Porosity distribution and mechanical response of laser-MIG hybrid butt welded 6082-T6 aluminum alloy joint | 10.1016/j.optlastec.2020.106511 | Han, Xiaohui; Yang, Zhibin; Ma, Yin; Shi, Chunyuan; Xin, Zhibin | OPTICS AND LASER TECHNOLOGY | 2020 | WOS:000566916200001 | 6082-T6 aluminum alloy | - | - | - | - | ER5356 filler wire | - | - | 224 | 4.2 | Mechanically cleaned and scrubbed with acetone before welding | Butt Joint | Laser-MIG hybrid welding | - | 120 | 12 | - | High-purity argon (99.999%) shielding gas | - | - | 6 | Load-controlled uniaxial fatigue tests | - | - | 0 | 120 | QBG-50 high-frequency fatigue testing machine | GB/T 3075–2008 | Load-controlled | - | -
1452 | Porosity distribution and mechanical response of laser-MIG hybrid butt welded 6082-T6 aluminum alloy joint | 10.1016/j.optlastec.2020.106511 | Han, Xiaohui; Yang, Zhibin; Ma, Yin; Shi, Chunyuan; Xin, Zhibin | OPTICS AND LASER TECHNOLOGY | 2020 | WOS:000566916200001 | 6082-T6 aluminum alloy | - | - | - | - | ER5356 filler wire | - | - | 202 | 3.1 | Mechanically cleaned and scrubbed with acetone before welding | Butt Joint | Laser-MIG hybrid welding | - | 130 | 12 | - | High-purity argon (99.999%) shielding gas | - | - | 6 | Load-controlled uniaxial fatigue tests | - | - | 0 | 120 | QBG-50 high-frequency fatigue testing machine | GB/T 3075–2008 | Load-controlled | - | -
1453 | Porosity distribution and mechanical response of laser-MIG hybrid butt welded 6082-T6 aluminum alloy joint | 10.1016/j.optlastec.2020.106511 | Han, Xiaohui; Yang, Zhibin; Ma, Yin; Shi, Chunyuan; Xin, Zhibin | OPTICS AND LASER TECHNOLOGY | 2020 | WOS:000566916200001 | 6082-T6 aluminum alloy | - | - | - | - | ER5356 filler wire | - | - | 243 | 8.1 | Mechanically cleaned and scrubbed with acetone before welding | Butt Joint | Laser-MIG hybrid welding | - | 150 | 12 | - | High-purity argon (99.999%) shielding gas | - | - | 6 | Load-controlled uniaxial fatigue tests | - | - | 0 | 120 | QBG-50 high-frequency fatigue testing machine | GB/T 3075–2008 | Load-controlled | - | -
1454 | Numerical tools to investigate mechanical and fatigue properties of additively manufactured MS1-H13 hybrid steels | 10.1016/j.addma.2018.07.009 | Ebrahimi, Alireza; Mohammadi, Mohsen | ADDITIVE MANUFACTURING | 2018 | WOS:000453495500038 | MS1 (additively manufactured) | 172.2 | 1200 | 1250 | 13 | MS1-H13 hybrid steel | 210 | 700 | 750 | 22 | Heat treatment | Butt joint | Tungsten Inert Gas (TIG) arc welding | 200 | 25 | - | - | - | - | dog bone | - | Rotating bending | - | - | - | 60 | - | - | Stress | - | -
1455 | Joining by plastic deformation | 10.1016/j.cirp.2013.05.004 | Mori, Ken-ichiro; Bay, Niels; Fratini, Livan; Micari, Fabrizio; Tekkaya, A. Erman | CIRP ANNALS-MANUFACTURING TECHNOLOGY | 2013 | WOS:000325190600005 | Aluminium (Al 99.5) | - | - | - | - | Aluminium (Al 99.5) | - | - | - | - | Scratch brushing | Butt joint | Friction Stir Welding (FSW) | - | - | - | - | - | - | - | - | - | - | - | - | - | - | - | - | - | -
1456 | Joining by plastic deformation | 10.1016/j.cirp.2013.05.004 | Mori, Ken-ichiro; Bay, Niels; Fratini, Livan; Micari, Fabrizio; Tekkaya, A. Erman | CIRP ANNALS-MANUFACTURING TECHNOLOGY | 2013 | WOS:000325190600005 | Aluminium (Al 99.5) | - | - | - | - | Aluminium (Al 99.5) | - | - | - | - | Scratch brushing | Butt joint | TIG | - | - | - | - | - | - | - | - | - | - | - | - | - | - | - | - | - | -
1457 | Joining by plastic deformation | 10.1016/j.cirp.2013.05.004 | Mori, Ken-ichiro; Bay, Niels; Fratini, Livan; Micari, Fabrizio; Tekkaya, A. Erman | CIRP ANNALS-MANUFACTURING TECHNOLOGY | 2013 | WOS:000325190600005 | Aluminium (Al 99.5) | - | - | - | - | Aluminium (Al 99.5) | - | - | - | - | Scratch brushing | Butt joint | MIG | - | - | - | - | - | - | - | - | - | - | - | - | - | - | - | - | - | -
1458 | Static and fatigue behavior of shear stud connection embedded in UHPC | 10.1016/j.istruc.2021.09.043 | Huang, Yang; Chen, Shiming; Gu, Ping | STRUCTURES | 2021 | WOS:000702850100001 | Q355 | 206 | 355 | 550 | - | ML15 (short headed stud) | 206 | 415 | 650 | - | - | - | - | - | - | - | - | - | - | Push-out specimen | 12 (steel plate), 50 (UHPC layer) | Push-out fatigue test | - | - | - | - | - | - | Displacement loading | - | Interface between stud and weld (weld toe and weld root)
1459 | Characterization of fatigue properties of ASTM A709 high performance steel | 10.1016/j.jcsr.2006.08.002 | Chen, Huating; Grondin, Gilbert Y.; Driver, Robert G. | JOURNAL OF CONSTRUCTIONAL STEEL RESEARCH | 2007 | WOS:000246058400010 | HPS 485W steel | 197.1 | - | - | - | - | - | - | - | - | Stress-relieved at 593°C for 2 hours | - | - | - | - | - | - | - | - | plate with a circular hole | - | - | - | - | - | - | Closed-loop servo-controlled universal testing machine | ASTM E647 | stress control | - | -
1460 | Fatigue tests on steel-concrete-steel sandwich components and beams | 10.1016/j.jcsr.2006.08.013 | Foundoukos, N.; Xie, M.; Chapman, J. C. | JOURNAL OF CONSTRUCTIONAL STEEL RESEARCH | 2007 | WOS:000246642600005 | Steel | - | 384.4 | 507.0 | 20.0 | - | - | - | - | - | - | Butt Joint | Friction welding | - | - | - | - | - | - | Wide plate, embedded bar-plate connections | 6 | Axial, Shear | - | - | 0.1 | - | - | BS 5400 Part 5 and Part 10 | Load | - | Weld toe
1461 | Fatigue tests on steel-concrete-steel sandwich components and beams | 10.1016/j.jcsr.2006.08.013 | Foundoukos, N.; Xie, M.; Chapman, J. C. | JOURNAL OF CONSTRUCTIONAL STEEL RESEARCH | 2007 | WOS:000246642600005 | Steel | - | 381.0 | 517.9 | 21.3 | - | - | - | - | - | - | Butt Joint | Friction welding | - | - | - | - | - | - | Wide plate, embedded bar-plate connections | 8 | Axial, Shear | - | - | 0.1 | - | - | BS 5400 Part 5 and Part 10 | Load | - | Weld toe
1462 | Fatigue tests on steel-concrete-steel sandwich components and beams | 10.1016/j.jcsr.2006.08.013 | Foundoukos, N.; Xie, M.; Chapman, J. C. | JOURNAL OF CONSTRUCTIONAL STEEL RESEARCH | 2007 | WOS:000246642600005 | Steel | - | 368.4 | 510.1 | 22.1 | - | - | - | - | - | - | Butt Joint | Friction welding | - | - | - | - | - | - | Wide plate, embedded bar-plate connections | 10 | Axial, Shear | - | - | 0.1 | - | - | BS 5400 Part 5 and Part 10 | Load | - | Weld toe
1463 | Fatigue tests on steel-concrete-steel sandwich components and beams | 10.1016/j.jcsr.2006.08.013 | Foundoukos, N.; Xie, M.; Chapman, J. C. | JOURNAL OF CONSTRUCTIONAL STEEL RESEARCH | 2007 | WOS:000246642600005 | Steel | - | 418.8 | 562.9 | 18.8 | - | - | - | - | - | - | Butt Joint | Friction welding | - | - | - | - | - | - | Wide plate, embedded bar-plate connections | 12 | Axial, Shear | - | - | 0.1 | - | - | BS 5400 Part 5 and Part 10 | Load | - | Weld toe
1464 | Fatigue tests on steel-concrete-steel sandwich components and beams | 10.1016/j.jcsr.2006.08.013 | Foundoukos, N.; Xie, M.; Chapman, J. C. | JOURNAL OF CONSTRUCTIONAL STEEL RESEARCH | 2007 | WOS:000246642600005 | Steel | - | 416.6 | 536.8 | 19.5 | - | - | - | - | - | - | Butt Joint | Friction welding | - | - | - | - | - | - | Wide plate, embedded bar-plate connections | 15 | Axial, Shear | - | - | 0.1 | - | - | BS 5400 Part 5 and Part 10 | Load | - | Weld toe
1465 | Enhancing strength, ductility, and fatigue performance of Al-Zn-Mg-Cu-Sc-Zr alloy using a hybrid approach: Wire-arc directed energy deposition and interlayer friction stir processing | 10.1016/j.jmatprotec.2023.118173 | Guo, Xinpeng; Ni, Dingrui; Li, Huijun; Xue, Peng; Xu, Rongzheng; Pan, Zengxi; Zhou, Siyu; Ma, Zongyi | JOURNAL OF MATERIALS PROCESSING TECHNOLOGY | 2023 | WOS:001088955300001 | Pure aluminum | - | - | - | - | 7B55-Sc aluminum alloy | - | - | - | - | - | - | Wire-arc directed energy deposition (WA-DED) | 14.5 | 140 | 22 | - | Shielding gas (99.99% argon) | - | - | - | Axial | - | - | 0.1 | 50 | Instron E20000 | - | Stress | - | -
1466 | Enhancing strength, ductility, and fatigue performance of Al-Zn-Mg-Cu-Sc-Zr alloy using a hybrid approach: Wire-arc directed energy deposition and interlayer friction stir processing | 10.1016/j.jmatprotec.2023.118173 | Guo, Xinpeng; Ni, Dingrui; Li, Huijun; Xue, Peng; Xu, Rongzheng; Pan, Zengxi; Zhou, Siyu; Ma, Zongyi | JOURNAL OF MATERIALS PROCESSING TECHNOLOGY | 2023 | WOS:001088955300001 | Pure aluminum | - | - | - | - | 7B55-Sc aluminum alloy | - | - | - | - | Interlayer friction stir processing (FSP) | - | Wire-arc directed energy deposition (WA-DED) | 14.5 | 140 | 22 | - | Shielding gas (99.99% argon) | - | - | - | Axial | - | - | 0.1 | 50 | Instron E20000 | - | Stress | - | -
1467 | Recent developments in advanced aircraft aluminium alloys | 10.1016/j.matdes.2013.12.002 | Dursun, Tolga; Soutis, Costas | MATERIALS & DESIGN | 2014 | WOS:000331721100108 | 2024-T3 | - | 324 | 428 | 21 | - | - | - | - | - | T3 aged condition | - | Friction Stir Welding (FSW), Laser Beam Welding | - | - | - | - | - | - | - | - | - | - | - | - | - | - | - | - | - | -
1468 | Experimental and numerical investigation on the fatigue behaviour of friction stirred channel plates | 10.1016/j.engfailanal.2019.04.068 | Vidal, Catarina; Baptista, Ricardo; Infante, Virginia | ENGINEERING FAILURE ANALYSIS | 2019 | WOS:000471614600006 | AA5083-H111 (Aluminium alloy) | 68.9 | 210 | 375 | 18.3% | Friction Stir Welded (FSW) material (nugget) | 67.3 | - | - | - | Friction Stir Channel (FSC) processing | - | Friction Stir Welding (FSW) | - | - | 0.83–1.67 | - | - | - | Four-point bending specimens | 15 | Four-point bending fatigue test | - | - | 0.1 | 10 | Servo-hydraulic test machine (Instron® 8502) | ASTM E290-97a | Load | - | Processed zone (nugget and TMZ interface)
1469 | Experimental and numerical investigation on the fatigue behaviour of friction stirred channel plates | 10.1016/j.engfailanal.2019.04.068 | Vidal, Catarina; Baptista, Ricardo; Infante, Virginia | ENGINEERING FAILURE ANALYSIS | 2019 | WOS:000471614600006 | AA5083-H111 (Aluminium alloy) | 68.9 | 210 | 375 | 18.3% | Friction Stir Welded (FSW) material (nugget) | 67.3 | - | - | - | Friction Stir Channel (FSC) processing | - | Friction Stir Welding (FSW) | - | - | 0.83–1.67 | - | - | - | Four-point bending specimens | 15 | Four-point bending fatigue test | - | - | 0.1 | 5 | Servo-hydraulic test machine (Instron® 8502) | ASTM E290-97a | Load | - | Processed zone (nugget and TMZ interface)
1470 | Experimental and numerical investigation on the fatigue behaviour of friction stirred channel plates | 10.1016/j.engfailanal.2019.04.068 | Vidal, Catarina; Baptista, Ricardo; Infante, Virginia | ENGINEERING FAILURE ANALYSIS | 2019 | WOS:000471614600006 | AA5083-H111 (Aluminium alloy) | 68.9 | 210 | 375 | 18.3% | Friction Stir Welded (FSW) material (nugget) | 67.3 | - | - | - | Friction Stir Channel (FSC) processing | - | Friction Stir Welding (FSW) | - | - | 0.83–1.67 | - | - | - | Four-point bending specimens | 7.5 | Four-point bending fatigue test | - | - | 0.1 | 5 | Servo-hydraulic test machine (Instron® 8502) | ASTM E290-97a | Load | - | Processed zone (nugget and TMZ interface)
1471 | Experimental and numerical investigation on the fatigue behaviour of friction stirred channel plates | 10.1016/j.engfailanal.2019.04.068 | Vidal, Catarina; Baptista, Ricardo; Infante, Virginia | ENGINEERING FAILURE ANALYSIS | 2019 | WOS:000471614600006 | AA5083-H111 (Aluminium alloy) | 68.9 | 210 | 375 | 18.3% | Friction Stir Welded (FSW) material (nugget) | 69.8 | - | - | - | Friction Stir Channel (FSC) processing | - | Friction Stir Welding (FSW) | - | - | 0.83–1.67 | - | - | - | Four-point bending specimens | 15 | Four-point bending fatigue test | - | - | 0.1 | 3 | Servo-hydraulic test machine (Instron® 8502) | ASTM E290-97a | Load | - | Processed zone (nugget and TMZ interface)
1472 | Experimental and numerical investigation on the fatigue behaviour of friction stirred channel plates | 10.1016/j.engfailanal.2019.04.068 | Vidal, Catarina; Baptista, Ricardo; Infante, Virginia | ENGINEERING FAILURE ANALYSIS | 2019 | WOS:000471614600006 | AA5083-H111 (Aluminium alloy) | 68.9 | 210 | 375 | 18.3% | Friction Stir Welded (FSW) material (nugget) | 69.8 | - | - | - | Friction Stir Channel (FSC) processing | - | Friction Stir Welding (FSW) | - | - | 0.83–1.67 | - | - | - | Four-point bending specimens | 15 | Four-point bending fatigue test | - | - | 0.1 | 4 | Servo-hydraulic test machine (Instron® 8502) | ASTM E290-97a | Load | - | Processed zone (nugget and TMZ interface)
1473 | Experimental and numerical investigation on the fatigue behaviour of friction stirred channel plates | 10.1016/j.engfailanal.2019.04.068 | Vidal, Catarina; Baptista, Ricardo; Infante, Virginia | ENGINEERING FAILURE ANALYSIS | 2019 | WOS:000471614600006 | AA5083-H111 (Aluminium alloy) | 68.9 | 210 | 375 | 18.3% | Friction Stir Welded (FSW) material (nugget) | 69.8 | - | - | - | Friction Stir Channel (FSC) processing | - | Friction Stir Welding (FSW) | - | - | 0.83–1.67 | - | - | - | Four-point bending specimens | 15 | Four-point bending fatigue test | - | - | 0.1 | 5 | Servo-hydraulic test machine (Instron® 8502) | ASTM E290-97a | Load | - | Processed zone (nugget and TMZ interface)
1474 | Experimental and numerical investigation on the fatigue behaviour of friction stirred channel plates | 10.1016/j.engfailanal.2019.04.068 | Vidal, Catarina; Baptista, Ricardo; Infante, Virginia | ENGINEERING FAILURE ANALYSIS | 2019 | WOS:000471614600006 | AA5083-H111 (Aluminium alloy) | 68.9 | 210 | 375 | 18.3% | Friction Stir Welded (FSW) material (nugget) | 69.8 | - | - | - | Friction Stir Channel (FSC) processing | - | Friction Stir Welding (FSW) | - | - | 0.83–1.67 | - | - | - | Four-point bending specimens | 15 | Four-point bending fatigue test | - | - | 0.1 | 8 | Servo-hydraulic test machine (Instron® 8502) | ASTM E290-97a | Load | - | Processed zone (nugget and TMZ interface)
1475 | Experimental and numerical investigation on the fatigue behaviour of friction stirred channel plates | 10.1016/j.engfailanal.2019.04.068 | Vidal, Catarina; Baptista, Ricardo; Infante, Virginia | ENGINEERING FAILURE ANALYSIS | 2019 | WOS:000471614600006 | AA5083-H111 (Aluminium alloy) | 68.9 | 210 | 375 | 18.3% | Friction Stir Welded (FSW) material (nugget) | 69.8 | - | - | - | Friction Stir Channel (FSC) processing | - | Friction Stir Welding (FSW) | - | - | 0.83–1.67 | - | - | - | Four-point bending specimens | 15 | Four-point bending fatigue test | - | - | 0.1 | 7.5 | Servo-hydraulic test machine (Instron® 8502) | ASTM E290-97a | Load | - | Processed zone (nugget and TMZ interface)
1476 | Experimental and numerical investigation on the fatigue behaviour of friction stirred channel plates | 10.1016/j.engfailanal.2019.04.068 | Vidal, Catarina; Baptista, Ricardo; Infante, Virginia | ENGINEERING FAILURE ANALYSIS | 2019 | WOS:000471614600006 | AA5083-H111 (Aluminium alloy) | 68.9 | 210 | 375 | 18.3% | Friction Stir Welded (FSW) material (nugget) | 69.8 | - | - | - | Friction Stir Channel (FSC) processing | - | Friction Stir Welding (FSW) | - | - | 0.83–1.67 | - | - | - | Four-point bending specimens | 15 | Four-point bending fatigue test | - | - | 0.1 | 10 | Servo-hydraulic test machine (Instron® 8502) | ASTM E290-97a | Load | - | Processed zone (nugget and TMZ interface)
1477 | Fatigue behavior of orthotropic composite deck integrating steel and engineered cementitious composite | 10.1016/j.engstruct.2020.111017 | Liu, Yiming; Zhang, Qinghua; Bao, Yi; Bu, Yizhi | ENGINEERING STRUCTURES | 2020 | WOS:000552320300005 | Q345QD steel (deck plate), HRB400 grade steel (reinforcing bars) | - | 410 (Q345QD steel), 545 (HRB400 steel) | - | - | Grade 4.6 steel (headed studs) | - | 240 | - | - | - | Rib-to-deck joint | - | - | - | - | - | - | - | Full-scale | 12 (deck plate), 8 (U-ribs) | Axial | 25 | Air-cured (relative humidity: 55% ± 5%) | - | - | Servo-hydraulic actuator assembly (load capacity: 1,000 kN) | Eurocode 3 | Load | - | Weld root
1478 | Fatigue behavior of orthotropic composite deck integrating steel and engineered cementitious composite | 10.1016/j.engstruct.2020.111017 | Liu, Yiming; Zhang, Qinghua; Bao, Yi; Bu, Yizhi | ENGINEERING STRUCTURES | 2020 | WOS:000552320300005 | Q345QD steel (deck plate), HRB400 grade steel (reinforcing bars) | - | 410 (Q345QD steel), 545 (HRB400 steel) | - | - | Grade 4.6 steel (headed studs) | - | 240 | - | - | - | Rib-to-diaphragm joint | - | - | - | - | - | - | - | Full-scale | 8 (U-ribs), 18 (diaphragms) | Axial | 25 | Air-cured (relative humidity: 55% ± 5%) | - | - | Servo-hydraulic actuator assembly (load capacity: 1,000 kN) | Eurocode 3 | Load | - | headed studs
1479 | Effect of laser peening without coating (LPwC) on retardation of fatigue crack growth in SM490 plates | 10.1016/j.finmec.2023.100234 | Kato, Tomoharu; Sakino, Yoshihiro; Sano, Yuji | FORCES IN MECHANICS | 2023 | WOS:001073351100001 | SM490A | - | ≥325 | 490–610 | ≥15 | - | - | - | - | - | - | - | - | - | - | - | - | - | - | Pre-cracked plate | 12 | Flexural fatigue test | - | Indoor storage for nearly 20 years | 0.1 | - | Uniaxial fatigue testing machine (100 kN capacity) | - | Stress | - | Pre-crack area
1480 | Effect of laser peening without coating (LPwC) on retardation of fatigue crack growth in SM490 plates | 10.1016/j.finmec.2023.100234 | Kato, Tomoharu; Sakino, Yoshihiro; Sano, Yuji | FORCES IN MECHANICS | 2023 | WOS:001073351100001 | SM490A | - | ≥325 | 490–610 | ≥15 | - | - | - | - | - | Laser Peening Without Coating (LPWC) | - | - | - | - | - | - | - | - | Pre-cracked plate | 12 | Flexural fatigue test | - | Indoor storage for nearly 20 years | 0.1 | - | Uniaxial fatigue testing machine (100 kN capacity) | - | Stress | - | Pre-crack area
1481 | The effect of the amount of soldering wire on fatigue strength in joining steels and sockets | 10.1016/j.ijfatigue.2019.06.004 | Mercan, Serdar | INTERNATIONAL JOURNAL OF FATIGUE | 2019 | WOS:000482492600015 | DIN 2391/ST 52 steel | - | - | - | - | 40% silver alloyed soldering wire (9400 S306) | - | - | - | - | Brazing (Brazing amount 0.75 mg) | - | Induction welding | - | - | - | - | - | - | Toroid-shaped | - | Double-end bending fatigue test | - | - | -1 | 100 | Rotary bending test machine | - | Constant stress | - | -
1482 | The effect of the amount of soldering wire on fatigue strength in joining steels and sockets | 10.1016/j.ijfatigue.2019.06.004 | Mercan, Serdar | INTERNATIONAL JOURNAL OF FATIGUE | 2019 | WOS:000482492600015 | DIN 2391/ST 52 steel | - | - | - | - | 40% silver alloyed soldering wire (9400 S306) | - | - | - | - | Brazing (Brazing amount 1 mg) | - | Induction welding | - | - | - | - | - | - | Toroid-shaped | - | Double-end bending fatigue test | - | - | -1 | 100 | Rotary bending test machine | - | Constant stress | - | -
1483 | The effect of the amount of soldering wire on fatigue strength in joining steels and sockets | 10.1016/j.ijfatigue.2019.06.004 | Mercan, Serdar | INTERNATIONAL JOURNAL OF FATIGUE | 2019 | WOS:000482492600015 | DIN 2391/ST 52 steel | - | - | - | - | 40% silver alloyed soldering wire (9400 S306) | - | - | - | - | Brazing (Brazing amount 1.25 mg) | - | Induction welding | - | - | - | - | - | - | Toroid-shaped | - | Double-end bending fatigue test | - | - | -1 | 100 | Rotary bending test machine | - | Constant stress | - | -
1484 | The effect of the amount of soldering wire on fatigue strength in joining steels and sockets | 10.1016/j.ijfatigue.2019.06.004 | Mercan, Serdar | INTERNATIONAL JOURNAL OF FATIGUE | 2019 | WOS:000482492600015 | DIN 2391/ST 52 steel | - | - | - | - | 40% silver alloyed soldering wire (9400 S306) | - | - | - | - | Brazing (Brazing amount 1.5 mg) | - | Induction welding | - | - | - | - | - | - | Toroid-shaped | - | Double-end bending fatigue test | - | - | -1 | 100 | Rotary bending test machine | - | Constant stress | - | -
1485 | The effect of the amount of soldering wire on fatigue strength in joining steels and sockets | 10.1016/j.ijfatigue.2019.06.004 | Mercan, Serdar | INTERNATIONAL JOURNAL OF FATIGUE | 2019 | WOS:000482492600015 | DIN 2391/ST 52 steel | - | - | - | - | 40% silver alloyed soldering wire (9400 S306) | - | - | - | - | Brazing (Brazing amount 1.75 mg) | - | Induction welding | - | - | - | - | - | - | Toroid-shaped | - | Double-end bending fatigue test | - | - | -1 | 100 | Rotary bending test machine | - | Constant stress | - | -
1486 | Characterization of the fatigue behavior of additive friction stir-deposition AA2219 | 10.1016/j.ijfatigue.2020.105951 | Anderson-Wedge, K.; Avery, D. Z.; Daniewicz, S. R.; Sowards, J. W.; Allison, P. G.; Jordon, J. B.; Amaro, R. L. | INTERNATIONAL JOURNAL OF FATIGUE | 2021 | WOS:000591569600004 | AA2219-T87 | - | 330 | 425 | 13 | AA2219 (AFS-D) | - | 84 | 206 | 38 | - | - | Additive Friction Stir Deposition (AFS-D) | - | - | 1.693 | - | - | - | Flat dog-bone | - | Strain-controlled fatigue testing | 25 | - | -1 | - | 20 kN closed-loop servohydraulic testing machine | ASTM E606 | Strain-controlled | - | -
1487 | Thermal fatigue damage and residual mechanical properties of W-Cu/Ag-Cu/1Cr18Ni9 brazed joint | 10.1016/j.jallcom.2018.01.151 | Xia, Chunzhi; Sun, Weiwei; Zhou, Yi; Xu, Xiangping | JOURNAL OF ALLOYS AND COMPOUNDS | 2018 | WOS:000425530700020 | 1Cr18Ni9 steel | - | - | - | - | Ag-Cu filler metal | - | - | - | - | Vacuum brazing | Brazed joint | Vacuum brazing | - | - | - | - | Vacuum | - | Block (40 mm × 6 mm × 5 mm) | 5 | Thermal fatigue | - | Water cooling | - | - | Thermal fatigue test machine | - | - | - | Interface of 1Cr18Ni9/Ag-Cu and W-Cu/Ag-Cu
1488 | Fatigue and fracture strength of a multi-planar circular hollow section TT joint | 10.1016/j.jcsr.2016.11.001 | Li, T.; Lie, S. T.; Shao, Y. B. | JOURNAL OF CONSTRUCTIONAL STEEL RESEARCH | 2017 | WOS:000392782100008 | S355 (chord), S275 (braces) | 205 | 425 (chord) | - | - | - | - | - | - | - | Post-heating treatment to eliminate welding residual stress | TT-Joint | - | - | - | - | - | - | - | Multi-planar CHS TT-joint | 12.5 (chord), 11 (braces) | Axial | - | - | - | 0.5 | Hydraulic actuator | CIDECT, IIW | Load | 7.37 | Weld toe (chord)
1489 | Effects of preheating-induced interlaminar microstructural evolution on performance of fiber laser welded high strength low alloy steel | 10.1016/j.jmrt.2021.12.010 | Hu, Chongjing; Chen, Lin; Zhang, Xiong; Mi, Gaoyang; Wang, Chunming | JOURNAL OF MATERIALS RESEARCH AND TECHNOLOGY-JMR&T | 2022 | WOS:000735377400007 | High strength low alloy steel (Q345) | - | - | - | - | CHW–50C3 welding wire | - | - | - | - | Preheating (induction heating system) | Y-shape groove | Hybrid laser-arc welding | 25.4 | 280 | 20 | 200 | Shielding gas (80% Ar and 20% CO2 for hybrid laser-arc welding, Ar for high-power laser welding) | - | - | 20 | Axial | - | - | 0.1 | 10 | Instron 8801 fatigue testing machine | - | Stress | - | -
1490 | Effects of preheating-induced interlaminar microstructural evolution on performance of fiber laser welded high strength low alloy steel | 10.1016/j.jmrt.2021.12.010 | Hu, Chongjing; Chen, Lin; Zhang, Xiong; Mi, Gaoyang; Wang, Chunming | JOURNAL OF MATERIALS RESEARCH AND TECHNOLOGY-JMR&T | 2022 | WOS:000735377400007 | High strength low alloy steel (Q345) | - | - | - | - | CHW–50C3 welding wire | - | - | - | - | Preheating (induction heating system) | Y-shape groove | Hybrid laser-arc welding | 25.4 | 280 | 20 | - | Shielding gas (80% Ar and 20% CO2 for hybrid laser-arc welding, Ar for high-power laser welding) | - | - | 20 | Axial | - | - | 0.1 | 10 | Instron 8801 fatigue testing machine | - | Stress | - | -
1491 | Proton irradiation effects on tensile and bend-fatigue properties of welded F82H specimens | 10.1016/j.jnucmat.2009.10.009 | Saito, S.; Kikuchi, K.; Hamaguchi, D.; Usami, K.; Ishikawa, A.; Nishino, Y.; Endo, S.; Kawai, M.; Dai, Y. | JOURNAL OF NUCLEAR MATERIALS | 2010 | WOS:000276533100009 | F82H (ferritic steel) | - | - | - | - | F82H | - | 793–936 | 799–941 | 0.2–0.4 | Post-welding heat treatment (PWHT) at 720°C for 1h | Butt Joint | TIG (Tungsten Inert Gas) | 9–10 | 270–300 | 1.33 | - | - | - | Bend-fatigue specimens | 0.4 | Bend-fatigue | 25 | Air | - | 26 | Ceramic piezoelectric actuators | - | - | - | Weld toe, weld root
1492 | Proton irradiation effects on tensile and bend-fatigue properties of welded F82H specimens | 10.1016/j.jnucmat.2009.10.009 | Saito, S.; Kikuchi, K.; Hamaguchi, D.; Usami, K.; Ishikawa, A.; Nishino, Y.; Endo, S.; Kawai, M.; Dai, Y. | JOURNAL OF NUCLEAR MATERIALS | 2010 | WOS:000276533100009 | F82H (ferritic steel) | - | - | - | - | F82H | - | 541–576 | 654–696 | 14.8–16.0 | Post-welding heat treatment (PWHT) at 720°C for 1h | Butt Joint | TIG (Tungsten Inert Gas) | 9–10 | 270–300 | 1.33 | - | - | - | Bend-fatigue specimens | 0.4 | Bend-fatigue | 25 | Air | - | 26 | Ceramic piezoelectric actuators | - | - | - | Weld toe, weld root
1493 | Proton irradiation effects on tensile and bend-fatigue properties of welded F82H specimens | 10.1016/j.jnucmat.2009.10.009 | Saito, S.; Kikuchi, K.; Hamaguchi, D.; Usami, K.; Ishikawa, A.; Nishino, Y.; Endo, S.; Kawai, M.; Dai, Y. | JOURNAL OF NUCLEAR MATERIALS | 2010 | WOS:000276533100009 | F82H (ferritic steel) | - | - | - | - | F82H | - | 876–999 | 884–1011 | 0.4–1.6 | - | Butt Joint | EB (Electron Beam) | 90000 | 0.200 | 6.67 | - | - | - | Bend-fatigue specimens | 0.4 | Bend-fatigue | 25 | Air | - | 26 | Ceramic piezoelectric actuators | - | - | - | Weld toe, weld root
1494 | Proton irradiation effects on tensile and bend-fatigue properties of welded F82H specimens | 10.1016/j.jnucmat.2009.10.009 | Saito, S.; Kikuchi, K.; Hamaguchi, D.; Usami, K.; Ishikawa, A.; Nishino, Y.; Endo, S.; Kawai, M.; Dai, Y. | JOURNAL OF NUCLEAR MATERIALS | 2010 | WOS:000276533100009 | F82H (ferritic steel) | - | - | - | - | F82H | - | 541–576 | 654–696 | 14.8–16.0 | - | Butt Joint | EB (Electron Beam) | 90000 | 0.200 | 6.67 | - | - | - | Bend-fatigue specimens | 0.4 | Bend-fatigue | 25 | Air | - | 26 | Ceramic piezoelectric actuators | - | - | - | Weld toe, weld root
1495 | Proton irradiation effects on tensile and bend-fatigue properties of welded F82H specimens | 10.1016/j.jnucmat.2009.10.009 | Saito, S.; Kikuchi, K.; Hamaguchi, D.; Usami, K.; Ishikawa, A.; Nishino, Y.; Endo, S.; Kawai, M.; Dai, Y. | JOURNAL OF NUCLEAR MATERIALS | 2010 | WOS:000276533100009 | F82H (ferritic steel) | - | - | - | - | F82H | - | 541–576 | 654–696 | 14.8–16.0 | Post-welding heat treatment (PWHT) at 720°C for 1h | Butt Joint | EB (Electron Beam) | 150000 | 0.009 | 10 | - | - | - | Bend-fatigue specimens | 0.4 | Bend-fatigue | 25 | Air | - | 26 | Ceramic piezoelectric actuators | - | - | - | Weld toe, weld root
1496 | Proton irradiation effects on tensile and bend-fatigue properties of welded F82H specimens | 10.1016/j.jnucmat.2009.10.009 | Saito, S.; Kikuchi, K.; Hamaguchi, D.; Usami, K.; Ishikawa, A.; Nishino, Y.; Endo, S.; Kawai, M.; Dai, Y. | JOURNAL OF NUCLEAR MATERIALS | 2010 | WOS:000276533100009 | F82H (ferritic steel) | - | - | - | - | F82H | - | 876–999 | 884–1011 | 0.4–1.6 | Post-welding heat treatment (PWHT) at 720°C for 1h | Butt Joint | EB (Electron Beam) | 150000 | 0.009 | 10 | - | - | - | Bend-fatigue specimens | 0.4 | Bend-fatigue | 25 | Air | - | 26 | Ceramic piezoelectric actuators | - | - | - | Weld toe, weld root
1497 | Fatigue failure analysis of steel crane beams with variable-section supports | 10.1016/j.engfailanal.2022.106217 | Zhao, Xiaoqing; Jin, Nan; Liu, Xiaogang; Shi, Zhongqi | ENGINEERING FAILURE ANALYSIS | 2022 | WOS:000798961500001 | Steel | - | - | - | - | - | - | - | - | - | Cold roll or fire bending forming | Double-sided groove penetration welding, fillet welding | - | - | - | - | - | - | - | Variable-section supports | 6 | - | - | - | - | - | - | GB50017-2017 | Stress | - | Crack originating from the weld toe on the insert plate extending diagonally upwards to the web, Crack originating from the weld toe located on the straight end-plate and extending horizontally along the weld
1498 | Fatigue failure analysis of steel crane beams with variable-section supports | 10.1016/j.engfailanal.2022.106217 | Zhao, Xiaoqing; Jin, Nan; Liu, Xiaogang; Shi, Zhongqi | ENGINEERING FAILURE ANALYSIS | 2022 | WOS:000798961500001 | Steel | - | - | - | - | - | - | - | - | - | Cold roll or fire bending forming | Double-sided groove penetration welding, fillet welding | - | - | - | - | - | - | - | Variable-section supports | 8 | - | - | - | - | - | - | GB50017-2017 | Stress | - | Cracking of connecting weld between the curved end-plate and inserting plate, extending diagonally upward to the web
1499 | Fatigue failure analysis of steel crane beams with variable-section supports | 10.1016/j.engfailanal.2022.106217 | Zhao, Xiaoqing; Jin, Nan; Liu, Xiaogang; Shi, Zhongqi | ENGINEERING FAILURE ANALYSIS | 2022 | WOS:000798961500001 | Steel | - | - | - | - | - | - | - | - | - | Cold roll or fire bending forming | Double-sided groove penetration welding, fillet welding | - | - | - | - | - | - | - | Variable-section supports | 8 | - | - | - | - | - | - | GB50017-2017 | Stress | - | Cracking of connecting weld between the curved end-plate and inserting plate, extending diagonally upward to the web
1500 | Superior tensile and fatigue properties of Incoloy 901 repair welds produced by direct energy deposition | 10.1016/j.jmrt.2022.06.119 | Ahn, Jongkee; Kim, Chiwon; Lee, Dongyeop; Kim, Bohee; Hong, Hyun-Uk; Lee, Je-Hyun | JOURNAL OF MATERIALS RESEARCH AND TECHNOLOGY-JMR&T | 2022 | WOS:000831027100001 | Incoloy 901 | - | 857 | 1134 | 19 | Incoloy 901 | - | 662 | 975 | 15 | Stress-relief heat treatment at 704°C for 2 h, followed by cooling to 260°C at 4°C/min | - | Tungsten Inert Gas (TIG) | 10–17 | 115–210 | 1.67–2.83 | - | - | - | Flat specimen | 3.5 | High-cycle fatigue (HCF) tests | 25 | - | 0.1 | 20 | Servo-hydraulic dynamic testing machine (MTS 809, ±100 kN capacity) | - | Stress-controlled | - | HAZ
1501 | Improvement of microstructure and fatigue performance of wire-arc additive manufacture d 4043 aluminum alloy assiste d by interlayer friction stir processing | 10.1016/j.jmst.2022.07.001 | He, Changshu; Wei, Jingxun; Li, Ying; Zhang, Zhiqiang; Tian, Ni; Qin, Gaowu; Zuo, Liang | JOURNAL OF MATERIALS SCIENCE & TECHNOLOGY | 2023 | WOS:000830904100001 | 6082-T6 aluminum alloy | - | - | - | - | ER4043 aluminum alloy | - | - | - | - | - | T-shaped structure | Wire-Arc Additive Manufacturing (WAAM) | - | - | 4 | - | Argon shielding gas (Ar ≥ 99.99%) with a flow rate of 24 L/min | - | Horizontal direction specimens | - | Axial fatigue test | 25 | - | 0.1 | 90–100 | High-frequency fatigue testing machine | - | Stress | - | -
1502 | Improvement of microstructure and fatigue performance of wire-arc additive manufacture d 4043 aluminum alloy assiste d by interlayer friction stir processing | 10.1016/j.jmst.2022.07.001 | He, Changshu; Wei, Jingxun; Li, Ying; Zhang, Zhiqiang; Tian, Ni; Qin, Gaowu; Zuo, Liang | JOURNAL OF MATERIALS SCIENCE & TECHNOLOGY | 2023 | WOS:000830904100001 | 6082-T6 aluminum alloy | - | - | - | - | ER4043 aluminum alloy | - | - | - | - | Wire-Arc Additive Manufacturing (WAAM) with Friction Stir Processing (FSP) | T-shaped structure | - | - | - | 4 | - | Argon shielding gas (Ar ≥ 99.99%) with a flow rate of 24 L/min | - | Horizontal direction specimens | - | Axial fatigue test | 25 | - | 0.1 | 90–100 | High-frequency fatigue testing machine | - | Stress | - | -
1503 | Flexural fatigue behavior of butt-welded circular concrete-filled double skin steel tube (CFDST):Experimental study and numerical modeling | 10.1016/j.marstruc.2023.103380 | Wang, Facheng; Cheng, Zhengqing; Shen, Jiacheng | MARINE STRUCTURES | 2023 | WOS:000922481400001 | Q355 circular seamless steel tubes | 203 | 355, 348 | 473, 466 | 30.1, 32.8 | - | - | - | - | - | Preheating of welding rods before welding | Butt Joint | - | - | - | - | - | - | - | Circular beam specimens | 4.0 | Four-point bending fatigue test | - | - | - | 5 | 300 kN fatigue test machine | - | Force-controlled mode | - | Fatigue crack extended about half the circumference of the steel tube
1504 | Fabrication and characterization of functionally graded material (FGM) structure containing two dissimilar steels (ER70S-6 and 308LSi) by wire arc additive manufacturing (WAAM) | 10.1016/j.mtcomm.2022.104457 | Ayan, Yusuf; Kahraman, Nizamettin | MATERIALS TODAY COMMUNICATIONS | 2022 | WOS:000867518000003 | ST37 (substrate) | - | - | - | - | ER70S-6 and 308LSi (alternating layers) | - | - | 709.09 | 31.04 | Wire Arc Additive Manufacturing (WAAM) | - | Gas Metal Arc Welding (GMAW) | 17–19, 18–20 | 105–120, 100–125 | 2.5 | 90–100 | Shielding gas (ER70S-6: 86% Ar + 12% CO₂; 308LSi: 98% Ar + 2% CO₂) | - | Uniform flat area specimen (vertical orientation) | 2.5 | Bending stress fatigue test | 25 | - | - | - | - | - | - | - | -
1505 | Fabrication and characterization of functionally graded material (FGM) structure containing two dissimilar steels (ER70S-6 and 308LSi) by wire arc additive manufacturing (WAAM) | 10.1016/j.mtcomm.2022.104457 | Ayan, Yusuf; Kahraman, Nizamettin | MATERIALS TODAY COMMUNICATIONS | 2022 | WOS:000867518000003 | ST37 (substrate) | - | - | - | - | ER70S-6 and 308LSi (alternating layers) | - | - | 740.76 | 21.13 | Wire Arc Additive Manufacturing (WAAM) | - | Gas Metal Arc Welding (GMAW) | 17–19, 18–20 | 105–120, 100–125 | 2.5 | 90–100 | Shielding gas (ER70S-6: 86% Ar + 12% CO₂; 308LSi: 98% Ar + 2% CO₂) | - | Continuously rounded specimen (horizontal orientation) | 2.5 | Bending stress fatigue test | 25 | - | - | - | - | - | - | - | -
1506 | Fatigue life analysis of steel bicycle frame according to ISO 4210 | 10.1016/j.engfailanal.2020.105195 | Tomaszewski, Tomasz | ENGINEERING FAILURE ANALYSIS | 2021 | WOS:000632643400002 | 25CrMo4 (1.7218) steel | 204.281 | 486 | 610 | 18.4 | - | - | - | - | - | - | - | - | - | - | - | - | - | - | Unnotched mini-specimens | - | Axial | - | - | -1 | 20 | Instron Electropuls E3000 | ISO 4210 | Load | 1.07 | Inner surface of the top tube
1507 | Unraveling the failure mechanism of wire arc additive manufactured low carbon steel under tensile and high cycle fatigue loading | 10.1016/j.engfailanal.2023.107347 | Bhattacharya, Anirban; Paul, Surajit Kumar; Sharma, Abhay | ENGINEERING FAILURE ANALYSIS | 2023 | WOS:001011749100001 | Low Carbon Steel (Mild Steel) | - | 325 | 487 | 31.6% | ER70S-6 | - | - | - | - | Milling, grinding, and polishing | - | Gas Metal Arc Welding (GMAW) | 22 | 140 | 6.5 | - | 100% Argon gas shielding | - | Standard | - | High Cycle Fatigue (HCF) | 25 | - | - | - | Universal Testing Machine (UTM) of 25 kN capacity (Nano BISS, India) | ASTM-E466 | Stress | - | -
1508 | Experimental study on fatigue behavior of trapezoidal corrugated-web girders based on T-section members | 10.1016/j.engstruct.2023.117078 | Tong, Lewei; Zhao, Zhenbei; Zuo, Guoji; Wang, Hailin; Pan, Chunyu | ENGINEERING STRUCTURES | 2024 | WOS:001096050300001 | Q355 low-alloy carbon steel | - | 371 | - | 26.3 | - | - | - | - | - | - | Fillet weld | - | - | - | - | - | - | - | T-section member (CWT) | 8 | Axial | - | - | 0.1 | 8 | Tension-fatigue machine | - | Load | 1.63 | -
1509 | Experimental study on fatigue behavior of trapezoidal corrugated-web girders based on T-section members | 10.1016/j.engstruct.2023.117078 | Tong, Lewei; Zhao, Zhenbei; Zuo, Guoji; Wang, Hailin; Pan, Chunyu | ENGINEERING STRUCTURES | 2024 | WOS:001096050300001 | Q355 low-alloy carbon steel | - | 371 | - | 26.3 | - | - | - | - | - | - | Fillet weld | - | - | - | - | - | - | - | T-section member (CWT) | 8 | Axial | - | - | 0.1 | 8 | Tension-fatigue machine | - | Load | 1.54 | -
1510 | Fracture studies on narrow gap welded SA 312 Type 304LN stainless steel straight pipes under quasi-cyclic loading | 10.1016/j.ijpvp.2019.05.012 | Vishnuvardhan, S.; Gandhi, P.; Saravanan, M.; Raghava, G.; Gupta, Suneel K.; Singh, P. K.; Bhasin, Vivek | INTERNATIONAL JOURNAL OF PRESSURE VESSELS AND PIPING | 2019 | WOS:000474680700004 | Type 304LN stainless steel | 195 | 320 | 653 | 67 | - | - | - | - | - | - | Circumferential through-wall notch in the weld | - | - | - | - | - | - | - | Full-scale straight pipe with circumferential through-wall notch | 22.2–26.1 | Quasi-cyclic loading | - | - | -1 | 0.6-0.9 | Servo-hydraulic actuator (±1000 kN and ±2000 kN capacity) | - | Displacement control and load control | - | Weld notch
1511 | Properties of an innovative shear connector in a steel-concrete composite slab | 10.1016/j.jcsr.2020.106165 | Zhu, Xiaoxu; Takimoto, Kazushi; Tanaka, Hirokazu; Okubo, Nobuhito; Higashiyama, Hiroshi | JOURNAL OF CONSTRUCTIONAL STEEL RESEARCH | 2020 | WOS:000571391200012 | STKR400 (RSPs) and SD295 (steel rebars) | 210.0 | 386.4 | 460.0 | 36 | - | - | - | - | - | - | T-Joint (H-shaped steel column with webs bolted together) | - | - | - | - | - | - | - | Push-out test specimens | 12 (T-shaped steel column web), 22 (flange), 12 (steel plates) | Push-out tests under fatigue loading | - | - | 0.01 | 4.5–5.5 | - | Japanese Society of Steel Construction (JSSC) specifications | Load-controlled initially, displacement-controlled after cracks appeared | - | Weld zones of RSPs (bottom side)
1512 | Enhancement of tensile and fatigue properties of hybrid aluminium matrix composite via multipass friction stir processing | 10.1016/j.jmrt.2022.11.073 | Patel, Mahesh; Chaudhary, Bhavesh; Murugesan, Jayaprakash; Jain, Neelesh Kumar; Patel, Vivek | JOURNAL OF MATERIALS RESEARCH AND TECHNOLOGY-JMR&T | 2022 | WOS:000892136800008 | Al–Mg–Si alloy (AA6063-T4) | - | 138 | 198 | 19.2 | Hybrid Aluminium Matrix Composite (HAMC) with ZrO2 and Ni reinforcement | - | 130 | 216 | 8.1 | Friction Stir Processing (FSP) | - | - | - | - | 0.333 | - | - | - | - | 6 | Axial fatigue test | - | - | 0.1 | 10 | Nano Plug-BISS, India | - | Stress | - | -
1513 | Enhancement of tensile and fatigue properties of hybrid aluminium matrix composite via multipass friction stir processing | 10.1016/j.jmrt.2022.11.073 | Patel, Mahesh; Chaudhary, Bhavesh; Murugesan, Jayaprakash; Jain, Neelesh Kumar; Patel, Vivek | JOURNAL OF MATERIALS RESEARCH AND TECHNOLOGY-JMR&T | 2022 | WOS:000892136800008 | Al–Mg–Si alloy (AA6063-T4) | - | 138 | 198 | 19.2 | Hybrid Aluminium Matrix Composite (HAMC) with ZrO2 and Ni reinforcement | - | 157.1 | 254 | 14.9 | Friction Stir Processing (FSP) | - | - | - | - | 0.333 | - | - | - | - | 6 | Axial fatigue test | - | - | 0.1 | 10 | Nano Plug-BISS, India | - | Stress | - | -
1514 | Enhancement of tensile and fatigue properties of hybrid aluminium matrix composite via multipass friction stir processing | 10.1016/j.jmrt.2022.11.073 | Patel, Mahesh; Chaudhary, Bhavesh; Murugesan, Jayaprakash; Jain, Neelesh Kumar; Patel, Vivek | JOURNAL OF MATERIALS RESEARCH AND TECHNOLOGY-JMR&T | 2022 | WOS:000892136800008 | Al–Mg–Si alloy (AA6063-T4) | - | 138 | 198 | 19.2 | Hybrid Aluminium Matrix Composite (HAMC) with ZrO2 and Ni reinforcement | - | 168.1 | 308 | 16.4 | Friction Stir Processing (FSP) | - | - | - | - | 0.333 | - | - | - | - | 6 | Axial fatigue test | - | - | 0.1 | 10 | Nano Plug-BISS, India | - | Stress | - | -
1515 | Enhancement of tensile and fatigue properties of hybrid aluminium matrix composite via multipass friction stir processing | 10.1016/j.jmrt.2022.11.073 | Patel, Mahesh; Chaudhary, Bhavesh; Murugesan, Jayaprakash; Jain, Neelesh Kumar; Patel, Vivek | JOURNAL OF MATERIALS RESEARCH AND TECHNOLOGY-JMR&T | 2022 | WOS:000892136800008 | Al–Mg–Si alloy (AA6063-T4) | - | 138 | 198 | 19.2 | Hybrid Aluminium Matrix Composite (HAMC) with ZrO2 and Ni reinforcement | - | 177.3 | 321 | 16.2 | Friction Stir Processing (FSP) | - | - | - | - | 0.333 | - | - | - | - | 6 | Axial fatigue test | - | - | 0.1 | 10 | Nano Plug-BISS, India | - | Stress | - | -
1516 | Corrosion fatigue of weld-bonded austenitic stainless steels in 3.5% NaCl solution | 10.1002/maco.200503950 | Somervuori, M. E.; Alenius, M. T.; Kosonen, T.; Karppi, R.; Hanninen, H. E. | MATERIALS AND CORROSION-WERKSTOFFE UND KORROSION | 2006 | WOS:000239314600006 | EN 1.4301 austenitic stainless steels | - | 318 | 707 | 63 | - | - | - | - | - | - | Lap joint | weld bonding | - | 9600 | - | - | - | - | Single spot lap-jointed specimens | 1.9 | Axial fatigue | 23 | Air | 0.1 | 110 | RUMUL Testronic 8601/40, Amsler 10 HFP 422, MTS 810 | ASTM Standard G 31 – 72 | Load | - | Outer edge of the corona bond area
1517 | Corrosion fatigue of weld-bonded austenitic stainless steels in 3.5% NaCl solution | 10.1002/maco.200503950 | Somervuori, M. E.; Alenius, M. T.; Kosonen, T.; Karppi, R.; Hanninen, H. E. | MATERIALS AND CORROSION-WERKSTOFFE UND KORROSION | 2006 | WOS:000239314600006 | EN 1.4301 austenitic stainless steels | - | 318 | 707 | 63 | - | - | - | - | - | - | Lap joint | weld bonding | - | 9600 | - | - | - | - | Single spot lap-jointed specimens | 1.9 | Axial fatigue | 50 | 3.5% NaCl solution | 0.1 | 15 | RUMUL Testronic 8601/40, Amsler 10 HFP 422, MTS 810 | ASTM Standard G 31 – 72 | Load | - | Outer edge of the corona bond area
1518 | Corrosion fatigue of weld-bonded austenitic stainless steels in 3.5% NaCl solution | 10.1002/maco.200503950 | Somervuori, M. E.; Alenius, M. T.; Kosonen, T.; Karppi, R.; Hanninen, H. E. | MATERIALS AND CORROSION-WERKSTOFFE UND KORROSION | 2006 | WOS:000239314600006 | EN 1.4301 austenitic stainless steels | - | 318 | 707 | 63 | - | - | - | - | - | - | Lap joint | Spot welding | - | 10600 | - | - | - | - | Single spot lap-jointed specimens | 1.9 | Axial fatigue | 23 | Air | 0.1 | 110 | RUMUL Testronic 8601/40, Amsler 10 HFP 422, MTS 810 | ASTM Standard G 31 – 72 | Load | - | Outer edge of the corona bond area
1519 | Corrosion fatigue of weld-bonded austenitic stainless steels in 3.5% NaCl solution | 10.1002/maco.200503950 | Somervuori, M. E.; Alenius, M. T.; Kosonen, T.; Karppi, R.; Hanninen, H. E. | MATERIALS AND CORROSION-WERKSTOFFE UND KORROSION | 2006 | WOS:000239314600006 | EN 1.4301 austenitic stainless steels | - | 318 | 707 | 63 | - | - | - | - | - | - | Lap joint | Spot welding | - | 10600 | - | - | - | - | Single spot lap-jointed specimens | 1.9 | Axial fatigue | 50 | 3.5% NaCl solution | 0.1 | 15 | RUMUL Testronic 8601/40, Amsler 10 HFP 422, MTS 810 | ASTM Standard G 31 – 72 | Load | - | Outer edge of the corona bond area
1520 | Corrosion fatigue of weld-bonded austenitic stainless steels in 3.5% NaCl solution | 10.1002/maco.200503950 | Somervuori, M. E.; Alenius, M. T.; Kosonen, T.; Karppi, R.; Hanninen, H. E. | MATERIALS AND CORROSION-WERKSTOFFE UND KORROSION | 2006 | WOS:000239314600006 | EN 1.4301 austenitic stainless steels | - | 435 | 728 | 58 | - | - | - | - | - | - | Lap joint | weld bonding | - | 8800 | - | - | - | - | Single spot lap-jointed specimens | 1.9 | Axial fatigue | 23 | Air | 0.1 | 110 | RUMUL Testronic 8601/40, Amsler 10 HFP 422, MTS 810 | ASTM Standard G 31 – 72 | Load | - | Outer edge of the corona bond area
1521 | Corrosion fatigue of weld-bonded austenitic stainless steels in 3.5% NaCl solution | 10.1002/maco.200503950 | Somervuori, M. E.; Alenius, M. T.; Kosonen, T.; Karppi, R.; Hanninen, H. E. | MATERIALS AND CORROSION-WERKSTOFFE UND KORROSION | 2006 | WOS:000239314600006 | EN 1.4301 austenitic stainless steels | - | 435 | 728 | 58 | - | - | - | - | - | - | Lap joint | weld bonding | - | 8800 | - | - | - | - | Single spot lap-jointed specimens | 1.9 | Axial fatigue | 50 | 3.5% NaCl solution | 0.1 | 15 | RUMUL Testronic 8601/40, Amsler 10 HFP 422, MTS 810 | ASTM Standard G 31 – 72 | Load | - | Outer edge of the corona bond area
1522 | Corrosion fatigue of weld-bonded austenitic stainless steels in 3.5% NaCl solution | 10.1002/maco.200503950 | Somervuori, M. E.; Alenius, M. T.; Kosonen, T.; Karppi, R.; Hanninen, H. E. | MATERIALS AND CORROSION-WERKSTOFFE UND KORROSION | 2006 | WOS:000239314600006 | EN 1.4301 austenitic stainless steels | - | 435 | 728 | 58 | - | - | - | - | - | - | Lap joint | Spot welding | - | 9800 | - | - | - | - | Single spot lap-jointed specimens | 1.9 | Axial fatigue | 23 | Air | 0.1 | 110 | RUMUL Testronic 8601/40, Amsler 10 HFP 422, MTS 810 | ASTM Standard G 31 – 72 | Load | - | Outer edge of the corona bond area
1523 | Corrosion fatigue of weld-bonded austenitic stainless steels in 3.5% NaCl solution | 10.1002/maco.200503950 | Somervuori, M. E.; Alenius, M. T.; Kosonen, T.; Karppi, R.; Hanninen, H. E. | MATERIALS AND CORROSION-WERKSTOFFE UND KORROSION | 2006 | WOS:000239314600006 | EN 1.4301 austenitic stainless steels | - | 435 | 728 | 58 | - | - | - | - | - | - | Lap joint | Spot welding | - | 9800 | - | - | - | - | Single spot lap-jointed specimens | 1.9 | Axial fatigue | 50 | 3.5% NaCl solution | 0.1 | 15 | RUMUL Testronic 8601/40, Amsler 10 HFP 422, MTS 810 | ASTM Standard G 31 – 72 | Load | - | Outer edge of the corona bond area
1524 | Corrosion fatigue of weld-bonded austenitic stainless steels in 3.5% NaCl solution | 10.1002/maco.200503950 | Somervuori, M. E.; Alenius, M. T.; Kosonen, T.; Karppi, R.; Hanninen, H. E. | MATERIALS AND CORROSION-WERKSTOFFE UND KORROSION | 2006 | WOS:000239314600006 | EN 1.4318 austenitic stainless steels | - | 362 | 923 | 42 | - | - | - | - | - | - | Lap joint | weld bonding | - | 9100 | - | - | - | - | Single spot lap-jointed specimens | 1.9 | Axial fatigue | 23 | Air | 0.1 | 110 | RUMUL Testronic 8601/40, Amsler 10 HFP 422, MTS 810 | ASTM Standard G 31 – 72 | Load | - | Outer edge of the corona bond area
1525 | Corrosion fatigue of weld-bonded austenitic stainless steels in 3.5% NaCl solution | 10.1002/maco.200503950 | Somervuori, M. E.; Alenius, M. T.; Kosonen, T.; Karppi, R.; Hanninen, H. E. | MATERIALS AND CORROSION-WERKSTOFFE UND KORROSION | 2006 | WOS:000239314600006 | EN 1.4318 austenitic stainless steels | - | 362 | 923 | 42 | - | - | - | - | - | - | Lap joint | weld bonding | - | 9100 | - | - | - | - | Single spot lap-jointed specimens | 1.9 | Axial fatigue | 50 | 3.5% NaCl solution | 0.1 | 15 | RUMUL Testronic 8601/40, Amsler 10 HFP 422, MTS 810 | ASTM Standard G 31 – 72 | Load | - | Outer edge of the corona bond area
1526 | Corrosion fatigue of weld-bonded austenitic stainless steels in 3.5% NaCl solution | 10.1002/maco.200503950 | Somervuori, M. E.; Alenius, M. T.; Kosonen, T.; Karppi, R.; Hanninen, H. E. | MATERIALS AND CORROSION-WERKSTOFFE UND KORROSION | 2006 | WOS:000239314600006 | EN 1.4318 austenitic stainless steels | - | 362 | 923 | 42 | - | - | - | - | - | - | Lap joint | Spot welding | - | 10500 | - | - | - | - | Single spot lap-jointed specimens | 1.9 | Axial fatigue | 23 | Air | 0.1 | 110 | RUMUL Testronic 8601/40, Amsler 10 HFP 422, MTS 810 | ASTM Standard G 31 – 72 | Load | - | Outer edge of the corona bond area
1527 | Corrosion fatigue of weld-bonded austenitic stainless steels in 3.5% NaCl solution | 10.1002/maco.200503950 | Somervuori, M. E.; Alenius, M. T.; Kosonen, T.; Karppi, R.; Hanninen, H. E. | MATERIALS AND CORROSION-WERKSTOFFE UND KORROSION | 2006 | WOS:000239314600006 | EN 1.4318 austenitic stainless steels | - | 362 | 923 | 42 | - | - | - | - | - | - | Lap joint | Spot welding | - | 10500 | - | - | - | - | Single spot lap-jointed specimens | 1.9 | Axial fatigue | 50 | 3.5% NaCl solution | 0.1 | 15 | RUMUL Testronic 8601/40, Amsler 10 HFP 422, MTS 810 | ASTM Standard G 31 – 72 | Load | - | Outer edge of the corona bond area
1528 | Corrosion fatigue of weld-bonded austenitic stainless steels in 3.5% NaCl solution | 10.1002/maco.200503950 | Somervuori, M. E.; Alenius, M. T.; Kosonen, T.; Karppi, R.; Hanninen, H. E. | MATERIALS AND CORROSION-WERKSTOFFE UND KORROSION | 2006 | WOS:000239314600006 | EN 1.4318 austenitic stainless steels | - | 504 | 1011 | 32 | - | - | - | - | - | - | Lap joint | weld bonding | - | 8500 | - | - | - | - | Single spot lap-jointed specimens | 1.9 | Axial fatigue | 23 | Air | 0.1 | 110 | RUMUL Testronic 8601/40, Amsler 10 HFP 422, MTS 810 | ASTM Standard G 31 – 72 | Load | - | Outer edge of the corona bond area
1529 | Corrosion fatigue of weld-bonded austenitic stainless steels in 3.5% NaCl solution | 10.1002/maco.200503950 | Somervuori, M. E.; Alenius, M. T.; Kosonen, T.; Karppi, R.; Hanninen, H. E. | MATERIALS AND CORROSION-WERKSTOFFE UND KORROSION | 2006 | WOS:000239314600006 | EN 1.4318 austenitic stainless steels | - | 504 | 1011 | 32 | - | - | - | - | - | - | Lap joint | weld bonding | - | 8500 | - | - | - | - | Single spot lap-jointed specimens | 1.9 | Axial fatigue | 50 | 3.5% NaCl solution | 0.1 | 15 | RUMUL Testronic 8601/40, Amsler 10 HFP 422, MTS 810 | ASTM Standard G 31 – 72 | Load | - | Outer edge of the corona bond area
1530 | Corrosion fatigue of weld-bonded austenitic stainless steels in 3.5% NaCl solution | 10.1002/maco.200503950 | Somervuori, M. E.; Alenius, M. T.; Kosonen, T.; Karppi, R.; Hanninen, H. E. | MATERIALS AND CORROSION-WERKSTOFFE UND KORROSION | 2006 | WOS:000239314600006 | EN 1.4318 austenitic stainless steels | - | 504 | 1011 | 32 | - | - | - | - | - | - | Lap joint | Spot welding | - | 9500 | - | - | - | - | Single spot lap-jointed specimens | 1.9 | Axial fatigue | 23 | Air | 0.1 | 110 | RUMUL Testronic 8601/40, Amsler 10 HFP 422, MTS 810 | ASTM Standard G 31 – 72 | Load | - | Outer edge of the corona bond area
1531 | Corrosion fatigue of weld-bonded austenitic stainless steels in 3.5% NaCl solution | 10.1002/maco.200503950 | Somervuori, M. E.; Alenius, M. T.; Kosonen, T.; Karppi, R.; Hanninen, H. E. | MATERIALS AND CORROSION-WERKSTOFFE UND KORROSION | 2006 | WOS:000239314600006 | EN 1.4318 austenitic stainless steels | - | 504 | 1011 | 32 | - | - | - | - | - | - | Lap joint | Spot welding | - | 9500 | - | - | - | - | Single spot lap-jointed specimens | 1.9 | Axial fatigue | 50 | 3.5% NaCl solution | 0.1 | 15 | RUMUL Testronic 8601/40, Amsler 10 HFP 422, MTS 810 | ASTM Standard G 31 – 72 | Load | - | Outer edge of the corona bond area
1532 | Fatigue of welded hybrid-joints | 10.1002/mawe.200500937 | Schliebner, R; Vormwald, M | MATERIALWISSENSCHAFT UND WERKSTOFFTECHNIK | 2005 | WOS:000233782300010 | S355M, S690QL | - | - | - | - | - | - | - | - | - | - | Cruciform joint with K-weld | - | - | - | - | - | - | - | Cruciform joint | 10, 15 | Tension | - | - | 0 | - | Electromagnetic resonance testing machine | IIW-recommendations, DIN EN 25817 | Load | - | Weld toe
1533 | Fatigue of welded hybrid-joints | 10.1002/mawe.200500937 | Schliebner, R; Vormwald, M | MATERIALWISSENSCHAFT UND WERKSTOFFTECHNIK | 2005 | WOS:000233782300010 | S460M, S690QL | - | - | - | - | - | - | - | - | - | - | Cruciform joint with K-weld | - | - | - | - | - | - | - | Cruciform joint | 10, 15 | Tension | - | - | 0 | - | Electromagnetic resonance testing machine | IIW-recommendations, DIN EN 25817 | Load | - | Weld toe
1534 | Fatigue of welded hybrid-joints | 10.1002/mawe.200500937 | Schliebner, R; Vormwald, M | MATERIALWISSENSCHAFT UND WERKSTOFFTECHNIK | 2005 | WOS:000233782300010 | S460M, WELDOX1100S | - | - | - | - | - | - | - | - | - | - | Cruciform joint with K-weld | - | - | - | - | - | - | - | Cruciform joint | 5, 15 | Tension | - | - | 0 | - | Electromagnetic resonance testing machine | IIW-recommendations, DIN EN 25817 | Load | - | Weld toe
1535 | Fatigue strength estimation of butt welded joints in magnesium AZ31 alloy using the genetic algorithm | 10.1002/mawe.200700215 | Karakas, Oe.; Canyurt, O. E.; Gulsoz, A. | MATERIALWISSENSCHAFT UND WERKSTOFFTECHNIK | 2008 | WOS:000254489100016 | Magnesium AZ31 (MgAl3) | 45 | 197 | 247 | 14.7 | Magnesium AZ31 (MgAl3) | - | - | - | - | - | Butt Joint | MIG (Metal-Inert Gas), WIG (Wolfram Inert Gas) | - | - | - | - | - | - | Flat specimen | 5.3 | Axial | - | - | -1 | - | - | - | Load-controlled | 1.0 | Weld toe, weld root
1536 | Fatigue strength estimation of butt welded joints in magnesium AZ31 alloy using the genetic algorithm | 10.1002/mawe.200700215 | Karakas, Oe.; Canyurt, O. E.; Gulsoz, A. | MATERIALWISSENSCHAFT UND WERKSTOFFTECHNIK | 2008 | WOS:000254489100016 | Magnesium AZ31 (MgAl3) | 45 | 197 | 247 | 14.7 | Magnesium AZ31 (MgAl3) | - | - | - | - | - | Butt Joint | MIG (Metal-Inert Gas), WIG (Wolfram Inert Gas) | - | - | - | - | - | - | Flat specimen (with crack-like notch) | 5.3 | Axial | - | - | -1 | - | - | - | Load-controlled | 11.2 | Weld toe, weld root
1537 | Application of fatigue approaches on fillet welds of high strength steel | 10.1002/mawe.201000691 | Stoschka, M.; Leitner, M.; Foessl, T.; Leitner, H.; Eichlseder, W. | MATERIALWISSENSCHAFT UND WERKSTOFFTECHNIK | 2010 | WOS:000285561600009 | S700 (low-alloyed high-strength steel) | - | - | - | - | ER110S-G (filler metal) | - | - | - | - | - | Transversal stiffener (T-joint) | Pulse welding | - | - | 12 | - | - | - | transversal stiffener | 4 | Pulsating tension fatigue tests | 25 | - | 0.1 | - | Servohydraulic test rig | IIW recommendations | Stress-controlled | - | Weld toe
1538 | Application of fatigue approaches on fillet welds of high strength steel | 10.1002/mawe.201000691 | Stoschka, M.; Leitner, M.; Foessl, T.; Leitner, H.; Eichlseder, W. | MATERIALWISSENSCHAFT UND WERKSTOFFTECHNIK | 2010 | WOS:000285561600009 | S700 (low-alloyed high-strength steel) | - | - | - | - | ER110S-G (filler metal) | - | - | - | - | - | Longitudinal gusset (T-joint) | Pulse welding | - | - | 12 | - | - | - | longitudinal gusset | 4 | Pulsating tension fatigue tests | 25 | - | 0.1 | - | Servohydraulic test rig | IIW recommendations | Stress-controlled | - | Weld toe
1539 | Fatigue strength of shear loaded welded joints according to the notch stress concept | 10.1002/mawe.201100759 | Amstutz, H.; Olivier, R. | MATERIALWISSENSCHAFT UND WERKSTOFFTECHNIK | 2011 | WOS:000289532800002 | Structural steel | - | - | - | - | - | - | - | - | - | Stress relieved | Fillet weld | - | - | - | - | - | - | - | Tubular | - | Shear stress loading | - | - | -1, 0 | - | - | - | - | - | Weld toe, weld root
1540 | Fatigue assessment of laserbeam welded PM steel components by the notch stress approach | 10.1002/mawe.201100861 | Waterkotte, R.; Baumgartner, J.; Sonsino, C. M. | MATERIALWISSENSCHAFT UND WERKSTOFFTECHNIK | 2011 | WOS:000296906100006 | wrought case hardening steel | 200 | - | - | - | - | - | - | - | - | - | Overlap joint | Laserbeam welding | - | - | - | - | - | - | - | - | Constant amplitude loading | - | Hydraulic fluid | 0 | 12.5 | - | - | Pressure | - | Weld root
1541 | Fatigue assessment of laserbeam welded PM steel components by the notch stress approach | 10.1002/mawe.201100861 | Waterkotte, R.; Baumgartner, J.; Sonsino, C. M. | MATERIALWISSENSCHAFT UND WERKSTOFFTECHNIK | 2011 | WOS:000296906100006 | PM steel (sintered steel) and wrought case hardening steel | 130, 200 | - | - | - | - | - | - | - | - | - | Overlap joint | Laserbeam welding | - | - | - | - | - | - | - | - | Constant amplitude loading | - | Hydraulic fluid | 0 | 12.5 | - | - | Pressure | - | Weld root
1542 | Influence of welding parameters on the fatigue behaviour of high strength steels | 10.1002/mawe.201300135 | Horn, A.; Panzenboeck, M.; Clemens, H.; Posch, G. | MATERIALWISSENSCHAFT UND WERKSTOFFTECHNIK | 2013 | WOS:000330244100001 | S690 (high-strength low-alloy steel) | - | - | - | - | - | - | - | - | - | Quenched and tempered (hardened at 920°C / water, tempered at 600°C / water) | Butt joint | MAG (Metal Active Gas) welding | 26.5 | 270 | 7.17 | - | - | - | Round bar | 12 | Rotating bending fatigue | - | - | - | - | 4-point bending fatigue testing machine | - | Stress-controlled | - | Intercritical zone (IKZ) or coarse-grained zone (GKZ)
1543 | Influence of welding parameters on the fatigue behaviour of high strength steels | 10.1002/mawe.201300135 | Horn, A.; Panzenboeck, M.; Clemens, H.; Posch, G. | MATERIALWISSENSCHAFT UND WERKSTOFFTECHNIK | 2013 | WOS:000330244100001 | S690 (high-strength low-alloy steel) | - | - | - | - | - | - | - | - | - | Quenched and tempered (hardened at 920°C / water, tempered at 600°C / water) | Butt joint | MAG (Metal Active Gas) welding | 26.5 | 270 | 2.92 | - | - | - | Round bar | 12 | Rotating bending fatigue | - | - | - | - | 4-point bending fatigue testing machine | - | Stress-controlled | - | Intercritical zone (IKZ) or coarse-grained zone (GKZ)
1544 | The use of hot spot stress for estimating the fatigue strength of welded components | 10.1002/srin.200005716 | Han, SH; Shin, BC | STEEL RESEARCH | 2000 | WOS:000166394300006 | SM490 steel | - | 352 | 514 | 29 | SM490 steel | - | - | - | - | - | Non-load carrying cruciform | CO2-gas arc welding | 16-18 | 110-120 | 5 | - | - | - | non-load carrying cruciform | 12 | Axial | - | - | 0.1 | 15 | Electro-hydraulic, servo-controlled fatigue testing machine (500 kN capacity) | DIN 50125 | Load | - | Weld toe
1545 | The use of hot spot stress for estimating the fatigue strength of welded components | 10.1002/srin.200005716 | Han, SH; Shin, BC | STEEL RESEARCH | 2000 | WOS:000166394300006 | SM490 steel | - | 352 | 514 | 29 | SM490 steel | - | - | - | - | - | cover plate | CO2-gas arc welding | 16-18 | 110-120 | 5 | - | - | - | cover plate | 12 | Axial | - | - | 0.1 | 15 | Electro-hydraulic, servo-controlled fatigue testing machine (500 kN capacity) | DIN 50125 | Load | - | Weld toe
1546 | The use of hot spot stress for estimating the fatigue strength of welded components | 10.1002/srin.200005716 | Han, SH; Shin, BC | STEEL RESEARCH | 2000 | WOS:000166394300006 | SM490 steel | - | 352 | 514 | 29 | SM490 steel | - | - | - | - | - | longitudinal stiffener | CO2-gas arc welding | 16-18 | 110-120 | 5 | - | - | - | longitudinal stiffener | 12 | Axial | - | - | 0.1 | 15 | Electro-hydraulic, servo-controlled fatigue testing machine (500 kN capacity) | DIN 50125 | Load | - | Weld toe
1547 | The use of hot spot stress for estimating the fatigue strength of welded components | 10.1002/srin.200005716 | Han, SH; Shin, BC | STEEL RESEARCH | 2000 | WOS:000166394300006 | SM490 steel | - | 352 | 514 | 29 | SM490 steel | - | - | - | - | - | gusset | CO2-gas arc welding | 16-18 | 110-120 | 5 | - | - | - | gusset | 12 | Axial | - | - | 0.1 | 15 | Electro-hydraulic, servo-controlled fatigue testing machine (500 kN capacity) | DIN 50125 | Load | - | Weld toe
1548 | The use of hot spot stress for estimating the fatigue strength of welded components | 10.1002/srin.200005716 | Han, SH; Shin, BC | STEEL RESEARCH | 2000 | WOS:000166394300006 | SM490 steel | - | 352 | 514 | 29 | SM490 steel | - | - | - | - | - | side attachment | CO2-gas arc welding | 16-18 | 110-120 | 5 | - | - | - | side attachment) | 12 | Axial | - | - | 0.1 | 15 | Electro-hydraulic, servo-controlled fatigue testing machine (500 kN capacity) | DIN 50125 | Load | - | Weld toe
1549 | A study of thickness effect on fatigue in thin welded high strength steel joints | 10.1002/srin.200606475 | Gustafsson, Mats | STEEL RESEARCH INTERNATIONAL | 2006 | WOS:000243162500005 | Domex 355 MC | 210 | 355 | 440 | - | ESAB OK Autrod 12.51 | - | 470 | - | - | - | Cruciform joint | Mechanised MAG welding (MW) | - | - | - | - | Air atmosphere | - | Non-load carrying (nlc) transverse attachments | 6 | 4-point-Bending | 25 | - | 0 | 5–20 | MTS servo hydraulic test machine | BS 7608, IIW recommendations | Stress | - | Weld toe
1550 | A study of thickness effect on fatigue in thin welded high strength steel joints | 10.1002/srin.200606475 | Gustafsson, Mats | STEEL RESEARCH INTERNATIONAL | 2006 | WOS:000243162500005 | Domex 355 MC | 210 | 355 | 440 | - | ESAB OK Autrod 12.51 | - | 470 | - | - | - | Cruciform joint | Robot welding (RW) | - | - | - | - | Air atmosphere | - | Non-load carrying (nlc) transverse attachments | 12 | 3-point-Bending | 25 | - | 0 | 5–20 | MTS servo hydraulic test machine | BS 7608, IIW recommendations | Stress | - | Weld toe
1551 | A study of thickness effect on fatigue in thin welded high strength steel joints | 10.1002/srin.200606475 | Gustafsson, Mats | STEEL RESEARCH INTERNATIONAL | 2006 | WOS:000243162500005 | Domex 355 MC | 210 | 355 | 440 | - | ESAB OK Autrod 12.51 | - | 470 | - | - | - | Cruciform joint | Mechanised MAG welding (MW) | - | - | - | - | Air atmosphere | - | Non-load carrying (nlc) transverse attachments | 6 | Tension | 25 | - | 0 | 5–20 | MTS servo hydraulic test machine | BS 7608, IIW recommendations | Stress | - | Weld toe
1552 | A study of thickness effect on fatigue in thin welded high strength steel joints | 10.1002/srin.200606475 | Gustafsson, Mats | STEEL RESEARCH INTERNATIONAL | 2006 | WOS:000243162500005 | Domex 355 MC | 210 | 355 | 440 | - | ESAB OK Autrod 12.51 | - | 470 | - | - | - | Cruciform joint | Robot welding (RW) | - | - | - | - | Air atmosphere | - | Non-load carrying (nlc) transverse attachments | 12 | Tension | 25 | - | 0 | 5–20 | MTS servo hydraulic test machine | BS 7608, IIW recommendations | Stress | - | Weld toe
1553 | A study of thickness effect on fatigue in thin welded high strength steel joints | 10.1002/srin.200606475 | Gustafsson, Mats | STEEL RESEARCH INTERNATIONAL | 2006 | WOS:000243162500005 | Domex 355 MC, Domex 550 MC, WELDOX 960 | 210 | 550 | 360 | - | ESAB OK Autrod 12.51 | - | 470 | - | - | - | Cruciform joint | Mechanised MAG welding (MW) | - | - | - | - | Air atmosphere | - | Non-load carrying (nlc) transverse attachments | 3 | 3-point-bending | 25 | - | 0 | 5–20 | MTS servo hydraulic test machine | BS 7608, IIW recommendations | Stress | - | Weld toe
1554 | A study of thickness effect on fatigue in thin welded high strength steel joints | 10.1002/srin.200606475 | Gustafsson, Mats | STEEL RESEARCH INTERNATIONAL | 2006 | WOS:000243162500005 | Domex 355 MC, Domex 550 MC, WELDOX 960 | 210 | 550 | 360 | - | ESAB OK Autrod 12.51 | - | 470 | - | - | - | Cruciform joint | Mechanised MAG welding (MW) | - | - | - | - | Air atmosphere | - | Non-load carrying (nlc) transverse attachments | 6 | 3-point-bending | 25 | - | 0 | 5–20 | MTS servo hydraulic test machine | BS 7608, IIW recommendations | Stress | - | Weld toe
1555 | A study of thickness effect on fatigue in thin welded high strength steel joints | 10.1002/srin.200606475 | Gustafsson, Mats | STEEL RESEARCH INTERNATIONAL | 2006 | WOS:000243162500005 | Domex 355 MC, Domex 550 MC, WELDOX 960 | 210 | 550 | 360 | - | ESAB OK Autrod 12.51 | - | 470 | - | - | - | Cruciform joint | Robot welding (RW) | - | - | - | - | Air atmosphere | - | Non-load carrying (nlc) transverse attachments | 12 | 3-point-bending | 25 | - | 0 | 5–20 | MTS servo hydraulic test machine | BS 7608, IIW recommendations | Stress | - | Weld toe
1556 | A study of thickness effect on fatigue in thin welded high strength steel joints | 10.1002/srin.200606475 | Gustafsson, Mats | STEEL RESEARCH INTERNATIONAL | 2006 | WOS:000243162500005 | Domex 550 MC | 210 | 550 | 360 | - | ESAB OK Autrod 12.51 | - | 470 | - | - | - | Cruciform joint | Mechanised MAG welding (MW) | - | - | - | - | Air atmosphere | - | Non-load carrying (nlc) transverse attachments | 6 | tension | 25 | - | 0 | 5–20 | MTS servo hydraulic test machine | BS 7608, IIW recommendations | Stress | - | Weld toe
1557 | A study of thickness effect on fatigue in thin welded high strength steel joints | 10.1002/srin.200606475 | Gustafsson, Mats | STEEL RESEARCH INTERNATIONAL | 2006 | WOS:000243162500005 | Domex 550 MC | 210 | 550 | 360 | - | ESAB OK Autrod 12.51 | - | 470 | - | - | - | Cruciform joint | Mechanised MAG welding (MW) | - | - | - | - | Air atmosphere | - | Non-load carrying (nlc) transverse attachments | 3 | tension | 25 | - | 0 | 170 | High-frequency fatigue test machine (HF) | BS 7608, IIW recommendations | Stress | - | Weld toe
1558 | A study of thickness effect on fatigue in thin welded high strength steel joints | 10.1002/srin.200606475 | Gustafsson, Mats | STEEL RESEARCH INTERNATIONAL | 2006 | WOS:000243162500005 | Domex 550 MC | 210 | 550 | 360 | - | ESAB OK Autrod 12.51 | - | 470 | - | - | - | Cruciform joint | Mechanised MAG welding (MW) | - | - | - | - | Air atmosphere | - | Non-load carrying (nlc) transverse attachments | 12 | tension | 25 | - | 0 | 5–20 | MTS servo hydraulic test machine | BS 7608, IIW recommendations | Stress | - | Weld toe
1559 | A study of thickness effect on fatigue in thin welded high strength steel joints | 10.1002/srin.200606475 | Gustafsson, Mats | STEEL RESEARCH INTERNATIONAL | 2006 | WOS:000243162500005 | WELDOX 960 | 210 | 960 | 180 | - | ESAB OK Autrod 13.31 | - | 850 | - | - | - | Cruciform joint | Mechanised MAG welding (MW) | - | - | - | - | Air atmosphere | - | Non-load carrying (nlc) transverse attachments | 3 | Axial tension | 25 | - | 0 | 170 | High-frequency fatigue test machine (HF) | BS 7608, IIW recommendations | Stress | - | Weld toe
1560 | A study of thickness effect on fatigue in thin welded high strength steel joints | 10.1002/srin.200606475 | Gustafsson, Mats | STEEL RESEARCH INTERNATIONAL | 2006 | WOS:000243162500005 | WELDOX 960 | 210 | 960 | 180 | - | ESAB OK Autrod 13.31 | - | 850 | - | - | - | Cruciform joint | Mechanised MAG welding (MW) | - | - | - | - | Air atmosphere | - | Non-load carrying (nlc) transverse attachments | 3 | Axial tension | 25 | - | 0.61-0.83 | 170 | High-frequency fatigue test machine (HF) | BS 7608, IIW recommendations | Stress | - | Weld toe
1561 | A study of thickness effect on fatigue in thin welded high strength steel joints | 10.1002/srin.200606475 | Gustafsson, Mats | STEEL RESEARCH INTERNATIONAL | 2006 | WOS:000243162500005 | WELDOX 960 | 210 | 960 | 180 | - | ESAB OK Autrod 13.31 | - | 850 | - | - | - | Cruciform joint | Mechanised MAG welding (MW) | - | - | - | - | Air atmosphere | - | Non-load carrying (nlc) transverse attachments | 3 | Axial tension | 25 | - | >0 | 170 | High-frequency fatigue test machine (HF) | BS 7608, IIW recommendations | Stress | - | Weld toe
1562 | Study of Fatigue Behavior for Spot Welded Tensile Shear Specimens of Advanced High Strength Steels | 10.1002/srin.201100286 | Weber, Gert; Brauser, Stephan; Gaul, Holger; Rethmeier, Michael | STEEL RESEARCH INTERNATIONAL | 2012 | WOS:000309457500010 | TRIP steel HCT690T | - | 420 | 700 | 30 | - | - | - | - | - | - | Spot welded tensile shear joint (without gap) | Resistance spot welding | - | 7200 | - | - | - | - | Tensile shear specimen (without gap) | 1 | High cycle fatigue (axial) | - | - | 0.1 | 30 | Hydraulic testing equipment | - | Force controlled | - | Weld nugget, HAZ (heat-affected zone)
1563 | Study of Fatigue Behavior for Spot Welded Tensile Shear Specimens of Advanced High Strength Steels | 10.1002/srin.201100286 | Weber, Gert; Brauser, Stephan; Gaul, Holger; Rethmeier, Michael | STEEL RESEARCH INTERNATIONAL | 2012 | WOS:000309457500010 | TRIP steel HCT690T | - | 420 | 700 | 30 | - | - | - | - | - | - | Spot welded tensile shear joint (with gap 3mm) | Resistance spot welding | - | 7200 | - | - | - | - | Tensile shear specimen (with gap 3mm) | 1 | High cycle fatigue (axial) | - | - | 0.1 | 30 | Hydraulic testing equipment | - | Force controlled | - | Weld nugget, HAZ (heat-affected zone)
1564 | Development of a DASt-guideline for high frequency mechanical impact treatments - conclusion of investigations and proposal of DASt-guideline-draft | 10.1002/stab.201800021 | Kuhlmann, Ulrike; Breunig, Stephanie; Ummenhofer, Thomas; Weidner, Philipp | STAHLBAU | 2018 | WOS:000446027800006 | S355J2+N | - | 355 | - | - | - | - | - | - | - | - | Transverse attachment | MAG (Metal Active Gas) welding | - | - | - | - | - | - | Transverse attachment | 12 | Axial fatigue tests | - | - | 0.1 | - | High-frequency pulsator, servo-hydraulic testing rig | DIN EN 1993-1-9 (Eurocode 3) | Load-controlled | - | -
1565 | Development of a DASt-guideline for high frequency mechanical impact treatments - conclusion of investigations and proposal of DASt-guideline-draft | 10.1002/stab.201800021 | Kuhlmann, Ulrike; Breunig, Stephanie; Ummenhofer, Thomas; Weidner, Philipp | STAHLBAU | 2018 | WOS:000446027800006 | S355J2+N | - | 355 | - | - | - | - | - | - | - | High-Frequency Mechanical Impact (HFMI) treatment | Transverse attachment | MAG (Metal Active Gas) welding | - | - | - | - | - | - | Transverse attachment | 12 | Axial fatigue tests | - | - | 0.1 | - | High-frequency pulsator, servo-hydraulic testing rig | DIN EN 1993-1-9 (Eurocode 3) | Load-controlled | - | -
1566 | Development of a DASt-guideline for high frequency mechanical impact treatments - conclusion of investigations and proposal of DASt-guideline-draft | 10.1002/stab.201800021 | Kuhlmann, Ulrike; Breunig, Stephanie; Ummenhofer, Thomas; Weidner, Philipp | STAHLBAU | 2018 | WOS:000446027800006 | S355J2+N | - | 355 | - | - | - | - | - | - | - | High-Frequency Mechanical Impact (HFMI) treatment | Transverse attachment | MAG (Metal Active Gas) welding | - | - | - | - | - | - | Transverse attachment | 12 | Axial fatigue tests, multilevel stress | - | - | - | - | High-frequency pulsator, servo-hydraulic testing rig | DIN EN 1993-1-9 (Eurocode 3) | Load-controlled | - | -
1567 | Development of a DASt-guideline for high frequency mechanical impact treatments - conclusion of investigations and proposal of DASt-guideline-draft | 10.1002/stab.201800021 | Kuhlmann, Ulrike; Breunig, Stephanie; Ummenhofer, Thomas; Weidner, Philipp | STAHLBAU | 2018 | WOS:000446027800006 | S355J2+N | - | 355 | - | - | - | - | - | - | - | - | beam | MAG (Metal Active Gas) welding | - | - | - | - | - | - | beam specimens | 12 | beam fatigue tests | - | - | 0.1 | 0.8–2.5 | High-frequency pulsator, servo-hydraulic testing rig | DIN EN 1993-1-9 (Eurocode 3) | Load-controlled | - | -
1568 | Development of a DASt-guideline for high frequency mechanical impact treatments - conclusion of investigations and proposal of DASt-guideline-draft | 10.1002/stab.201800021 | Kuhlmann, Ulrike; Breunig, Stephanie; Ummenhofer, Thomas; Weidner, Philipp | STAHLBAU | 2018 | WOS:000446027800006 | S355J2+N | - | 355 | - | - | - | - | - | - | - | High-Frequency Mechanical Impact (HFMI) treatment | beam | MAG (Metal Active Gas) welding | - | - | - | - | - | - | beam specimens | 12 | beam fatigue tests | - | - | 0.1 | 0.8–2.5 | High-frequency pulsator, servo-hydraulic testing rig | DIN EN 1993-1-9 (Eurocode 3) | Load-controlled | - | -
1569 | Development of a DASt-guideline for high frequency mechanical impact treatments - conclusion of investigations and proposal of DASt-guideline-draft | 10.1002/stab.201800021 | Kuhlmann, Ulrike; Breunig, Stephanie; Ummenhofer, Thomas; Weidner, Philipp | STAHLBAU | 2018 | WOS:000446027800006 | S355J2+N | - | 355 | - | - | - | - | - | - | - | - | beam | MAG (Metal Active Gas) welding | - | - | - | - | - | - | beam specimens | 12 | beam fatigue tests | - | - | -1 | 0.8–2.5 | High-frequency pulsator, servo-hydraulic testing rig | DIN EN 1993-1-9 (Eurocode 3) | Load-controlled | - | -
1570 | Development of a DASt-guideline for high frequency mechanical impact treatments - conclusion of investigations and proposal of DASt-guideline-draft | 10.1002/stab.201800021 | Kuhlmann, Ulrike; Breunig, Stephanie; Ummenhofer, Thomas; Weidner, Philipp | STAHLBAU | 2018 | WOS:000446027800006 | S355J2+N | - | 355 | - | - | - | - | - | - | - | High-Frequency Mechanical Impact (HFMI) treatment | beam | MAG (Metal Active Gas) welding | - | - | - | - | - | - | beam specimens | 12 | beam fatigue tests | - | - | -1 | 0.8–2.5 | High-frequency pulsator, servo-hydraulic testing rig | DIN EN 1993-1-9 (Eurocode 3) | Load-controlled | - | -
1571 | Experimental and numerical investigations on the fatigue strength of welding details in tubular steel towers for wind turbines | 10.1002/stab.201900069 | Glienke, Ralf; Wegener, Filip; Gericke, Andreas; Hobbacher, Adolf F.; Henkel, Knuth-Michael; Marten, Frithjof; Guenther, Hans-Peter | STAHLBAU | 2019 | WOS:000489600500005 | S355J2+N | - | - | - | - | Unalloyed structural steel | - | - | - | - | - | Fillet weld joint | MSG (Metal Shield Gas welding) | 27 | 300 | 58.33 | - | - | - | Flat plate with welded bushings | 20 | Axial fatigue tests | - | - | 0.1 | 10–18 | Servo-hydraulic testing machine HB 1000 (Zwick/Roell) | DIN EN 1993-1-9, IIW recommendations | Load-controlled | - | Weld toe
1572 | Experimental and numerical investigations on the fatigue strength of welding details in tubular steel towers for wind turbines | 10.1002/stab.201900069 | Glienke, Ralf; Wegener, Filip; Gericke, Andreas; Hobbacher, Adolf F.; Henkel, Knuth-Michael; Marten, Frithjof; Guenther, Hans-Peter | STAHLBAU | 2019 | WOS:000489600500005 | S355J2 AR | - | - | - | - | Unalloyed structural steel | - | - | - | - | - | Fillet weld joint | MSG (Metal Shield Gas welding) | 27 | 300 | 58.33 | 80 | - | - | Flat plate with welded bushings | 40 | Axial fatigue tests | - | - | 0.1 | 10–18 | Servo-hydraulic testing machine HB 1000 (Zwick/Roell) | DIN EN 1993-1-9, IIW recommendations | Load-controlled | - | Weld toe
1573 | Experimental and numerical investigations on the fatigue strength of welding details in tubular steel towers for wind turbines | 10.1002/stab.201900069 | Glienke, Ralf; Wegener, Filip; Gericke, Andreas; Hobbacher, Adolf F.; Henkel, Knuth-Michael; Marten, Frithjof; Guenther, Hans-Peter | STAHLBAU | 2019 | WOS:000489600500005 | S355J2+N | - | - | - | - | Unalloyed structural steel | - | - | - | - | Cleaning blasting (RS) | Fillet weld joint | MSG (Metal Shield Gas welding) | 27 | 300 | 58.33 | - | - | - | Flat plate with welded bushings | 20 | Axial fatigue tests | - | - | 0.4 | 10–18 | Servo-hydraulic testing machine HB 1000 (Zwick/Roell) | DIN EN 1993-1-9, IIW recommendations | Load-controlled | - | Weld toe
1574 | Experimental and numerical investigations on the fatigue strength of welding details in tubular steel towers for wind turbines | 10.1002/stab.201900069 | Glienke, Ralf; Wegener, Filip; Gericke, Andreas; Hobbacher, Adolf F.; Henkel, Knuth-Michael; Marten, Frithjof; Guenther, Hans-Peter | STAHLBAU | 2019 | WOS:000489600500005 | S355J2+N | - | - | - | - | Unalloyed structural steel | - | - | - | - | - | Fillet weld joint | MIG brazing | 20.5 | 200 | 100 | - | - | - | Flat plate with welded bushings | 20 | Axial fatigue tests | - | - | 0.1 | 10–18 | Servo-hydraulic testing machine HB 1000 (Zwick/Roell) | DIN EN 1993-1-9, IIW recommendations | Load-controlled | - | Weld toe
1575 | Experimental and numerical investigations on the fatigue strength of welding details in tubular steel towers for wind turbines | 10.1002/stab.201900069 | Glienke, Ralf; Wegener, Filip; Gericke, Andreas; Hobbacher, Adolf F.; Henkel, Knuth-Michael; Marten, Frithjof; Guenther, Hans-Peter | STAHLBAU | 2019 | WOS:000489600500005 | S355J2+N | - | - | - | - | Unalloyed structural steel | - | - | - | - | - | Fillet weld joint | Magnetic field stud welding | - | 980 | - | - | - | - | Flat plate with welded bushings | 20 | Axial fatigue tests | - | - | 0.1 | 10–18 | Servo-hydraulic testing machine HB 1000 (Zwick/Roell) | DIN EN 1993-1-9, IIW recommendations | Load-controlled | - | Weld toe
1576 | Experimental and numerical investigations on the fatigue strength of welding details in tubular steel towers for wind turbines | 10.1002/stab.201900069 | Glienke, Ralf; Wegener, Filip; Gericke, Andreas; Hobbacher, Adolf F.; Henkel, Knuth-Michael; Marten, Frithjof; Guenther, Hans-Peter | STAHLBAU | 2019 | WOS:000489600500005 | S355J2+N | - | - | - | - | Unalloyed structural steel | - | - | - | - | - | Fillet weld joint | MIG brazing | 20.5 | 200 | 100 | - | - | - | Flat plate with welded bushings | 30 | Axial fatigue tests | - | - | 0.1 | 10–18 | Servo-hydraulic testing machine HB 1000 (Zwick/Roell) | DIN EN 1993-1-9, IIW recommendations | Load-controlled | - | Weld toe
1577 | Fatigue strength of transverse end welds of cover plates | 10.1002/stab.201900100 | Kuhlmann, Ulrike; Drebenstedt, Karl | STAHLBAU | 2020 | WOS:000508245300001 | S355 J2+N | - | 369–433 | 513–562 | - | - | - | - | - | - | - | Transverse end welds | - | - | - | - | - | - | - | Wide plate | 20 | Axial fatigue tests | - | - | 0.1 | - | - | DIN EN 1993-1-9 | Stress-controlled | - | Weld toe or weld root
1578 | Fatigue strength of transverse end welds of cover plates | 10.1002/stab.201900100 | Kuhlmann, Ulrike; Drebenstedt, Karl | STAHLBAU | 2020 | WOS:000508245300001 | S355 J2+N | - | 369–433 | 513–562 | - | - | - | - | - | - | - | Transverse end welds | - | - | - | - | - | - | - | Wide plate | 50 | Axial fatigue tests | - | - | 0.1 | - | - | DIN EN 1993-1-9 | Stress-controlled | - | Weld toe or weld root
1579 | Fatigue strength CAE system for three-dimensional welded structures | 10.1046/j.1460-2695.2002.00467.x | Tanaka, K; Okajima, H; Koibuchi, K | FATIGUE & FRACTURE OF ENGINEERING MATERIALS & STRUCTURES | 2002 | WOS:000174855900003 | - | - | 220 | - | - | - | - | - | - | - | - | T-Joint | Arc welding | - | - | - | - | - | - | T-Joint | - | Axial | - | - | - | - | - | - | - | - | Weld toe
1580 | Fatigue strength CAE system for three-dimensional welded structures | 10.1046/j.1460-2695.2002.00467.x | Tanaka, K; Okajima, H; Koibuchi, K | FATIGUE & FRACTURE OF ENGINEERING MATERIALS & STRUCTURES | 2002 | WOS:000174855900003 | - | - | 220 | - | - | - | - | - | - | - | - | Lap Joint | Arc welding | - | - | - | - | - | - | Lap Joint | - | Axial | - | - | - | - | - | - | - | - | Weld toe
1581 | The effects of sheet spacing on the fatigue life of spot-welded joints | 10.1051/epjconf/20100642002 | Hassanifard, S.; Zehsaz, M.; Esmaeili, F. | ICEM 14: 14TH INTERNATIONAL CONFERENCE ON EXPERIMENTAL MECHANICS, VOL 6 | 2010 | WOS:000291704000286 | 5083-0 Aluminium alloy | 70 | 145 | 290 | 22 | 5083-0 Aluminium alloy | - | - | - | - | - | Tensile-shear joint | Resistance Spot Welding (RSW) (electrode force=3500N) | - | 20000 | - | - | - | - | Tensile-shear spot weld specimen | 1.5 | Axial | - | - | - | - | - | - | Load | - | -
1582 | The effects of sheet spacing on the fatigue life of spot-welded joints | 10.1051/epjconf/20100642002 | Hassanifard, S.; Zehsaz, M.; Esmaeili, F. | ICEM 14: 14TH INTERNATIONAL CONFERENCE ON EXPERIMENTAL MECHANICS, VOL 6 | 2010 | WOS:000291704000286 | 5083-0 Aluminium alloy | 70 | 145 | 290 | 22 | 5083-0 Aluminium alloy | - | - | - | - | - | Tensile-shear joint | Resistance Spot Welding (RSW) (electrode force=3000N) | - | 20000 | - | - | - | - | Tensile-shear spot weld specimen | 1.5 | Axial | - | - | - | - | - | - | Load | - | -
1583 | The effects of sheet spacing on the fatigue life of spot-welded joints | 10.1051/epjconf/20100642002 | Hassanifard, S.; Zehsaz, M.; Esmaeili, F. | ICEM 14: 14TH INTERNATIONAL CONFERENCE ON EXPERIMENTAL MECHANICS, VOL 6 | 2010 | WOS:000291704000286 | 5083-0 Aluminium alloy | 70 | 145 | 290 | 22 | 5083-0 Aluminium alloy | - | - | - | - | - | Tensile-shear joint | Resistance Spot Welding (RSW) (electrode force=2500N) | - | 20000 | - | - | - | - | Tensile-shear spot weld specimen | 1.5 | Axial | - | - | - | - | - | - | Load | - | -
1584 | Failure Analysis of X80 Line Pipe's Circumferential Weld | 10.1051/matecconf/20166703026 | Liu Hong Liang; Li Fang Po; Dang En | INTERNATIONAL SYMPOSIUM ON MATERIALS APPLICATION AND ENGINEERING (SMAE 2016) | 2016 | WOS:000387536700067 | X80 pipeline steel | - | - | 750 | - | - | - | - | 750 | - | - | Circumferential weld (surface porosity) | TIG welding | - | - | - | - | - | - | Round bar | 4.2 | Axial fatigue test | 25 | - | 0.15 | - | High frequency fatigue testing machine | - | Stress | - | Weld fusion line near the pipe body
1585 | Failure Analysis of X80 Line Pipe's Circumferential Weld | 10.1051/matecconf/20166703026 | Liu Hong Liang; Li Fang Po; Dang En | INTERNATIONAL SYMPOSIUM ON MATERIALS APPLICATION AND ENGINEERING (SMAE 2016) | 2016 | WOS:000387536700067 | X80 pipeline steel | - | - | 750 | - | - | - | - | 750 | - | - | Circumferential weld (subsurface porosity) | TIG welding | - | - | - | - | - | - | Round bar | 4.2 | Axial fatigue test | 25 | - | 0.15 | - | High frequency fatigue testing machine | - | Stress | - | Weld fusion line near the pipe body
1586 | Low-cycle fatigue behaviour of laser welded high-strength steel DOMEX 700 MC | 10.1051/matecconf/201815705013 | Kopas, Peter; Saga, Milan; Novy, Frantisek; Leitner, Bohus | XXII SLOVAK-POLISH SCIENTIFIC CONFERENCE ON MACHINE MODELLING AND SIMULATIONS 2017 (MMS 2017) | 2018 | WOS:000477759300120 | High-strength steel DOMEX 700 MC | - | 790 | 849 | 17 | High-strength steel DOMEX 700 MC (laser welded) | - | 622 | 810 | 7 | - | - | Laser welding | - | - | - | - | - | - | Smooth bar specimens | - | Low-cycle fatigue, bending loading | 25 | Air | -1 | 35 | Electro-mechanic fatigue test machine | - | Strain control | - | Weld toe
1587 | Failure mechanisms and fatigue strength reduction factor of a Cr-Ni-Mo-V steel welded joint up to ultra-long life regime | 10.1051/matecconf/201816521012 | Zhu, Ming-Liang; Xuan, Fu-Zhen | 12TH INTERNATIONAL FATIGUE CONGRESS (FATIGUE 2018) | 2018 | WOS:000478990600196 | 25Cr2Ni2MoV steel | - | 726 | 778 | - | Ni-rich weld metal | - | - | - | - | Quenched and tempered (base metal), post-weld heat treatment (PWHT) at 580°C for 10 hours (furnace cooling) | Butt joint | Submerged arc welding (SAW) | - | - | - | - | - | Compressive residual stress at the surface, ranging from -190 MPa to -140 MPa (axial) and up to -252 MPa (circumferential) | Cross-weld | - | Axial push-pull cyclic loading | - | Compressive air cooling | -1 | 20000 | Ultrasonic system (USF-2000, Shimadzu, Japan) | - | - | - | Surface initiation
1588 | Failure mechanisms and fatigue strength reduction factor of a Cr-Ni-Mo-V steel welded joint up to ultra-long life regime | 10.1051/matecconf/201816521012 | Zhu, Ming-Liang; Xuan, Fu-Zhen | 12TH INTERNATIONAL FATIGUE CONGRESS (FATIGUE 2018) | 2018 | WOS:000478990600196 | 25Cr2Ni2MoV steel | - | 726 | 778 | - | Ni-rich weld metal | - | - | - | - | Quenched and tempered (base metal), post-weld heat treatment (PWHT) at 580°C for 10 hours (furnace cooling) | Butt joint | Submerged arc welding (SAW) | - | - | - | - | - | Compressive residual stress at the surface, ranging from -190 MPa to -140 MPa (axial) and up to -252 MPa (circumferential) | Cross-weld | - | Axial push-pull cyclic loading | - | Compressive air cooling | -1 | 20000 | Ultrasonic system (USF-2000, Shimadzu, Japan) | - | - | - | Interior initiation
1589 | Fatigue characteristics of welded high strength steel in the low cycle region of loading | 10.1051/matecconf/201925407002 | Kopas, Peter; Saga, Milan; Handrik, Marian; Vasko, Milan; Jakubovicova, Lenka | XXIII POLISH-SLOVAK SCIENTIFIC CONFERENCE ON MACHINE MODELLING AND SIMULATIONS (MMS 2018) | 2019 | WOS:000528033900106 | DOMEX 700 MC | - | 620 | 705 | 7 | - | - | - | - | - | - | - | MAG (Metal Active Gas) welding | - | - | - | - | - | - | Smooth bar specimens | - | symmetrical proportional bending loading | 25 | Air | -1 | 35 | Electro-mechanic fatigue test machine developed at the University of Žilina | - | Strain control | - | Weld toe region
1590 | Fatigue characteristics of welded high strength steel in the low cycle region of loading | 10.1051/matecconf/201925407002 | Kopas, Peter; Saga, Milan; Handrik, Marian; Vasko, Milan; Jakubovicova, Lenka | XXIII POLISH-SLOVAK SCIENTIFIC CONFERENCE ON MACHINE MODELLING AND SIMULATIONS (MMS 2018) | 2019 | WOS:000528033900106 | WELDOX 960 (electron beam welded) | - | 1055 | 1096 | 7 | - | - | - | - | - | - | - | Electron beam welding | - | - | - | - | - | - | Smooth bar specimens | - | symmetrical proportional bending loading | 25 | Air | -1 | 35 | Electro-mechanic fatigue test machine developed at the University of Žilina | - | Strain control | - | Weld toe region
1591 | The Effects of Notches on the Fatigue Strength of Steel Structures | 10.1051/matecconf/201927902001 | Juhas, Pavol | 10TH INTERNATIONAL SCIENTIFIC CONFERENCE BUILDING DEFECTS (BUILDING DEFECTS 2018) | 2019 | WOS:000570802100015 | Constructional steel S380 (QStE 380 TM) | - | - | - | - | - | - | - | - | - | Milled, Rough | Transverse butt weld | - | - | - | - | - | - | - | rod specimen | 8 | Axial, variable amplitude | - | - | - | 1 | - | EN 1993-1-9: 2005 | Stress | - | -
1592 | Fatigue strength and failure analysis of weld-bonded joint of stainless steel | 10.1080/00218464.2017.1414605 | Xiao, Zhijie; Zeng, Kai; He, Xiaocong; Zhang, Long | JOURNAL OF ADHESION | 2019 | WOS:000459169500002 | SUS304 austenitic stainless steel | - | 390.8 | 696.3 | 30.8 | SUS304 austenitic stainless steel | - | - | - | - | - | Lap joint | Resistance spot welding (RSW) | - | 9000-11000 | - | - | - | - | Single lap specimen | 1.5 | Axial | - | - | 0.1 | 20 | MTS servo hydraulic test machine | China National Standard GB/T 2651-2008 | Load | - | Weld toe, substrate fracture
1593 | Fatigue strength and failure analysis of weld-bonded joint of stainless steel | 10.1080/00218464.2017.1414605 | Xiao, Zhijie; Zeng, Kai; He, Xiaocong; Zhang, Long | JOURNAL OF ADHESION | 2019 | WOS:000459169500002 | SUS304 austenitic stainless steel | - | 390.8 | 696.3 | 30.8 | SUS304 austenitic stainless steel | - | - | - | - | - | Lap joint | weld-bonded | - | 10000-90000 | - | - | - | - | Single lap specimen | 1.5 | Axial | - | - | 0.1 | 20 | MTS servo hydraulic test machine | China National Standard GB/T 2651-2008 | Load | - | Weld toe, substrate fracture
1594 | Assessment of the fatigue life of aluminium spot-welded and weld-bonded joints | 10.1080/01694243.2012.698107 | Pereira, A. M.; Ferreira, A. M.; Antunes, F. V.; Bartolo, P. J. | JOURNAL OF ADHESION SCIENCE AND TECHNOLOGY | 2014 | WOS:000334661100009 | 6082-T6 aluminium alloy | 70 | 245.1 | 305.6 | - | - | - | - | - | - | surface pre-treated | Single lap joint | Weld-bonded | - | - | - | - | - | - | Single lap shear joint | 1.0 | Axial | 25 | - | 0.05 | 20 | Dartec 100 kN servo-hydraulic mechanical testing machine | - | Load | - | -
1595 | Assessment of the fatigue life of aluminium spot-welded and weld-bonded joints | 10.1080/01694243.2012.698107 | Pereira, A. M.; Ferreira, A. M.; Antunes, F. V.; Bartolo, P. J. | JOURNAL OF ADHESION SCIENCE AND TECHNOLOGY | 2014 | WOS:000334661100009 | 6082-T6 aluminium alloy | 70 | 245.1 | 305.6 | - | - | - | - | - | - | surface pre-treated | Single lap joint | Resistance spot welding (RSW) | - | - | - | - | - | - | Single lap shear joint | 1.0 | Axial | 25 | - | 0.05 | 20 | Dartec 100 kN servo-hydraulic mechanical testing machine | - | Load | - | -
1596 | Assessment of the fatigue life of aluminium spot-welded and weld-bonded joints | 10.1080/01694243.2012.698107 | Pereira, A. M.; Ferreira, A. M.; Antunes, F. V.; Bartolo, P. J. | JOURNAL OF ADHESION SCIENCE AND TECHNOLOGY | 2014 | WOS:000334661100009 | 6082-T6 aluminium alloy | 70 | 245.1 | 305.6 | - | - | - | - | - | - | - | Single lap joint | Weld-bonded | - | 26400 | - | - | - | - | Single lap shear joint | 1.0 | Axial | 25 | - | 0.05 | 20 | Dartec 100 kN servo-hydraulic mechanical testing machine | - | Load | - | -
1597 | Assessment of the fatigue life of aluminium spot-welded and weld-bonded joints | 10.1080/01694243.2012.698107 | Pereira, A. M.; Ferreira, A. M.; Antunes, F. V.; Bartolo, P. J. | JOURNAL OF ADHESION SCIENCE AND TECHNOLOGY | 2014 | WOS:000334661100009 | 6082-T6 aluminium alloy | 70 | 245.1 | 305.6 | - | - | - | - | - | - | - | Single lap joint | Weld-bonded | - | 26900 | - | - | - | - | Single lap shear joint | 1.0 | Axial | 25 | - | 0.05 | 20 | Dartec 100 kN servo-hydraulic mechanical testing machine | - | Load | - | -
1598 | Assessment of the fatigue life of aluminium spot-welded and weld-bonded joints | 10.1080/01694243.2012.698107 | Pereira, A. M.; Ferreira, A. M.; Antunes, F. V.; Bartolo, P. J. | JOURNAL OF ADHESION SCIENCE AND TECHNOLOGY | 2014 | WOS:000334661100009 | 6082-T6 aluminium alloy | 70 | 245.1 | 305.6 | - | - | - | - | - | - | - | Single lap joint | Resistance spot welding (RSW) | - | 26400 | - | - | - | - | Single lap shear joint | 1.0 | Axial | 25 | - | 0.05 | 20 | Dartec 100 kN servo-hydraulic mechanical testing machine | - | Load | - | -
1599 | Fatigue life assessment of weld joints manufactured by GMAW and CW-GMAW processes | 10.1080/13621718.2016.1194735 | Marques, L. F. N.; Santos, E. B. F.; Gerlich, A. P.; Braga, E. M. | SCIENCE AND TECHNOLOGY OF WELDING AND JOINING | 2017 | WOS:000389818300001 | ASTM A131 grade A steel | - | 293 | 443 | 29 | ER70S-6 wire filler metal | - | - | - | - | - | V-groove butt joint | GMAW | 32 | 210 | 4.67 | - | Pure CO2 shielding gas, 15 l/min | - | Transverse to welding direction, standard | 9.5 | Stress-controlled cyclic loading | - | - | 0.1 | - | - | ASTM E739 | Stress-controlled | - | root
1600 | Fatigue life assessment of weld joints manufactured by GMAW and CW-GMAW processes | 10.1080/13621718.2016.1194735 | Marques, L. F. N.; Santos, E. B. F.; Gerlich, A. P.; Braga, E. M. | SCIENCE AND TECHNOLOGY OF WELDING AND JOINING | 2017 | WOS:000389818300001 | ASTM A131 grade A steel | - | 293 | 443 | 29 | ER70S-6 wire filler metal | - | - | - | - | - | V-groove butt joint | GMAW | 32 | 210 | 4.67 | - | Pure CO2 shielding gas, 15 l/min | - | Transverse to welding direction, standard | 9.5 | Stress-controlled cyclic loading | - | - | 0.1 | - | - | ASTM E739 | Stress-controlled | - | toe
1601 | Fatigue life assessment of weld joints manufactured by GMAW and CW-GMAW processes | 10.1080/13621718.2016.1194735 | Marques, L. F. N.; Santos, E. B. F.; Gerlich, A. P.; Braga, E. M. | SCIENCE AND TECHNOLOGY OF WELDING AND JOINING | 2017 | WOS:000389818300001 | ASTM A131 grade A steel | - | 293 | 443 | 29 | ER70S-6 wire filler metal | - | - | - | - | - | V-groove butt joint | GMAW | 32 | 210 | 4.67 | - | Pure CO2 shielding gas, 15 l/min | - | Transverse to welding direction, standard | 9.5 | Stress-controlled cyclic loading | - | - | 0.1 | - | - | ASTM E739 | Stress-controlled | - | base metal
1602 | Fatigue life assessment of weld joints manufactured by GMAW and CW-GMAW processes | 10.1080/13621718.2016.1194735 | Marques, L. F. N.; Santos, E. B. F.; Gerlich, A. P.; Braga, E. M. | SCIENCE AND TECHNOLOGY OF WELDING AND JOINING | 2017 | WOS:000389818300001 | ASTM A131 grade A steel | - | 293 | 443 | 29 | ER70S-6 wire filler metal | - | - | - | - | - | V-groove butt joint | GMAW | 32 | 210 | 4.67 | - | Pure CO2 shielding gas, 15 l/min | - | Transverse to welding direction, standard | 9.5 | Stress-controlled cyclic loading | - | - | 0.1 | - | - | ASTM E739 | Stress-controlled | - | internal welding defect
1603 | Fatigue life assessment of weld joints manufactured by GMAW and CW-GMAW processes | 10.1080/13621718.2016.1194735 | Marques, L. F. N.; Santos, E. B. F.; Gerlich, A. P.; Braga, E. M. | SCIENCE AND TECHNOLOGY OF WELDING AND JOINING | 2017 | WOS:000389818300001 | ASTM A131 grade A steel | - | 293 | 443 | 29 | ER70S-6 wire filler metal | - | - | - | - | - | V-groove butt joint | CW-GMAW (0.8 mm) | 32 | 210 | 4.67 | - | Pure CO2 shielding gas, 15 l/min | Lower residual stress in CW-GMAW due to reduced heat input | Transverse to welding direction, standard | 9.5 | Stress-controlled cyclic loading | - | - | 0.1 | - | - | ASTM E739 | Stress-controlled | - | root
1604 | Fatigue life assessment of weld joints manufactured by GMAW and CW-GMAW processes | 10.1080/13621718.2016.1194735 | Marques, L. F. N.; Santos, E. B. F.; Gerlich, A. P.; Braga, E. M. | SCIENCE AND TECHNOLOGY OF WELDING AND JOINING | 2017 | WOS:000389818300001 | ASTM A131 grade A steel | - | 293 | 443 | 29 | ER70S-6 wire filler metal | - | - | - | - | - | V-groove butt joint | CW-GMAW (0.8 mm) | 32 | 210 | 4.67 | - | Pure CO2 shielding gas, 15 l/min | Lower residual stress in CW-GMAW due to reduced heat input | Transverse to welding direction, standard | 9.5 | Stress-controlled cyclic loading | - | - | 0.1 | - | - | ASTM E739 | Stress-controlled | - | toe
1605 | Fatigue life assessment of weld joints manufactured by GMAW and CW-GMAW processes | 10.1080/13621718.2016.1194735 | Marques, L. F. N.; Santos, E. B. F.; Gerlich, A. P.; Braga, E. M. | SCIENCE AND TECHNOLOGY OF WELDING AND JOINING | 2017 | WOS:000389818300001 | ASTM A131 grade A steel | - | 293 | 443 | 29 | ER70S-6 wire filler metal | - | - | - | - | - | V-groove butt joint | CW-GMAW (0.8 mm) | 32 | 210 | 4.67 | - | Pure CO2 shielding gas, 15 l/min | Lower residual stress in CW-GMAW due to reduced heat input | Transverse to welding direction, standard | 9.5 | Stress-controlled cyclic loading | - | - | 0.1 | - | - | ASTM E739 | Stress-controlled | - | internal welding defect
1606 | Fatigue life assessment of weld joints manufactured by GMAW and CW-GMAW processes | 10.1080/13621718.2016.1194735 | Marques, L. F. N.; Santos, E. B. F.; Gerlich, A. P.; Braga, E. M. | SCIENCE AND TECHNOLOGY OF WELDING AND JOINING | 2017 | WOS:000389818300001 | ASTM A131 grade A steel | - | 293 | 443 | 29 | ER70S-6 wire filler metal | - | - | - | - | - | V-groove butt joint | CW-GMAW (1.0 mm) | 32 | 210 | 4.67 | - | Pure CO2 shielding gas, 15 l/min | Lower residual stress in CW-GMAW due to reduced heat input | Transverse to welding direction, standard | 9.5 | Stress-controlled cyclic loading | - | - | 0.1 | - | - | ASTM E739 | Stress-controlled | - | root
1607 | Fatigue life assessment of weld joints manufactured by GMAW and CW-GMAW processes | 10.1080/13621718.2016.1194735 | Marques, L. F. N.; Santos, E. B. F.; Gerlich, A. P.; Braga, E. M. | SCIENCE AND TECHNOLOGY OF WELDING AND JOINING | 2017 | WOS:000389818300001 | ASTM A131 grade A steel | - | 293 | 443 | 29 | ER70S-6 wire filler metal | - | - | - | - | - | V-groove butt joint | CW-GMAW (1.0 mm) | 32 | 210 | 4.67 | - | Pure CO2 shielding gas, 15 l/min | Lower residual stress in CW-GMAW due to reduced heat input | Transverse to welding direction, standard | 9.5 | Stress-controlled cyclic loading | - | - | 0.1 | - | - | ASTM E739 | Stress-controlled | - | toe
1608 | Fatigue properties of friction stir welded joint of ultrafine-grained 2024 aluminium alloy | 10.1080/13621718.2016.1203177 | Wang, W.; Qiao, K.; Wu, J. L.; Li, T. Q.; Cai, J.; Wang, K. S. | SCIENCE AND TECHNOLOGY OF WELDING AND JOINING | 2017 | WOS:000389818300004 | 2024 aluminium alloy | - | 264 | 281 | 3.9 | 2024 aluminium alloy | - | 179 | 246 | 5.8 | Equal channel angular pressing (ECAP) | Butt Joint | Friction stir welding (FSW) | - | - | 0.79 | -30 | Dry ice and alcohol solution | Compressive residual stress in HAZ, tensile residual stress in NZ | Flat specimens | 3.5 | Axial fatigue test | 25 | Air | 0.1 | 10 | Instron 8801 testing machine | ASTM E468 | Stress | - | Heat affected zone (HAZ)
1609 | Fatigue properties of friction stir welded joint of ultrafine-grained 2024 aluminium alloy | 10.1080/13621718.2016.1203177 | Wang, W.; Qiao, K.; Wu, J. L.; Li, T. Q.; Cai, J.; Wang, K. S. | SCIENCE AND TECHNOLOGY OF WELDING AND JOINING | 2017 | WOS:000389818300004 | 2024 aluminium alloy | - | 264 | 281 | 3.9 | 2024 aluminium alloy | - | 179 | 246 | 5.8 | Equal channel angular pressing (ECAP) | Butt Joint | Friction stir welding (FSW) | - | - | 0.79 | -30 | Dry ice and alcohol solution | Compressive residual stress in HAZ, tensile residual stress in NZ | Flat specimens | 3.5 | Axial fatigue test | 25 | 3.5% NaCl solution | 0.1 | 10 | Instron 8801 testing machine | ASTM E468 | Stress | - | Heat affected zone (HAZ)
1610 | Fatigue behaviour of dissimilar friction stir welds between wrought and cast aluminium alloys | 10.1080/13621718.2017.1361669 | Uematsu, Yoshihiko; Kakiuchi, Toshifumi; Mizutani, Yoshiki; Ishida, Yuta; Fukunaga, Katsutoshi | SCIENCE AND TECHNOLOGY OF WELDING AND JOINING | 2018 | WOS:000424106900005 | A6016-T4, ADC12 | - | - | 263, 205 | - | A6016-T4, ADC12 (dissimilar weld) | - | - | 216 | - | - | Butt Joint | Friction Stir Welding (FSW+1mm) | - | - | 5 | - | - | - | Flat | 2 | Axial | - | - | -1 | 20 | Electro-hydraulic fatigue testing machine | - | Load | - | ADC12
1611 | Fatigue behaviour of dissimilar friction stir welds between wrought and cast aluminium alloys | 10.1080/13621718.2017.1361669 | Uematsu, Yoshihiko; Kakiuchi, Toshifumi; Mizutani, Yoshiki; Ishida, Yuta; Fukunaga, Katsutoshi | SCIENCE AND TECHNOLOGY OF WELDING AND JOINING | 2018 | WOS:000424106900005 | A6016-T4, ADC12 | - | - | 263, 205 | - | A6016-T4, ADC12 (dissimilar weld) | - | - | 216 | - | - | Butt Joint | Friction Stir Welding (FSW+1mm) | - | - | 5 | - | - | - | Flat | 2 | Axial | - | - | -1 | 20 | Electro-hydraulic fatigue testing machine | - | Load | - | A6016
1612 | Fatigue behaviour of dissimilar friction stir welds between wrought and cast aluminium alloys | 10.1080/13621718.2017.1361669 | Uematsu, Yoshihiko; Kakiuchi, Toshifumi; Mizutani, Yoshiki; Ishida, Yuta; Fukunaga, Katsutoshi | SCIENCE AND TECHNOLOGY OF WELDING AND JOINING | 2018 | WOS:000424106900005 | A6016-T4, ADC12 | - | - | 263, 205 | - | A6016-T4, ADC12 (dissimilar weld) | - | - | 229 | - | - | Butt Joint | Friction Stir Welding (FSW+0mm) | - | - | 5 | - | - | - | Flat | 2 | Axial | - | - | -1 | 20 | Electro-hydraulic fatigue testing machine | - | Load | - | ADC12
1613 | Fatigue behaviour of dissimilar friction stir welds between wrought and cast aluminium alloys | 10.1080/13621718.2017.1361669 | Uematsu, Yoshihiko; Kakiuchi, Toshifumi; Mizutani, Yoshiki; Ishida, Yuta; Fukunaga, Katsutoshi | SCIENCE AND TECHNOLOGY OF WELDING AND JOINING | 2018 | WOS:000424106900005 | A6016-T4, ADC12 | - | - | 263, 205 | - | A6016-T4, ADC12 (dissimilar weld) | - | - | 219 | - | - | Butt Joint | Friction Stir Welding (FSW-1mm) | - | - | 5 | - | - | - | Flat | 2 | Axial | - | - | -1 | 20 | Electro-hydraulic fatigue testing machine | - | Load | - | ADC12
1614 | Fatigue behaviour of dissimilar friction stir welds between wrought and cast aluminium alloys | 10.1080/13621718.2017.1361669 | Uematsu, Yoshihiko; Kakiuchi, Toshifumi; Mizutani, Yoshiki; Ishida, Yuta; Fukunaga, Katsutoshi | SCIENCE AND TECHNOLOGY OF WELDING AND JOINING | 2018 | WOS:000424106900005 | A6016-T4, ADC12 | - | - | 263, 205 | - | A6016-T4, ADC12 (dissimilar weld) | - | - | 219 | - | - | Butt Joint | Friction Stir Welding (FSW-1mm) | - | - | 5 | - | - | - | Flat | 2 | Axial | - | - | -1 | 20 | Electro-hydraulic fatigue testing machine | - | Load | - | Nugget
1615 | Fatigue behaviour of dissimilar friction stir welds between wrought and cast aluminium alloys | 10.1080/13621718.2017.1361669 | Uematsu, Yoshihiko; Kakiuchi, Toshifumi; Mizutani, Yoshiki; Ishida, Yuta; Fukunaga, Katsutoshi | SCIENCE AND TECHNOLOGY OF WELDING AND JOINING | 2018 | WOS:000424106900005 | A6016-T4, ADC12 | - | - | 263, 205 | - | A6016-T4, ADC12 (dissimilar weld) | - | - | 233 | - | - | Butt Joint | Friction Stir Welding (FSW+0mmR) | - | - | 5 | - | - | - | Flat | 2 | Axial | - | - | -1 | 20 | Electro-hydraulic fatigue testing machine | - | Load | - | ADC12
1616 | Fatigue behaviour of dissimilar friction stir welds between wrought and cast aluminium alloys | 10.1080/13621718.2017.1361669 | Uematsu, Yoshihiko; Kakiuchi, Toshifumi; Mizutani, Yoshiki; Ishida, Yuta; Fukunaga, Katsutoshi | SCIENCE AND TECHNOLOGY OF WELDING AND JOINING | 2018 | WOS:000424106900005 | A6016-T4, ADC12 | - | - | 263, 205 | - | A6016-T4, ADC12 (dissimilar weld) | - | - | 233 | - | - | Butt Joint | Friction Stir Welding (FSW+0mmR) | - | - | 5 | - | - | - | Flat | 2 | Axial | - | - | -1 | 20 | Electro-hydraulic fatigue testing machine | - | Load | - | Nugget
1617 | Microstructure and fatigue properties of friction stir welded high-strength steel plates | 10.1080/13621718.2017.1399574 | Sorger, Goncalo; Lehtimaki, Eero; Hurme, Susanna; Remes, Heikki; Vilaca, Pedro; Molter, Lars | SCIENCE AND TECHNOLOGY OF WELDING AND JOINING | 2018 | WOS:000431601300003 | S690 (direct quenched) | - | - | - | - | S690 | - | - | - | - | - | Butt Joint | Friction Stir Welding (FSW) | - | - | 1 | - | Argon gas shielding (20 L/min flow) | - | Standard (ISO 1099) | 6 | Axial | - | - | 0.1 | 20 | - | ISO 1099 | Load | - | toe
1618 | Microstructure and fatigue properties of friction stir welded high-strength steel plates | 10.1080/13621718.2017.1399574 | Sorger, Goncalo; Lehtimaki, Eero; Hurme, Susanna; Remes, Heikki; Vilaca, Pedro; Molter, Lars | SCIENCE AND TECHNOLOGY OF WELDING AND JOINING | 2018 | WOS:000431601300003 | S690 (direct quenched) | - | - | - | - | S690 | - | - | - | - | - | Butt Joint | Friction Stir Welding (FSW) | - | - | 1 | - | Argon gas shielding (20 L/min flow) | - | Standard (ISO 1099) | 6 | Axial | - | - | 0.1 | 20 | - | ISO 1099 | Load | - | root
1619 | Microstructure and fatigue properties of friction stir welded high-strength steel plates | 10.1080/13621718.2017.1399574 | Sorger, Goncalo; Lehtimaki, Eero; Hurme, Susanna; Remes, Heikki; Vilaca, Pedro; Molter, Lars | SCIENCE AND TECHNOLOGY OF WELDING AND JOINING | 2018 | WOS:000431601300003 | S355 (quenched and tempered) | - | - | - | - | S355 | - | - | - | - | - | Butt Joint | Friction Stir Welding (FSW) | - | - | 5.83 | - | Argon gas shielding (20 L/min flow) | - | Standard (ISO 1099) | 6 | Axial | - | - | 0.1 | 20 | - | ISO 1099 | Load | - | toe
1620 | Microstructure and fatigue properties of friction stir welded high-strength steel plates | 10.1080/13621718.2017.1399574 | Sorger, Goncalo; Lehtimaki, Eero; Hurme, Susanna; Remes, Heikki; Vilaca, Pedro; Molter, Lars | SCIENCE AND TECHNOLOGY OF WELDING AND JOINING | 2018 | WOS:000431601300003 | S355 (quenched and tempered) | - | - | - | - | S355 | - | - | - | - | - | Butt Joint | Friction Stir Welding (FSW) | - | - | 5.83 | - | Argon gas shielding (20 L/min flow) | - | Standard (ISO 1099) | 6 | Axial | - | - | 0.1 | 20 | - | ISO 1099 | Load | - | root
1621 | Effect of dilution on fatigue behaviour of welded joints produced by low-transformation-temperature fillers | 10.1080/13621718.2019.1576272 | Wu, Shipin; Wang, Dongpo; Zhang, Zhi; Li, Chengning; Liu, Xiuguo; Zhou, Zhijin; Di, Xinjie | SCIENCE AND TECHNOLOGY OF WELDING AND JOINING | 2019 | WOS:000478821600002 | Q345B steel | - | - | - | - | conventional filler wires | - | 471 | 533 | 30 | - | Longitudinal stiffener fillet welded joints | Flux-cored arc welding (FCAW) | 23–24 | 180–200 | 4.67–5.00 | - | Shielding gas (CO2) | Tensile residual stress near weld toe | Longitudinal stiffener fillet welded joints | - | Constant amplitude loading | 25 | - | 0.1 | - | 300 kN HF fatigue testing machine | - | Stress | - | -
1622 | Effect of dilution on fatigue behaviour of welded joints produced by low-transformation-temperature fillers | 10.1080/13621718.2019.1576272 | Wu, Shipin; Wang, Dongpo; Zhang, Zhi; Li, Chengning; Liu, Xiuguo; Zhou, Zhijin; Di, Xinjie | SCIENCE AND TECHNOLOGY OF WELDING AND JOINING | 2019 | WOS:000478821600002 | Q345B steel | - | - | - | - | LTTA | - | 792 | 1243 | 5 | - | Longitudinal stiffener fillet welded joints | Flux-cored arc welding (FCAW) | 27–28 | 260–270 | 5.83–6.17 | - | Shielding gas (80% Ar + 20% CO2) | Compressive residual stress near weld toe (max. value of -108 MPa) | Longitudinal stiffener fillet welded joints | - | Constant amplitude loading | 25 | - | 0.1 | - | 300 kN HF fatigue testing machine | - | Stress | - | -
1623 | Effect of dilution on fatigue behaviour of welded joints produced by low-transformation-temperature fillers | 10.1080/13621718.2019.1576272 | Wu, Shipin; Wang, Dongpo; Zhang, Zhi; Li, Chengning; Liu, Xiuguo; Zhou, Zhijin; Di, Xinjie | SCIENCE AND TECHNOLOGY OF WELDING AND JOINING | 2019 | WOS:000478821600002 | Q345B steel | - | - | - | - | LTTB | - | 266 | 621 | 10 | - | Longitudinal stiffener fillet welded joints | Flux-cored arc welding (FCAW) | 27–28 | 260–270 | 5.83–6.17 | - | Shielding gas (80% Ar + 20% CO2 for LTTA & LTTB, CO2 for conventional) | Compressive residual stress near weld toe (max. value of -181 MPa) | Longitudinal stiffener fillet welded joints | - | Constant amplitude loading | 25 | - | 0.1 | - | 300 kN HF fatigue testing machine | - | Stress | - | -
1624 | Achieving equal fatigue strength to base material in a friction stir welded 5083-H19 aluminium alloy joint | 10.1080/13621718.2019.1630571 | Wang, B. B.; Xue, P.; Xiao, B. L.; Wang, W. G.; Liu, Y. D.; Ma, Z. Y. | SCIENCE AND TECHNOLOGY OF WELDING AND JOINING | 2020 | WOS:000475262400001 | 5083-H19 aluminium alloy | - | 370.3 | 425.1 | 5.7 | 5083-H19 aluminium alloy | - | 260.4 | 344.3 | 4.8 | Additional water cooling | Butt joint | Friction Stir Welding (FSW) | - | - | 1.67 | - | Water cooling (velocity of water: 7 L/min, thickness of water layer: 30 mm) | Tensile residual stress in the NZ, compressive residual stress or lower tensile residual stress in the HAZ | Flat | 2.8 | High-cycle fatigue | 20 | - | 0.1 | 30 | Instron 8872 | - | Stress | - | BM
1625 | Achieving equal fatigue strength to base material in a friction stir welded 5083-H19 aluminium alloy joint | 10.1080/13621718.2019.1630571 | Wang, B. B.; Xue, P.; Xiao, B. L.; Wang, W. G.; Liu, Y. D.; Ma, Z. Y. | SCIENCE AND TECHNOLOGY OF WELDING AND JOINING | 2020 | WOS:000475262400001 | 5083-H19 aluminium alloy | - | 370.3 | 425.1 | 5.7 | 5083-H19 aluminium alloy | - | 340.2 | 403.0 | 3.5 | Additional water cooling | Butt joint | Friction Stir Welding (FSW) | - | - | 1.67 | - | Water cooling (velocity of water: 7 L/min, thickness of water layer: 30 mm) | Tensile residual stress in the NZ, compressive residual stress or lower tensile residual stress in the HAZ | Flat | 2.8 | High-cycle fatigue | 20 | - | 0.1 | 30 | Instron 8872 | - | Stress | - | NZ
1626 | Effect of welding wires on fatigue property of 7N01-T4 aluminium alloy joints | 10.1080/13621718.2020.1823655 | Liu, Dashuang; Wei, Ping; Long, Weimin; Zhou, Wei; Wu, Mingfang; Wang, Jiayou | SCIENCE AND TECHNOLOGY OF WELDING AND JOINING | 2020 | WOS:000572212000001 | 7N01-T4 aluminium alloy | - | - | - | - | ER5356 welding wires | - | - | - | - | - | V-type groove | MIG welding | 22–24 | 180–220 | 6–8 | - | - | - | Standard (flat) | 12 | Axial fluctuating tension fatigue | - | - | 0 | 85±4 | GPS300 servo-hydraulic fatigue machine | JIS Z 3103-1987 | Constant load | - | near fusion zone (FZ)
1627 | Effect of welding wires on fatigue property of 7N01-T4 aluminium alloy joints | 10.1080/13621718.2020.1823655 | Liu, Dashuang; Wei, Ping; Long, Weimin; Zhou, Wei; Wu, Mingfang; Wang, Jiayou | SCIENCE AND TECHNOLOGY OF WELDING AND JOINING | 2020 | WOS:000572212000001 | 7N01-T4 aluminium alloy | - | - | - | - | ER5356 welding wires | - | - | - | - | - | V-type groove | MIG welding | 22–24 | 180–220 | 6–8 | - | - | - | Standard (flat) | 12 | Axial fluctuating tension fatigue | - | - | 0 | 85±4 | GPS300 servo-hydraulic fatigue machine | JIS Z 3103-1987 | Constant load | - | Weld centre
1628 | Effect of welding wires on fatigue property of 7N01-T4 aluminium alloy joints | 10.1080/13621718.2020.1823655 | Liu, Dashuang; Wei, Ping; Long, Weimin; Zhou, Wei; Wu, Mingfang; Wang, Jiayou | SCIENCE AND TECHNOLOGY OF WELDING AND JOINING | 2020 | WOS:000572212000001 | 7N01-T4 aluminium alloy | - | - | - | - | ER5087 welding wires | - | - | - | - | - | V-type groove | MIG welding | 22–24 | 180–220 | 6–8 | - | - | - | Standard (flat) | 12 | Axial fluctuating tension fatigue | - | - | 0 | 85±4 | GPS300 servo-hydraulic fatigue machine | JIS Z 3103-1987 | Constant load | - | near fusion zone (FZ)
1629 | Effect of welding wires on fatigue property of 7N01-T4 aluminium alloy joints | 10.1080/13621718.2020.1823655 | Liu, Dashuang; Wei, Ping; Long, Weimin; Zhou, Wei; Wu, Mingfang; Wang, Jiayou | SCIENCE AND TECHNOLOGY OF WELDING AND JOINING | 2020 | WOS:000572212000001 | 7N01-T4 aluminium alloy | - | - | - | - | ER5087 welding wires | - | - | - | - | - | V-type groove | MIG welding | 22–24 | 180–220 | 6–8 | - | - | - | Standard (flat) | 12 | Axial fluctuating tension fatigue | - | - | 0 | 85±4 | GPS300 servo-hydraulic fatigue machine | JIS Z 3103-1987 | Constant load | - | both Weld centre and near fusion zone (FZ)
1630 | Effect of welding wires on fatigue property of 7N01-T4 aluminium alloy joints | 10.1080/13621718.2020.1823655 | Liu, Dashuang; Wei, Ping; Long, Weimin; Zhou, Wei; Wu, Mingfang; Wang, Jiayou | SCIENCE AND TECHNOLOGY OF WELDING AND JOINING | 2020 | WOS:000572212000001 | 7N01-T4 aluminium alloy | - | - | - | - | ER5087 welding wires | - | - | - | - | - | V-type groove | MIG welding | 22–24 | 180–220 | 6–8 | - | - | - | Standard (flat) | 12 | Axial fluctuating tension fatigue | - | - | 0 | 85±4 | GPS300 servo-hydraulic fatigue machine | JIS Z 3103-1987 | Constant load | - | Weld centre
1631 | Comparison of fatigue strength of post-weld improved high strength steel joints and notched base material specimens | 10.1080/17445302.2018.1425522 | Braun, Moritz; Grimm, Jan-Hendrik; Hoffmeister, Hasso; Ehlers, Soeren; Fricke, Wolfgang | SHIPS AND OFFSHORE STRUCTURES | 2018 | WOS:000438154200005 | STRENX 900 (formerly WELDOX 900) | - | 972 | 1011 | 15.3 | ESAB OK AristoRod 89 wire | - | - | - | - | - | Transverse stiffener | Metal Active Gas (MAG/135 according to EN ISO 4063) | - | - | - | - | Combination of 87% Ar and 13% CO2 | - | Transverse stiffener | - | Axial | - | - | 0 | 33 | Resonance testing machine | IIW recommendations | Stress | - | -
1632 | Comparison of fatigue strength of post-weld improved high strength steel joints and notched base material specimens | 10.1080/17445302.2018.1425522 | Braun, Moritz; Grimm, Jan-Hendrik; Hoffmeister, Hasso; Ehlers, Soeren; Fricke, Wolfgang | SHIPS AND OFFSHORE STRUCTURES | 2018 | WOS:000438154200005 | STRENX 900 (formerly WELDOX 900) | - | 972 | 1011 | 15.3 | ESAB OK AristoRod 89 wire | - | - | - | - | Post-weld grinding (weld toe grinding) | Transverse stiffener | Metal Active Gas (MAG/135 according to EN ISO 4063) | - | - | - | - | Combination of 87% Ar and 13% CO2 | - | Transverse stiffener | - | Axial | - | - | 0 | 33 | Resonance testing machine | IIW recommendations | Stress | - | -
1633 | Effects of High-Frequency Peening Methods on the Surface Layers and the Fatigue Strength of Welded Details | 10.1080/10426910903386030 | Weich, Imke; Ummenhofer, Thomas | MATERIALS AND MANUFACTURING PROCESSES | 2011 | WOS:000288955100017 | S690QL steel | - | 720 | - | - | - | - | - | - | - | High-Frequency Impact Treatment (HFIT), Ultrasonic Impact Treatment (UIT) | Butt Joint | MAG welding | - | - | - | - | - | - | Butt weld specimens | 16 | Axial fatigue tests | - | - | 0.1 | - | Servo hydraulic testing machines | - | Stress | - | weld root
1634 | Effects of High-Frequency Peening Methods on the Surface Layers and the Fatigue Strength of Welded Details | 10.1080/10426910903386030 | Weich, Imke; Ummenhofer, Thomas | MATERIALS AND MANUFACTURING PROCESSES | 2011 | WOS:000288955100017 | S690QL steel | - | 720 | - | - | - | - | - | - | - | - | Butt Joint | MAG welding | - | - | - | - | - | - | Butt weld specimens | 16 | Axial fatigue tests | - | - | 0.1 | - | Servo hydraulic testing machines | - | Stress | - | Weld toe
1635 | Effects of High-Frequency Peening Methods on the Surface Layers and the Fatigue Strength of Welded Details | 10.1080/10426910903386030 | Weich, Imke; Ummenhofer, Thomas | MATERIALS AND MANUFACTURING PROCESSES | 2011 | WOS:000288955100017 | S690QL steel | - | 720 | - | - | - | - | - | - | - | High-Frequency Impact Treatment (HFIT), Ultrasonic Impact Treatment (UIT) | Fillet Joint (longitudinal stiffeners) | MAG welding | - | - | - | - | - | - | longitudinal stiffeners | 16 | Axial fatigue tests | - | - | 0.1 | - | Servo hydraulic testing machines | - | Stress | - | weld root
1636 | Effects of High-Frequency Peening Methods on the Surface Layers and the Fatigue Strength of Welded Details | 10.1080/10426910903386030 | Weich, Imke; Ummenhofer, Thomas | MATERIALS AND MANUFACTURING PROCESSES | 2011 | WOS:000288955100017 | S690QL steel | - | 720 | - | - | - | - | - | - | - | - | Fillet Joint (longitudinal stiffeners) | MAG welding | - | - | - | - | - | - | longitudinal stiffeners | 16 | Axial fatigue tests | - | - | 0.1 | - | Servo hydraulic testing machines | - | Stress | - | Weld toe
1637 | Resistance spot repair welding of spot welded steel sheet | 10.1081/AMP-200041853 | Ghosh, PK; Patel, VK | MATERIALS AND MANUFACTURING PROCESSES | 2005 | WOS:000228067300004 | Low carbon steel sheet | - | - | - | - | Low carbon steel (weld nugget) | - | - | - | - | Tempering | Lap joint | Resistance spot welding | 4–5 | 12400 | - | - | - | - | Lap joint (spot-welded sheet) | 1.02 | Dynamic shear-tensile loading | - | - | 0.3 | - | Servo-hydraulic universal testing machine | - | Load control mode | - | HAZ adjacent to weld nugget
1638 | Resistance spot repair welding of spot welded steel sheet | 10.1081/AMP-200041853 | Ghosh, PK; Patel, VK | MATERIALS AND MANUFACTURING PROCESSES | 2005 | WOS:000228067300004 | Low carbon steel sheet | - | - | - | - | Low carbon steel (weld nugget) | - | - | - | - | Tempering | Lap joint | Resistance spot welding | 4–5 | 11200 | - | - | - | - | Lap joint (spot-welded sheet) | 1.02 | Dynamic shear-tensile loading | - | - | 0.3 | - | Servo-hydraulic universal testing machine | - | Load control mode | - | HAZ adjacent to weld nugget
1639 | Resistance spot repair welding of spot welded steel sheet | 10.1081/AMP-200041853 | Ghosh, PK; Patel, VK | MATERIALS AND MANUFACTURING PROCESSES | 2005 | WOS:000228067300004 | Low carbon steel sheet | - | - | - | - | Low carbon steel (weld nugget) | - | - | - | - | Tempering | Lap joint | Resistance spot welding | 4–5 | 10800 | - | - | - | - | Lap joint (spot-welded sheet) | 1.02 | Dynamic shear-tensile loading | - | - | 0.3 | - | Servo-hydraulic universal testing machine | - | Load control mode | - | HAZ adjacent to weld nugget
1640 | Fatigue strength evaluation on resistance spot welds of the vehicle body | 10.1081/SME-120017110 | Son, KJ; Yang, YS; Choi, KS; Cho, SK | MECHANICS BASED DESIGN OF STRUCTURES AND MACHINES | 2003 | WOS:000187385300005 | SHCP40 and SAPH45 | - | 280.4, 369.6 | 392.3, 441.3 | - | - | - | - | - | - | - | lap joint | Resistance spot welding | - | 11500 | - | - | - | - | Three-layered welded specimen (1 mm SHCP40 between 1.6 mm SAPH45 sheets) | 1 (SHCP40), 1.6 (SAPH45) | Cross-tension fatigue test | - | - | 0 | 15 | - | - | Load control | 1.6 | Weld nugget
1641 | Experimental characterization of fatigue strength in butt welded joint considering the geometry and the effect of cooling rate of the weld | 10.1088/1742-6596/843/1/012047 | Arzola, Nelson; Hernandez, Edgar | 6TH INTERNATIONAL CONFERENCE ON FRACTURE FATIGUE AND WEAR (FFW) | 2017 | WOS:000412799100047 | ASTM A-36 structural steel | - | 262 | 434 | 38 | E6013 welding electrode | - | - | - | - | Slow cooling (quiet air), welding reinforcement (1 mm) | Butt Joint | Shielded Metal Arc Welding (SMAW) | 15–42 | 85–140 | 2–3 | - | - | - | Standard (butt welded joint) | 6 | Axial | - | - | 0.05 | 4 | Non-standard installation with load-cell and sample assembly | ASTM E606 | Load | - | Weld toe (interface FZ-HAZ)
1642 | Experimental characterization of fatigue strength in butt welded joint considering the geometry and the effect of cooling rate of the weld | 10.1088/1742-6596/843/1/012047 | Arzola, Nelson; Hernandez, Edgar | 6TH INTERNATIONAL CONFERENCE ON FRACTURE FATIGUE AND WEAR (FFW) | 2017 | WOS:000412799100047 | ASTM A-36 structural steel | - | 262 | 434 | 38 | E6013 welding electrode | - | - | - | - | Slow cooling (quiet air), welding reinforcement (3 mm) | Butt Joint | Shielded Metal Arc Welding (SMAW) | 15–42 | 85–140 | 2–3 | - | - | - | Standard (butt welded joint) | 6 | Axial | - | - | 0.05 | 4 | Non-standard installation with load-cell and sample assembly | ASTM E606 | Load | - | Weld toe (interface FZ-HAZ)
1643 | Experimental characterization of fatigue strength in butt welded joint considering the geometry and the effect of cooling rate of the weld | 10.1088/1742-6596/843/1/012047 | Arzola, Nelson; Hernandez, Edgar | 6TH INTERNATIONAL CONFERENCE ON FRACTURE FATIGUE AND WEAR (FFW) | 2017 | WOS:000412799100047 | ASTM A-36 structural steel | - | 262 | 434 | 38 | E6013 welding electrode | - | - | - | - | Fast cooling (immersion in water), welding reinforcement (1 mm) | Butt Joint | Shielded Metal Arc Welding (SMAW) | 15–42 | 85–140 | 2–3 | - | - | - | Standard (butt welded joint) | 6 | Axial | - | - | 0.05 | 4 | Non-standard installation with load-cell and sample assembly | ASTM E606 | Load | - | Weld toe (interface FZ-HAZ)
1644 | Experimental characterization of fatigue strength in butt welded joint considering the geometry and the effect of cooling rate of the weld | 10.1088/1742-6596/843/1/012047 | Arzola, Nelson; Hernandez, Edgar | 6TH INTERNATIONAL CONFERENCE ON FRACTURE FATIGUE AND WEAR (FFW) | 2017 | WOS:000412799100047 | ASTM A-36 structural steel | - | 262 | 434 | 38 | E6013 welding electrode | - | - | - | - | Fast cooling (immersion in water), welding reinforcement (3 mm) | Butt Joint | Shielded Metal Arc Welding (SMAW) | 15–42 | 85–140 | 2–3 | - | - | - | Standard (butt welded joint) | 6 | Axial | - | - | 0.05 | 4 | Non-standard installation with load-cell and sample assembly | ASTM E606 | Load | - | Weld toe (interface FZ-HAZ)
1645 | Investigation on the Effect of Initial Welding Imperfection on Fatigue strength of Tubular Member by FEM | 10.1088/1755-1315/143/1/012031 | Chang, Kyong-Ho; Shin, WangSub; Do Nguyen Van Vuong; Lee, ChinHyong | 2ND INTERNATIONAL CONFERENCE ON SUSTAINABLE DEVELOPMENT IN CIVIL, URBAN AND TRANSPORTATION ENGINEERING (CUTE 2018) | 2018 | WOS:000447721000031 | SM490 steel | 204 | 365 | 549 | 30.6 | SM490 steel | - | - | - | - | - | T-Joint | - | - | - | - | - | - | - | Tubular | 16 (Chord thickness), 10 (Brace thickness) | Cyclic loading | - | - | - | - | - | - | Displacement control | - | Weld joint
1646 | Fatigue strength improvement of MIG-welded joint by shot peening | 10.1088/1757-899X/17/1/012001 | Lah, Nur Azida Che; Ali, Aidy | CONFERENCE ON ADVANCED MATERIALS AND NANOTECHNOLOGY (CAMAN 2009) | 2011 | WOS:000315384300001 | ASTM A516 grade 70 carbon steel | - | 262 | 482.6–586.05 | 17 , 21 | ASTM A516 grade 70 carbon steel | - | - | - | - | Controlled Shot Peening (CSP) | Double-V joint | MIG | - | - | - | - | Inert gas | High tensile residual stresses in weld metal (WM) and heat-affected zone (HAZ) | Flat specimen (double-V joint) | 6.8 | Axial fatigue test | - | - | 0.1 | 11 | - | ASTM E467 | Stress | - | Weld metal (WM) and heat-affected zone (HAZ)
1647 | Fatigue strength improvement of MIG-welded joint by shot peening | 10.1088/1757-899X/17/1/012001 | Lah, Nur Azida Che; Ali, Aidy | CONFERENCE ON ADVANCED MATERIALS AND NANOTECHNOLOGY (CAMAN 2009) | 2011 | WOS:000315384300001 | ASTM A516 grade 70 carbon steel | - | 262 | 482.6–586.05 | 17 , 21 | ASTM A516 grade 70 carbon steel | - | - | - | - | - | Double-V joint | MIG | - | - | - | - | Inert gas | High tensile residual stresses in weld metal (WM) and heat-affected zone (HAZ) | Flat specimen (double-V joint) | 6.8 | Axial fatigue test | - | - | 0.1 | 11 | - | ASTM E467 | Stress | - | Weld metal (WM) and heat-affected zone (HAZ)
1648 | Study of fatigue behavior of longitudinal welded pipes | 10.1088/1757-899X/145/2/022032 | Simion, P.; Dia, V.; Istrate, B.; Hrituleac, G.; Hrituleacand, I.; Munteanu, C. | MODTECH INTERNATIONAL CONFERENCE - MODERN TECHNOLOGIES IN INDUSTRIAL ENGINEERING IV, PTS 1-7 | 2016 | WOS:000396437600032 | Micro-alloyed carbon steel (S355 J2) | - | 443–467 | 472–487 | 25–33 | Micro-alloyed carbon steel | - | - | - | - | Normalization (heat treatment on weld seam) | Longitudinal weld | High-Frequency Electric Resistance Welding (HI-ERW) | - | - | - | - | - | Reduced by normalization heat treatment | Strip specimens (flattened and machined from pipe rings) | 6 | Axial fatigue testing | - | - | -1 | 5 | Servo-hydraulic testing machine (MTS 824.10) | - | Load control | - | Weld seam (transition region, heat-affected zone)
1649 | Study of fatigue behavior of longitudinal welded pipes | 10.1088/1757-899X/145/2/022032 | Simion, P.; Dia, V.; Istrate, B.; Hrituleac, G.; Hrituleacand, I.; Munteanu, C. | MODTECH INTERNATIONAL CONFERENCE - MODERN TECHNOLOGIES IN INDUSTRIAL ENGINEERING IV, PTS 1-7 | 2016 | WOS:000396437600032 | Micro-alloyed carbon steel (S355 J2) | - | 443–467 | 472–487 | 25–33 | Micro-alloyed carbon steel | - | - | - | - | - | Longitudinal weld | High-Frequency Electric Resistance Welding (HI-ERW) | - | - | - | - | - | - | Strip specimens (flattened and machined from pipe rings) | 6 | Axial fatigue testing | - | - | -1 | 5 | Servo-hydraulic testing machine (MTS 824.10) | - | Load control | - | Weld seam (transition region, heat-affected zone)
1650 | Fatigue Strength of Blade with Disk Joins, Obtained by Linear Friction Welding | 10.1088/1757-899X/253/1/012003 | Medvedev, Alexander Y.; Bychkov, Vladimir M.; Atroshenko, Valeriy V.; Ismailova, Naila F.; Supov, Andrey V. | INTERNATIONAL SCIENTIFIC-PRACTICAL CONFERENCE: INNOVATIONS IN FUEL AND ENERGY COMPLEX AND MECHANICAL ENGINEERING (FEC-2017) | 2017 | WOS:000416874800003 | VT6 alloy (Ti6Al4V) for blades, VT8-1 alloy (Ti6.5Al3.5Mo1.2Sn1.2Zr0.2Si) for disc | - | - | - | - | VT6 alloy (Ti6Al4V) and VT8-1 alloy (Ti6.5Al3.5Mo1.2Sn1.2Zr0.2Si) | - | - | - | - | Annealing, Hammering with 2 mm diameter steel balls | Linear friction welding joint | Linear Friction Welding (LFW) | - | - | - | - | - | - | Blisk sections | - | Transverse bend under inertial loads | - | - | - | - | Electrodynamic vibro-stends | - | - | - | -
1651 | Fatigue Strength of Blade with Disk Joins, Obtained by Linear Friction Welding | 10.1088/1757-899X/253/1/012003 | Medvedev, Alexander Y.; Bychkov, Vladimir M.; Atroshenko, Valeriy V.; Ismailova, Naila F.; Supov, Andrey V. | INTERNATIONAL SCIENTIFIC-PRACTICAL CONFERENCE: INNOVATIONS IN FUEL AND ENERGY COMPLEX AND MECHANICAL ENGINEERING (FEC-2017) | 2017 | WOS:000416874800003 | VT6 alloy (Ti6Al4V) for blades, VT8-1 alloy (Ti6.5Al3.5Mo1.2Sn1.2Zr0.2Si) for disc | - | - | - | - | VT6 alloy (Ti6Al4V) and VT8-1 alloy (Ti6.5Al3.5Mo1.2Sn1.2Zr0.2Si) | - | - | - | - | Polishing and nitrogen ion implantation | Linear friction welding joint | Linear Friction Welding (LFW) | - | - | - | - | - | - | Blisk sections | - | Transverse bend under inertial loads | - | - | - | - | Electrodynamic vibro-stends | - | - | - | -
1652 | Influence of High Frequency Impact Treatment (HiFIT) on fatigue strength of welded joints of high-strength steel S700MC for bridges applications | 10.1088/1757-899X/419/1/012020 | Krasnowski, Krzysztof | 9TH INTERNATIONAL SYMPOSIUM ON STEEL BRIDGES | 2018 | WOS:000447874700020 | Thermo-mechanically rolled steel S700MC | - | 686 | 762 | 21 | BÖHLER X 70-IG filler wire | - | - | - | - | - | Butt Joint | MAG welding (135) | 16 , 26 | 112-121 , 240-254 | 2.3, 5.83, 6.67 | - | Shielding gas M21 (82% Ar + 18% CO2) | - | Butt Joint | 10 | Axial tension | - | - | 0.2 | 20 | MTS 810 | International Institute of Welding (IIW) guidelines | Stress | - | -
1653 | Influence of High Frequency Impact Treatment (HiFIT) on fatigue strength of welded joints of high-strength steel S700MC for bridges applications | 10.1088/1757-899X/419/1/012020 | Krasnowski, Krzysztof | 9TH INTERNATIONAL SYMPOSIUM ON STEEL BRIDGES | 2018 | WOS:000447874700020 | Thermo-mechanically rolled steel S700MC | - | 686 | 762 | 21 | BÖHLER X 70-IG filler wire | - | - | - | - | High Frequency Impact Treatment | Butt Joint | MAG welding (135) | 16 , 26 | 112-121 , 240-254 | 2.3, 5.83, 6.67 | - | Shielding gas M21 (82% Ar + 18% CO2) | - | Butt Joint | 10 | Axial tension | - | - | 0.2 | 20 | MTS 810 | International Institute of Welding (IIW) guidelines | Stress | - | -
1654 | Influence of High Frequency Impact Treatment (HiFIT) on fatigue strength of welded joints of high-strength steel S700MC for bridges applications | 10.1088/1757-899X/419/1/012020 | Krasnowski, Krzysztof | 9TH INTERNATIONAL SYMPOSIUM ON STEEL BRIDGES | 2018 | WOS:000447874700020 | Thermo-mechanically rolled steel S700MC | - | 686 | 762 | 21 | BÖHLER X 70-IG filler wire | - | - | - | - | - | T-Joint with double-sided fillet welds | MAG welding (135) | 26 | 230-244 | 6.33 | - | Shielding gas M21 (82% Ar + 18% CO2) | - | T-Joint with double-sided fillet welds | 10 | Axial tension | - | - | 0.2 | 20 | MTS 810 | International Institute of Welding (IIW) guidelines | Stress | - | -
1655 | Influence of High Frequency Impact Treatment (HiFIT) on fatigue strength of welded joints of high-strength steel S700MC for bridges applications | 10.1088/1757-899X/419/1/012020 | Krasnowski, Krzysztof | 9TH INTERNATIONAL SYMPOSIUM ON STEEL BRIDGES | 2018 | WOS:000447874700020 | Thermo-mechanically rolled steel S700MC | - | 686 | 762 | 21 | BÖHLER X 70-IG filler wire | - | - | - | - | High Frequency Impact Treatment | T-Joint with double-sided fillet welds | MAG welding (135) | 26 | 230-244 | 6.33 | - | Shielding gas M21 (82% Ar + 18% CO2) | - | T-Joint with double-sided fillet welds | 10 | Axial tension | - | - | 0.2 | 20 | MTS 810 | International Institute of Welding (IIW) guidelines | Stress | - | -
1656 | Influence of High Frequency Impact Treatment (HiFIT) on fatigue strength of welded joints of high-strength steel S700MC for bridges applications | 10.1088/1757-899X/419/1/012020 | Krasnowski, Krzysztof | 9TH INTERNATIONAL SYMPOSIUM ON STEEL BRIDGES | 2018 | WOS:000447874700020 | Thermo-mechanically rolled steel S700MC | - | 686 | 762 | 21 | BÖHLER X 70-IG filler wire | - | - | - | - | - | T-Joint with longitudinal rib and peripheral fillet weld | MAG welding (135) | 26.8 | 248 | 6.33 | - | Shielding gas M21 (82% Ar + 18% CO2) | - | T-Joint with longitudinal rib and peripheral fillet weld | 10 | Axial tension | - | - | 0.2 | 20 | MTS 810 | International Institute of Welding (IIW) guidelines | Stress | - | -
1657 | Influence of High Frequency Impact Treatment (HiFIT) on fatigue strength of welded joints of high-strength steel S700MC for bridges applications | 10.1088/1757-899X/419/1/012020 | Krasnowski, Krzysztof | 9TH INTERNATIONAL SYMPOSIUM ON STEEL BRIDGES | 2018 | WOS:000447874700020 | Thermo-mechanically rolled steel S700MC | - | 686 | 762 | 21 | BÖHLER X 70-IG filler wire | - | - | - | - | High Frequency Impact Treatment | T-Joint with longitudinal rib and peripheral fillet weld | MAG welding (135) | 26.8 | 248 | 6.33 | - | Shielding gas M21 (82% Ar + 18% CO2) | - | T-Joint with longitudinal rib and peripheral fillet weld | 10 | Axial tension | - | - | 0.2 | 20 | MTS 810 | International Institute of Welding (IIW) guidelines | Stress | - | -
1658 | Influence of porosity on the fatigue behaviour of welded joints | 10.1088/1757-899X/1038/1/012051 | Livieri, P.; Tovo, R. | 49TH ITALIAN ASSOCIATION FOR STRESS ANALYSIS CONFERENCE (AIAS 2020) | 2021 | WOS:000685515100051 | 5083 H321 aluminium alloy | - | - | - | - | - | - | - | - | - | - | Butt joint | Laser welding | - | - | - | - | - | - | Butt welded joint | 5 | Axial | - | - | - | - | - | - | Stress | - | Weld toe, weld root, or pore surface
1659 | Study on microstructure and fatigue properties of high strength aluminum alloy X-joints | 10.1088/2053-1591/ab42ad | Meng, X.; Yang, S. L.; Gu, J. X.; Xiong, Q.; Duan, C. F.; Fang, Y.; Huang, Y. B.; Wang, Y. | MATERIALS RESEARCH EXPRESS | 2019 | WOS:000487224100002 | 6082 high-strength aluminum alloy (T6 condition) | - | 329.7 | 358.7 | 21.1 | ER5356 welding wire | - | 234.2 | 304.4 | 8.8 | - | X-joint | DC pulse MIG welding | 23.5 (backing), 24.2 (filling), 23.1 (cosmetic) | 246 (backing), 275 (filling), 262 (cosmetic) | 7.5 (backing), 8.0 (filling), 8.5 (cosmetic) | - | 99.99% argon gas shielding | - | - | 8.6 | High-cycle fatigue | - | - | 0.1 | - | Zwick HB series 250KN electro-hydraulic servo fatigue tester | GB/T3075-2008 | Stress | - | Weld zone
1660 | Residual stress reduction and fatigue strength improvement by controlling welding pass sequences | 10.1115/1.482779 | Mochizuki, M; Hattori, T; Nakakado, K | JOURNAL OF ENGINEERING MATERIALS AND TECHNOLOGY-TRANSACTIONS OF THE ASME | 2000 | WOS:000084737200017 | Carbon steel (JIS SS400) | - | - | - | - | carbon steel | - | - | - | - | last welding pass on the main plate side | Multi-pass fillet weld joint | - | - | - | - | - | - | 80 MPa (weld toe) | cruciform joint | 32 | Tensile loading | - | - | 0 | 8-9.5 | Maximum force of ±3 MN | - | Stress | 3.76-4.12 | Weld toe
1661 | Residual stress reduction and fatigue strength improvement by controlling welding pass sequences | 10.1115/1.482779 | Mochizuki, M; Hattori, T; Nakakado, K | JOURNAL OF ENGINEERING MATERIALS AND TECHNOLOGY-TRANSACTIONS OF THE ASME | 2000 | WOS:000084737200017 | Carbon steel (JIS SS400) | - | - | - | - | carbon steel | - | - | - | - | last welding pass on the attachment side | Multi-pass fillet weld joint | - | - | - | - | - | - | 170 MPa (weld toe) | cruciform joint | 32 | Tensile loading | - | - | 0 | 8-9.5 | Maximum force of ±3 MN | - | Stress | 3.68-4.10 | Weld toe
1662 | Residual stress reduction and fatigue strength improvement by controlling welding pass sequences | 10.1115/1.482779 | Mochizuki, M; Hattori, T; Nakakado, K | JOURNAL OF ENGINEERING MATERIALS AND TECHNOLOGY-TRANSACTIONS OF THE ASME | 2000 | WOS:000084737200017 | Carbon steel (JIS SS400) | - | - | - | - | carbon steel | - | - | - | - | Heat treated for stress relief | Multi-pass fillet weld joint | - | - | - | - | - | - | - | cruciform joint | 32 | Tensile loading | - | - | 0 | 8-9.5 | Maximum force of ±3 MN | - | Stress | - | Weld toe
1663 | The effects of post-weld cold working processes on the fatigue strength of low carbon steel resistance spot welds | 10.1115/1.2034514 | Spitsen, R; Kim, D; Flinn, B; Ramulu, M; Easterbrook, ET | JOURNAL OF MANUFACTURING SCIENCE AND ENGINEERING-TRANSACTIONS OF THE ASME | 2005 | WOS:000233689700002 | AISI 1008 cold rolled low carbon steel | 210 | 163 | 270 | 40 | - | - | - | - | - | - | lap joint | Resistance spot welding (RSW) | - | - | - | - | - | - | Resistance spot-welded sheet | 0.82 | Axial fatigue testing | 25 | - | 0.1 | 25 | MTS servo-hydraulic test frame | - | Load control | - | -
1664 | The effects of post-weld cold working processes on the fatigue strength of low carbon steel resistance spot welds | 10.1115/1.2034514 | Spitsen, R; Kim, D; Flinn, B; Ramulu, M; Easterbrook, ET | JOURNAL OF MANUFACTURING SCIENCE AND ENGINEERING-TRANSACTIONS OF THE ASME | 2005 | WOS:000233689700002 | AISI 1008 cold rolled low carbon steel | 210 | 163 | 270 | 40 | - | - | - | - | - | Post-weld cold working | lap joint | Resistance spot welding (RSW) | - | - | - | - | - | - | Resistance spot-welded sheet | 0.82 | Axial fatigue testing | 25 | - | 0.1 | 25 | MTS servo-hydraulic test frame | - | Load control | - | -
1665 | Effect of forging force on fatigue behavior of spot welded joints of aluminum alloy 5182 | 10.1115/1.2383071 | Chang, B. H.; Du, D.; Sui, B.; Zhou, Y.; Wang, Z.; Heidarzadeh, F. | JOURNAL OF MANUFACTURING SCIENCE AND ENGINEERING-TRANSACTIONS OF THE ASME | 2007 | WOS:000244467900010 | Aluminum alloy AA5182 | - | - | - | - | Aluminum alloy AA5182 (spot weld nugget) | - | - | - | - | - | lap joint | Resistance spot welding (RSW) | - | 29000 | - | - | - | - | Overlapped spot welded joint | 1.5 | Tensile-tensile fatigue test | - | - | 0.05 | - | - | - | Load-controlled | - | HAZ or nugget edge
1666 | Effect of forging force on fatigue behavior of spot welded joints of aluminum alloy 5182 | 10.1115/1.2383071 | Chang, B. H.; Du, D.; Sui, B.; Zhou, Y.; Wang, Z.; Heidarzadeh, F. | JOURNAL OF MANUFACTURING SCIENCE AND ENGINEERING-TRANSACTIONS OF THE ASME | 2007 | WOS:000244467900010 | Aluminum alloy AA5182 | - | - | - | - | Aluminum alloy AA5182 (spot weld nugget) | - | - | - | - | Forging force applied after welding | lap joint | Resistance spot welding (RSW) | - | 29000 | - | - | - | Reduced residual stress in heat-affected zone (HAZ) due to forging force | Overlapped spot welded joint | 1.5 | Tensile-tensile fatigue test | - | - | 0.05 | - | - | - | Load-controlled | - | Nugget edge
1667 | Experimental study on fatigue strength of small-diameter socket-welded pipe joints | 10.1115/1.2842233 | Higuchi, M; Nakagawa, A; Iida, K; Hayashi, M; Yamauchi, T; Saito, M; Sato, M | JOURNAL OF PRESSURE VESSEL TECHNOLOGY-TRANSACTIONS OF THE ASME | 1998 | WOS:000073774800007 | STS410 | - | 341–350 | 495–502 | 37–55 | JIS Z3316 YGT50 | - | 496 | 583 | 36 | - | Socket-welded joint | Manual TIG welding | - | - | - | - | - | - | Socket-welded pipe joints | 5.5, 8.7 | Four-point bending fatigue tests | - | - | -1 | - | Hydro-servo fatigue test machine | - | Load-controlled | - | Weld toe
1668 | Experimental study on fatigue strength of small-diameter socket-welded pipe joints | 10.1115/1.2842233 | Higuchi, M; Nakagawa, A; Iida, K; Hayashi, M; Yamauchi, T; Saito, M; Sato, M | JOURNAL OF PRESSURE VESSEL TECHNOLOGY-TRANSACTIONS OF THE ASME | 1998 | WOS:000073774800007 | STPT370 | - | 247–290 | 442–457 | 43–58 | JIS Z3316 YGT50 | - | 496 | 583 | 36 | - | Socket-welded joint | Manual TIG welding | - | - | - | - | - | - | Socket-welded pipe joints | 5.5, 8.7 | Four-point bending fatigue tests | - | - | -1 | - | Hydro-servo fatigue test machine | - | Load-controlled | - | Weld toe
1669 | Experimental study on fatigue strength of small-diameter socket-welded pipe joints | 10.1115/1.2842233 | Higuchi, M; Nakagawa, A; Iida, K; Hayashi, M; Yamauchi, T; Saito, M; Sato, M | JOURNAL OF PRESSURE VESSEL TECHNOLOGY-TRANSACTIONS OF THE ASME | 1998 | WOS:000073774800007 | STPT410 | - | 289–319 | 486–494 | 38–51 | JIS Z3316 YGT50 | - | 496 | 583 | 36 | - | Socket-welded joint | Manual TIG welding | - | - | - | - | - | - | Socket-welded pipe joints | 4.5 | Four-point bending fatigue tests | - | - | -1 | - | Hydro-servo fatigue test machine | - | Load-controlled | - | Weld toe
1670 | Experimental study on fatigue strength of small-diameter socket-welded pipe joints | 10.1115/1.2842233 | Higuchi, M; Nakagawa, A; Iida, K; Hayashi, M; Yamauchi, T; Saito, M; Sato, M | JOURNAL OF PRESSURE VESSEL TECHNOLOGY-TRANSACTIONS OF THE ASME | 1998 | WOS:000073774800007 | STS410 | - | 341–350 | 495–502 | 37–55 | JIS Z3316 YGT50 | - | 496 | 583 | 36 | - | Socket-welded joint | Manual TIG welding | - | - | - | - | - | - | Socket-welded pipe joints | 4.5 | Four-point bending fatigue tests | - | - | -1 | - | Hydro-servo fatigue test machine | - | Load-controlled | - | Weld toe
1671 | Experimental study on fatigue strength of small-diameter socket-welded pipe joints | 10.1115/1.2842233 | Higuchi, M; Nakagawa, A; Iida, K; Hayashi, M; Yamauchi, T; Saito, M; Sato, M | JOURNAL OF PRESSURE VESSEL TECHNOLOGY-TRANSACTIONS OF THE ASME | 1998 | WOS:000073774800007 | STPT370 | - | 247–290 | 442–457 | 43–58 | JIS Z3316 YGT50 | - | 496 | 583 | 36 | - | Socket-welded joint | Manual TIG welding | - | - | - | - | - | - | Socket-welded pipe joints | 4.5 | Four-point bending fatigue tests | - | - | -1 | - | Hydro-servo fatigue test machine | - | Load-controlled | - | Weld toe
1672 | Experimental study on fatigue strength of small-diameter socket-welded pipe joints | 10.1115/1.2842233 | Higuchi, M; Nakagawa, A; Iida, K; Hayashi, M; Yamauchi, T; Saito, M; Sato, M | JOURNAL OF PRESSURE VESSEL TECHNOLOGY-TRANSACTIONS OF THE ASME | 1998 | WOS:000073774800007 | STPT410 | - | 289–319 | 486–494 | 38–51 | JIS Z3316 YGT50 | - | 496 | 583 | 36 | - | Socket-welded joint | Manual TIG welding | - | - | - | - | - | - | Socket-welded pipe joints | 3.9 | Rotating bending | - | - | -1 | - | - | - | Load-controlled | - | Weld toe
1673 | Experimental study on fatigue strength of small-diameter socket-welded pipe joints | 10.1115/1.2842233 | Higuchi, M; Nakagawa, A; Iida, K; Hayashi, M; Yamauchi, T; Saito, M; Sato, M | JOURNAL OF PRESSURE VESSEL TECHNOLOGY-TRANSACTIONS OF THE ASME | 1998 | WOS:000073774800007 | STS410 | - | 341–350 | 495–502 | 37–55 | JIS Z3316 YGT50 | - | 496 | 583 | 36 | - | Socket-welded joint | Manual TIG welding | - | - | - | - | - | - | Socket-welded pipe joints | 3.9 | Rotating bending | - | - | -1 | - | - | - | Load-controlled | - | Weld toe
1674 | Experimental study on fatigue strength of small-diameter socket-welded pipe joints | 10.1115/1.2842233 | Higuchi, M; Nakagawa, A; Iida, K; Hayashi, M; Yamauchi, T; Saito, M; Sato, M | JOURNAL OF PRESSURE VESSEL TECHNOLOGY-TRANSACTIONS OF THE ASME | 1998 | WOS:000073774800007 | STPT370 | - | 247–290 | 442–457 | 43–58 | JIS Z3316 YGT50 | - | 496 | 583 | 36 | - | Socket-welded joint | Manual TIG welding | - | - | - | - | - | - | Socket-welded pipe joints | 3.9 | Rotating bending | - | - | -1 | - | - | - | Load-controlled | - | Weld toe
1675 | Experimental study on fatigue strength of small-diameter socket-welded pipe joints | 10.1115/1.2842233 | Higuchi, M; Nakagawa, A; Iida, K; Hayashi, M; Yamauchi, T; Saito, M; Sato, M | JOURNAL OF PRESSURE VESSEL TECHNOLOGY-TRANSACTIONS OF THE ASME | 1998 | WOS:000073774800007 | SUS316 | - | 212–305 | 559–577 | 60–77 | JIS Z3321 Y316L | - | 467 | 569 | 43 | - | Socket-welded joint | Manual TIG welding | - | - | - | - | Ambient air | Tensile residual stress at roots when the final pass is welded on the socket side; compressive residual stress at roots when the final pass is welded on the pipe side. | Socket-welded pipe joints | 5.5, 8.7 | Four-point bending fatigue tests | - | - | -1 | - | Hydro-servo fatigue test machine | - | Load-controlled | - | Weld toe
1676 | Experimental study on fatigue strength of small-diameter socket-welded pipe joints | 10.1115/1.2842233 | Higuchi, M; Nakagawa, A; Iida, K; Hayashi, M; Yamauchi, T; Saito, M; Sato, M | JOURNAL OF PRESSURE VESSEL TECHNOLOGY-TRANSACTIONS OF THE ASME | 1998 | WOS:000073774800007 | SUS316L | - | 216–284 | 559–578 | 60–71 | JIS Z3321 Y316L | - | 467 | 569 | 43 | - | Socket-welded joint | Manual TIG welding | - | - | - | - | Ambient air | Tensile residual stress at roots when the final pass is welded on the socket side; compressive residual stress at roots when the final pass is welded on the pipe side. | Socket-welded pipe joints | 4.5 | Four-point bending fatigue tests | - | - | -1 | - | Hydro-servo fatigue test machine | - | Load-controlled | - | Weld toe
1677 | Experimental study on fatigue strength of small-diameter socket-welded pipe joints | 10.1115/1.2842233 | Higuchi, M; Nakagawa, A; Iida, K; Hayashi, M; Yamauchi, T; Saito, M; Sato, M | JOURNAL OF PRESSURE VESSEL TECHNOLOGY-TRANSACTIONS OF THE ASME | 1998 | WOS:000073774800007 | SUS316 | - | 212–305 | 559–577 | 60–77 | JIS Z3321 Y316L | - | 467 | 569 | 43 | - | Socket-welded joint | Manual TIG welding | - | - | - | - | Ambient air | Tensile residual stress at roots when the final pass is welded on the socket side; compressive residual stress at roots when the final pass is welded on the pipe side. | Socket-welded pipe joints | 4.5 | Four-point bending fatigue tests | - | - | -1 | - | Hydro-servo fatigue test machine | - | Load-controlled | - | Weld toe
1678 | Experimental study on fatigue strength of small-diameter socket-welded pipe joints | 10.1115/1.2842233 | Higuchi, M; Nakagawa, A; Iida, K; Hayashi, M; Yamauchi, T; Saito, M; Sato, M | JOURNAL OF PRESSURE VESSEL TECHNOLOGY-TRANSACTIONS OF THE ASME | 1998 | WOS:000073774800007 | SUS316L | - | 216–284 | 559–578 | 60–71 | JIS Z3321 Y316L | - | 467 | 569 | 43 | - | Socket-welded joint | Manual TIG welding | - | - | - | - | Ambient air | Tensile residual stress at roots when the final pass is welded on the socket side; compressive residual stress at roots when the final pass is welded on the pipe side. | Socket-welded pipe joints | 3.9 | bending | - | - | -1 | - | - | - | Load-controlled | - | Weld toe
1679 | Experimental study on fatigue strength of small-diameter socket-welded pipe joints | 10.1115/1.2842233 | Higuchi, M; Nakagawa, A; Iida, K; Hayashi, M; Yamauchi, T; Saito, M; Sato, M | JOURNAL OF PRESSURE VESSEL TECHNOLOGY-TRANSACTIONS OF THE ASME | 1998 | WOS:000073774800007 | SUS316 | - | 212–305 | 559–577 | 60–77 | JIS Z3321 Y316L | - | 467 | 569 | 43 | - | Socket-welded joint | Manual TIG welding | - | - | - | - | Ambient air | Tensile residual stress at roots when the final pass is welded on the socket side; compressive residual stress at roots when the final pass is welded on the pipe side. | Socket-welded pipe joints | 3.9, 5.5 | Four-point bending fatigue tests | - | - | -1 | - | Hydro-servo fatigue test machine | - | Load-controlled | - | Weld toe
1680 | Experimental study on fatigue strength of small-diameter socket-welded pipe joints | 10.1115/1.2842233 | Higuchi, M; Nakagawa, A; Iida, K; Hayashi, M; Yamauchi, T; Saito, M; Sato, M | JOURNAL OF PRESSURE VESSEL TECHNOLOGY-TRANSACTIONS OF THE ASME | 1998 | WOS:000073774800007 | STPT410 | - | 289–319 | 486–494 | 38–51 | JIS Z3316 YGT50 | - | 496 | 583 | 36 | - | Socket-welded joint | Manual TIG welding | - | - | - | - | - | - | Socket-welded pipe joints | 5.5 | Four-point bending fatigue tests | - | - | -1 | - | Hydro-servo fatigue test machine | - | Load-controlled | - | Weld toe
1681 | Experimental study on fatigue strength of small-diameter socket-welded pipe joints | 10.1115/1.2842233 | Higuchi, M; Nakagawa, A; Iida, K; Hayashi, M; Yamauchi, T; Saito, M; Sato, M | JOURNAL OF PRESSURE VESSEL TECHNOLOGY-TRANSACTIONS OF THE ASME | 1998 | WOS:000073774800007 | STPT410 | - | 289–319 | 486–494 | 38–51 | JIS Z3316 YGT50 | - | 496 | 583 | 36 | - | Socket-welded joint | Manual TIG welding | - | - | - | - | - | - | Socket-welded pipe joints | 8.7 | Four-point bending fatigue tests | - | - | -1 | - | Hydro-servo fatigue test machine | - | Load-controlled | - | Weld toe
1682 | Experimental study on fatigue strength of small-diameter socket-welded pipe joints | 10.1115/1.2842233 | Higuchi, M; Nakagawa, A; Iida, K; Hayashi, M; Yamauchi, T; Saito, M; Sato, M | JOURNAL OF PRESSURE VESSEL TECHNOLOGY-TRANSACTIONS OF THE ASME | 1998 | WOS:000073774800007 | STPT410 | - | 289–319 | 486–494 | 38–51 | JIS Z3316 YGT50 | - | 496 | 583 | 36 | - | Socket-welded joint | Manual TIG welding | - | - | - | - | - | - | Socket-welded pipe joints | 3.9 | Four-point bending fatigue tests | - | - | -1 | - | Hydro-servo fatigue test machine | - | Load-controlled | - | Weld toe
1683 | Experimental study on fatigue strength of small-diameter socket-welded pipe joints | 10.1115/1.2842233 | Higuchi, M; Nakagawa, A; Iida, K; Hayashi, M; Yamauchi, T; Saito, M; Sato, M | JOURNAL OF PRESSURE VESSEL TECHNOLOGY-TRANSACTIONS OF THE ASME | 1998 | WOS:000073774800007 | STPT410 | - | 289–319 | 486–494 | 38–51 | JIS Z3316 YGT50 | - | 496 | 583 | 36 | - | Socket-welded joint | Manual TIG welding | - | - | - | - | - | - | Socket-welded pipe joints | 5.5 | Four-point bending fatigue tests | - | - | -1 | - | Hydro-servo fatigue test machine | - | Load-controlled | - | Weld toe
1684 | Experimental study on fatigue strength of small-diameter socket-welded pipe joints | 10.1115/1.2842233 | Higuchi, M; Nakagawa, A; Iida, K; Hayashi, M; Yamauchi, T; Saito, M; Sato, M | JOURNAL OF PRESSURE VESSEL TECHNOLOGY-TRANSACTIONS OF THE ASME | 1998 | WOS:000073774800007 | SUS316L | - | 216–284 | 559–578 | 60–71 | JIS Z3321 Y316L | - | 467 | 569 | 43 | - | Socket-welded joint | Manual TIG welding | - | - | - | - | Ambient air | Tensile residual stress at roots when the final pass is welded on the socket side; compressive residual stress at roots when the final pass is welded on the pipe side. | Socket-welded pipe joints | 5.5 | Four-point bending fatigue tests | - | - | -1 | - | Hydro-servo fatigue test machine | - | Load-controlled | - | Weld toe
1685 | Experimental study on fatigue strength of small-diameter socket-welded pipe joints | 10.1115/1.2842233 | Higuchi, M; Nakagawa, A; Iida, K; Hayashi, M; Yamauchi, T; Saito, M; Sato, M | JOURNAL OF PRESSURE VESSEL TECHNOLOGY-TRANSACTIONS OF THE ASME | 1998 | WOS:000073774800007 | SUS316L | - | 216–284 | 559–578 | 60–71 | JIS Z3321 Y316L | - | 467 | 569 | 43 | - | Socket-welded joint | Manual TIG welding | - | - | - | - | Ambient air | Tensile residual stress at roots when the final pass is welded on the socket side; compressive residual stress at roots when the final pass is welded on the pipe side. | Socket-welded pipe joints | 8.7 | Four-point bending fatigue tests | - | - | -1 | - | Hydro-servo fatigue test machine | - | Load-controlled | - | Weld toe
1686 | Experimental study on fatigue strength of small-diameter socket-welded pipe joints | 10.1115/1.2842233 | Higuchi, M; Nakagawa, A; Iida, K; Hayashi, M; Yamauchi, T; Saito, M; Sato, M | JOURNAL OF PRESSURE VESSEL TECHNOLOGY-TRANSACTIONS OF THE ASME | 1998 | WOS:000073774800007 | SUS316L | - | 216–284 | 559–578 | 60–71 | JIS Z3321 Y316L | - | 467 | 569 | 43 | - | Socket-welded joint | Manual TIG welding | - | - | - | - | Ambient air | Tensile residual stress at roots when the final pass is welded on the socket side; compressive residual stress at roots when the final pass is welded on the pipe side. | Socket-welded pipe joints | 3.9 | Four-point bending fatigue tests | - | - | -1 | - | Hydro-servo fatigue test machine | - | Load-controlled | - | Weld toe
1687 | Experimental study on fatigue strength of small-diameter socket-welded pipe joints | 10.1115/1.2842233 | Higuchi, M; Nakagawa, A; Iida, K; Hayashi, M; Yamauchi, T; Saito, M; Sato, M | JOURNAL OF PRESSURE VESSEL TECHNOLOGY-TRANSACTIONS OF THE ASME | 1998 | WOS:000073774800007 | SUS316L | - | 216–284 | 559–578 | 60–71 | JIS Z3321 Y316L | - | 467 | 569 | 43 | - | Socket-welded joint | Manual TIG welding | - | - | - | - | Ambient air | Tensile residual stress at roots when the final pass is welded on the socket side; compressive residual stress at roots when the final pass is welded on the pipe side. | Socket-welded pipe joints | 5.5 | Four-point bending fatigue tests | - | - | -1 | - | Hydro-servo fatigue test machine | - | Load-controlled | - | Weld toe
1688 | Analytical study on fatigue strength reduction factor of small-diameter socket-welded pipe joints | 10.1115/1.2842234 | Higuchi, M; Nakagawa, A; Iida, K; Hayashi, M; Yamauchi, T; Saito, M; Sato, M | JOURNAL OF PRESSURE VESSEL TECHNOLOGY-TRANSACTIONS OF THE ASME | 1998 | WOS:000073774800008 | JIS STPA23 | - | 340–369 | 522–531 | 44–48 | HIG-90 | - | 444 | 574 | 29 | Post-weld heat treatment (680°C x 1 hr, furnace cooling) | Socket-welded joint | Manual TIG welding | - | - | - | - | Ambient air | - | Socket-welded pipe joints | 5.5 | Four-point bending fatigue tests | - | - | -1 | - | Hydro-servo fatigue test machine | - | Load-controlled | - | Weld toe
1689 | Analytical study on fatigue strength reduction factor of small-diameter socket-welded pipe joints | 10.1115/1.2842234 | Higuchi, M; Nakagawa, A; Iida, K; Hayashi, M; Yamauchi, T; Saito, M; Sato, M | JOURNAL OF PRESSURE VESSEL TECHNOLOGY-TRANSACTIONS OF THE ASME | 1998 | WOS:000073774800008 | JIS STPA23 | - | 340–369 | 522–531 | 44–48 | HIG-90 | - | 444 | 574 | 29 | Post-weld heat treatment (680°C x 1 hr, furnace cooling) | Socket-welded joint | Manual TIG welding | - | - | - | - | Ambient air | - | Socket-welded pipe joints | 3.9 | Four-point bending fatigue tests | - | - | -1 | - | Hydro-servo fatigue test machine | - | Load-controlled | - | Weld toe
1690 | Investigation of Fatigue Strength of Welded Tube-to-Tubesheet Joint | 10.1115/1.3122024 | Su, Wenxian; Ma, Ning; Sang, Zhifu; Widera, G. E. O. | JOURNAL OF PRESSURE VESSEL TECHNOLOGY-TRANSACTIONS OF THE ASME | 2009 | WOS:000267984200006 | Carbon steel (10, equivalent of ASTM A254); Low alloy steel (16Mn, equivalent of ASTM A516-796(Gr60)) | - | - | - | - | - | - | - | - | - | - | Tube-to-tubesheet joint | Manual welding | 22–35 | 120–125 | - | - | - | - | Tube-to-tubesheet joint | 2 (Tube thickness); 40 (Tubesheet thickness) | Axial fatigue test | - | - | 0.0276 | 6-8 | MST-810-25 servo-hydraulic testing machine | - | Load-controlled | - | Weld seam on the outer wall of the tube
1691 | Evaluation of Fatigue Strength of Similar and Dissimilar Welded Joints of Modified 9Cr-1Mo Steel | 10.1115/1.4030932 | Takaya, Shigeru | JOURNAL OF PRESSURE VESSEL TECHNOLOGY-TRANSACTIONS OF THE ASME | 2016 | WOS:000371732900013 | Modified 9Cr–1Mo steel | - | - | - | - | Chemically matching filler metal | - | - | - | - | Post-weld heat treatment (PWHT) at 740°C for 4 hours | Butt Joint | Tungsten inert gas (TIG) welding | - | - | - | - | - | - | Round-bar-type | 8 | Strain-controlled uniaxial fatigue tests | 550 | Air | - | - | - | - | Strain | - | -
1692 | Evaluation of Fatigue Strength of Similar and Dissimilar Welded Joints of Modified 9Cr-1Mo Steel | 10.1115/1.4030932 | Takaya, Shigeru | JOURNAL OF PRESSURE VESSEL TECHNOLOGY-TRANSACTIONS OF THE ASME | 2016 | WOS:000371732900013 | Modified 9Cr–1Mo steel | - | - | - | - | ERNiCr-3 | - | - | - | - | 740°C for 2 hours | Butt Joint | Tungsten inert gas (TIG) welding | - | - | - | - | - | - | Round-bar-type | 6, 8 | Strain-controlled uniaxial fatigue tests | 400 | Air | - | - | - | - | Strain | - | -
1693 | Evaluation of Fatigue Strength of Similar and Dissimilar Welded Joints of Modified 9Cr-1Mo Steel | 10.1115/1.4030932 | Takaya, Shigeru | JOURNAL OF PRESSURE VESSEL TECHNOLOGY-TRANSACTIONS OF THE ASME | 2016 | WOS:000371732900013 | Modified 9Cr–1Mo steel | - | - | - | - | ERNiCr-3 | - | - | - | - | 740°C for 2 hours | Butt Joint | Tungsten inert gas (TIG) welding | - | - | - | - | - | - | Round-bar-type | 6, 8 | Strain-controlled uniaxial fatigue tests | 550 | Air | - | - | - | - | Strain | - | -
1694 | Evaluation of Fatigue Strength of Similar and Dissimilar Welded Joints of Modified 9Cr-1Mo Steel | 10.1115/1.4030932 | Takaya, Shigeru | JOURNAL OF PRESSURE VESSEL TECHNOLOGY-TRANSACTIONS OF THE ASME | 2016 | WOS:000371732900013 | SUS304 | - | - | - | - | ERNiCr-3 | - | - | - | - | 740°C for 2 hours | Butt Joint | Tungsten inert gas (TIG) welding | - | - | - | - | - | - | Round-bar-type | 6 | Strain-controlled uniaxial fatigue tests | 400 | Air | - | - | - | - | Strain | - | -
1695 | Evaluation of Fatigue Strength of Similar and Dissimilar Welded Joints of Modified 9Cr-1Mo Steel | 10.1115/1.4030932 | Takaya, Shigeru | JOURNAL OF PRESSURE VESSEL TECHNOLOGY-TRANSACTIONS OF THE ASME | 2016 | WOS:000371732900013 | SUS304 | - | - | - | - | ERNiCr-3 | - | - | - | - | 740°C for 2 hours | Butt Joint | Tungsten inert gas (TIG) welding | - | - | - | - | - | - | Round-bar-type | 6 | Strain-controlled uniaxial fatigue tests | 550 | Air | - | - | - | - | Strain | - | -
1696 | Evaluation of Fatigue Strength of Similar and Dissimilar Welded Joints of Modified 9Cr-1Mo Steel | 10.1115/1.4030932 | Takaya, Shigeru | JOURNAL OF PRESSURE VESSEL TECHNOLOGY-TRANSACTIONS OF THE ASME | 2016 | WOS:000371732900013 | - | - | - | - | - | ERNiCr-3 | - | - | - | - | Post-weld heat treatment (PWHT) at 740°C for 4 hours | Butt Joint | Tungsten inert gas (TIG) welding | - | - | - | - | - | - | Round-bar-type | 6 | Strain-controlled uniaxial fatigue tests | 400 | Air | - | - | - | - | Strain | - | -
1697 | Evaluation of Fatigue Strength of Similar and Dissimilar Welded Joints of Modified 9Cr-1Mo Steel | 10.1115/1.4030932 | Takaya, Shigeru | JOURNAL OF PRESSURE VESSEL TECHNOLOGY-TRANSACTIONS OF THE ASME | 2016 | WOS:000371732900013 | - | - | - | - | - | ERNiCr-3 | - | - | - | - | Post-weld heat treatment (PWHT) at 740°C for 4 hours | Butt Joint | Tungsten inert gas (TIG) welding | - | - | - | - | - | - | Round-bar-type | 6 | Strain-controlled uniaxial fatigue tests | 550 | Air | - | - | - | - | Strain | - | -
1698 | Fatigue strength evaluation of spot-welded multi-lap joint by the maximum stress intensity factor, K¦Èmax | 10.1142/S0217979203019459 | Bae, D; Nam, T; Jung, W; Sohn, I | INTERNATIONAL JOURNAL OF MODERN PHYSICS B | 2003 | WOS:000183752800015 | SUS301L (stainless steel sheets) | - | 215.6, >411.6 | 548.8, >754.6 | 44.1, >34.3 | SUS301L | - | - | - | - | Solution Treatment, Skin Pass Mill | Multi-lap joint (3L types) | Spot welding | - | - | - | - | - | - | Spot-welded multi-lap joint | 2 , 1.5-2 | Tensile shear fatigue test | - | - | - | - | - | - | Load-controlled | - | -
1699 | Fatigue strength evaluation of spot-welded multi-lap joint by the maximum stress intensity factor, K¦Èmax | 10.1142/S0217979203019459 | Bae, D; Nam, T; Jung, W; Sohn, I | INTERNATIONAL JOURNAL OF MODERN PHYSICS B | 2003 | WOS:000183752800015 | SUS301L (stainless steel sheets) | - | >343, >411.6, >686 | >686, >754.6, >931 | >39.2, >34.3, >19.6 | SUS301L | - | - | - | - | Solution Treatment, Skin Pass Mill | Multi-lap joint (3L types) | Spot welding | - | - | - | - | - | - | Spot-welded multi-lap joint | 2, 1.5-2, 4.5 | Tensile shear fatigue test | - | - | - | - | - | - | Load-controlled | - | -
1700 | Fatigue strength evaluation of spot-welded multi-lap joint by the maximum stress intensity factor, K¦Èmax | 10.1142/S0217979203019459 | Bae, D; Nam, T; Jung, W; Sohn, I | INTERNATIONAL JOURNAL OF MODERN PHYSICS B | 2003 | WOS:000183752800015 | SUS301L (stainless steel sheets) | - | 215.6, >343, >411.6, >686 | 548.8, >686, >754.6, >931 | 44.1, >39.2, >34.3, >19.6 | SUS301L | - | - | - | - | Solution Treatment, Skin Pass Mill | Multi-lap joint (4L types) | Spot welding | - | - | - | - | - | - | Spot-welded multi-lap joint | 4, 2, 1.5-2, 4.5 | Tensile shear fatigue test | - | - | - | - | - | - | Load-controlled | - | -
1701 | Fatigue strength evaluation of spot-welded multi-lap joint by the maximum stress intensity factor, K¦Èmax | 10.1142/S0217979203019459 | Bae, D; Nam, T; Jung, W; Sohn, I | INTERNATIONAL JOURNAL OF MODERN PHYSICS B | 2003 | WOS:000183752800015 | SUS301L (stainless steel sheets) | - | 215.6 | 548.8 | 44.1 | SUS301L | - | - | - | - | Solution Treatment, Skin Pass Mill | Multi-lap joint (2L types) | Spot welding | - | - | - | - | - | - | Spot-welded multi-lap joint | 4 | Tensile shear fatigue test | - | - | - | - | - | - | Load-controlled | - | -
1702 | Fatigue strength evaluation of spot-welded multi-lap joint by the maximum stress intensity factor, K¦Èmax | 10.1142/S0217979203019459 | Bae, D; Nam, T; Jung, W; Sohn, I | INTERNATIONAL JOURNAL OF MODERN PHYSICS B | 2003 | WOS:000183752800015 | SUS301L (stainless steel sheets) | - | >411.6 | >754.6 | >34.3 | SUS301L | - | - | - | - | Solution Treatment, Skin Pass Mill | Multi-lap joint (3L types) | Spot welding | - | - | - | - | - | - | Spot-welded multi-lap joint | 1.5-2 | Tensile shear fatigue test | - | - | - | - | - | - | Load-controlled | - | -
1703 | Fatigue strength evaluation of spot-welded multi-lap joint by the maximum stress intensity factor, K¦Èmax | 10.1142/S0217979203019459 | Bae, D; Nam, T; Jung, W; Sohn, I | INTERNATIONAL JOURNAL OF MODERN PHYSICS B | 2003 | WOS:000183752800015 | SUS301L (stainless steel sheets) | - | >343, >411.6 | >686, >754.6 | >39.2, >34.3 | SUS301L | - | - | - | - | Solution Treatment, Skin Pass Mill | Multi-lap joint (2L types) | Spot welding | - | - | - | - | - | - | Spot-welded multi-lap joint | 2, 1.5-2 | Tensile shear fatigue test | - | - | - | - | - | - | Load-controlled | - | -
1704 | Effects of stress concentration on the fatigue strength of 7003-T5 aluminum alloy butt joints with weld reinforcement | 10.1142/S0217979215400238 | Zhu, Zongtao; Li, Yuanxing; Zhang, Mingyue; Hui, Chen | INTERNATIONAL JOURNAL OF MODERN PHYSICS B | 2015 | WOS:000353523600024 | 7003-T5 Aluminum alloy | - | - | 280 | - | ER5356 filler wire | - | - | - | - | - | Butt Joint | Gas Metal Arc Welding (GMAW) | 20–23 | 190 | 10 | - | High-purity argon atmosphere | - | Butt weld without weld reinforcement | 5 | Axial fatigue test | - | - | 0 | 20 | MTS-810 fatigue testing machine | JIS Z 2273-1978 | Stress | 1.7 | Weld root
1705 | Effects of stress concentration on the fatigue strength of 7003-T5 aluminum alloy butt joints with weld reinforcement | 10.1142/S0217979215400238 | Zhu, Zongtao; Li, Yuanxing; Zhang, Mingyue; Hui, Chen | INTERNATIONAL JOURNAL OF MODERN PHYSICS B | 2015 | WOS:000353523600024 | 7003-T5 Aluminum alloy | - | - | 280 | - | ER5356 filler wire | - | - | - | - | - | Butt Joint | Gas Metal Arc Welding (GMAW) | 20–23 | 190 | 10 | - | High-purity argon atmosphere | - | Butt weld with weld reinforcement | 5 | Axial fatigue test | - | - | 0 | 20 | MTS-810 fatigue testing machine | JIS Z 2273-1978 | Stress | 1.7 | Weld root
1706 | Mechanical properties of a dissimilar aluminum alloy joint welded by hybrid laser-MIG welding | 10.1142/S0217979217440374 | Wang, Qiuying; Chen, Hui; Zhu, Zongtao; Cui, Yunlong | INTERNATIONAL JOURNAL OF MODERN PHYSICS B | 2017 | WOS:000406349900038 | 5083-H111 and 6005A-T6 aluminum alloys | - | - | 318.3, 277.5 | - | ER 5356 (filler metal) | - | - | 219.8 | - | - | Butt joint | Hybrid laser–MIG welding | 20.3–21.8 | 128–147 | 20 | - | Ambient atmosphere | - | Standard | 4 | Axial, constant amplitude | - | - | 0 | 92–125 | High-frequency fatigue machine | GB/T 24176:2009/ISO 12107:2003, ASTM E468:2011 | Stress | - | HAZ of 6005A-T6 side
1707 | Mechanical properties of a dissimilar aluminum alloy joint welded by hybrid laser-MIG welding | 10.1142/S0217979217440374 | Wang, Qiuying; Chen, Hui; Zhu, Zongtao; Cui, Yunlong | INTERNATIONAL JOURNAL OF MODERN PHYSICS B | 2017 | WOS:000406349900038 | 5083-H111 and 6005A-T6 aluminum alloys | - | - | 318.3, 277.5 | - | ER 5356 (filler metal) | - | - | 219.8 | - | - | Butt joint | Hybrid laser–MIG welding | 20.3–21.8 | 128–147 | 20 | - | Ambient atmosphere | - | Standard | 4 | Axial, staircase test | - | - | 0 | 92–125 | High-frequency fatigue machine | GB/T 24176:2009/ISO 12107:2003, ASTM E468:2011 | Stress | - | HAZ of 6005A-T6 side
1708 | Mechanical properties of a dissimilar aluminum alloy joint welded by hybrid laser-MIG welding | 10.1142/S0217979217440374 | Wang, Qiuying; Chen, Hui; Zhu, Zongtao; Cui, Yunlong | INTERNATIONAL JOURNAL OF MODERN PHYSICS B | 2017 | WOS:000406349900038 | 6005A-T6 aluminum alloys | - | - | 277.5 | - | ER 5356 (filler metal) | - | - | 219.8 | - | - | Butt joint | Hybrid laser–MIG welding | 20.3–21.8 | 128–147 | 20 | - | Ambient atmosphere | - | Standard | 4 | Axial, constant amplitude | - | - | 0 | 92–125 | High-frequency fatigue machine | GB/T 24176:2009/ISO 12107:2003, ASTM E468:2011 | Stress | - | HAZ of 6005A-T6 side
1709 | Mechanical properties of a dissimilar aluminum alloy joint welded by hybrid laser-MIG welding | 10.1142/S0217979217440374 | Wang, Qiuying; Chen, Hui; Zhu, Zongtao; Cui, Yunlong | INTERNATIONAL JOURNAL OF MODERN PHYSICS B | 2017 | WOS:000406349900038 | 6005A-T6 aluminum alloys | - | - | 277.5 | - | ER 5356 (filler metal) | - | - | 219.8 | - | - | Butt joint | Hybrid laser–MIG welding | 20.3–21.8 | 128–147 | 20 | - | Ambient atmosphere | - | Standard | 4 | Axial, staircase test | - | - | 0 | 92–125 | High-frequency fatigue machine | GB/T 24176:2009/ISO 12107:2003, ASTM E468:2011 | Stress | - | HAZ of 6005A-T6 side
1710 | Effect of stress concentration on the fatigue strength of A7N01S-T5 welded joints | 10.1142/S0217979217440477 | Zhang, Mingyue; Gou, Guoqing; Hang, Zongqiu; Chen, Hui | INTERNATIONAL JOURNAL OF MODERN PHYSICS B | 2017 | WOS:000406349900048 | A7N01S-T5 aluminum alloy | - | - | - | - | ER5356 filler wire | - | - | - | - | T5 heat treatment (cooled from elevated temperature and artificially aged) | Butt Joint | Single-pulse Metal-Inert Gas (MIG) welding | - | - | - | - | 99.999% pure argon shielding gas | - | Butt joints with weld reinforcement | 8 | Tension–tension cyclic load | - | - | 0 | - | Electromagnetic resonant high-frequency fatigue equipment (MTS-810) | GB/T 13816-1992 | Stress | 1.5 (for joints with weld reinforcement) | Weld root
1711 | Effect of stress concentration on the fatigue strength of A7N01S-T5 welded joints | 10.1142/S0217979217440477 | Zhang, Mingyue; Gou, Guoqing; Hang, Zongqiu; Chen, Hui | INTERNATIONAL JOURNAL OF MODERN PHYSICS B | 2017 | WOS:000406349900048 | A7N01S-T5 aluminum alloy | - | - | - | - | ER5356 filler wire | - | - | - | - | T5 heat treatment (cooled from elevated temperature and artificially aged) | Butt Joint | Single-pulse Metal-Inert Gas (MIG) welding | - | - | - | - | 99.999% pure argon shielding gas | - | Butt joints without weld reinforcement | 8 | Tension–tension cyclic load | - | - | 0 | - | Electromagnetic resonant high-frequency fatigue equipment (MTS-810) | GB/T 13816-1992 | Stress | 1.5 (for joints with weld reinforcement) | surface porosity
1712 | Welding residual stress effect of the fatigue strength at dissimilar material weld between Alloy617 and 12Cr steel | 10.1142/S0217979218400532 | Hwang, Jeong Ho; Lee, Ju Hwa; Bae, Dong Ho | INTERNATIONAL JOURNAL OF MODERN PHYSICS B | 2018 | WOS:000439308600018 | Alloy617 and 12Cr steel | - | - | 748 | - | Thyssen617 filler metal | - | - | - | - | Buttering welding technology | Dissimilar material weld (Alloy617 and 12Cr steel) | Tungsten inert gas (TIG) | - | - | - | - | - | Longitudinal peak values: 254 MPa; Transverse peak values: 239 MPa | - | 12.8 | Axial fatigue test | - | - | 0.1 | 10 | Material testing system (10 tons, Instron Co. model 8801) | ASTM-E8M | Load | - | -
1713 | Determination of the Mechanical Properties of Friction Welded Tube Yoke and Tube Joint | 10.1155/2016/8918253 | Isik, Efe; Ozes, Cicek | ADVANCES IN MATERIALS SCIENCE AND ENGINEERING | 2016 | WOS:000381127100001 | Cold drawn nonalloyed structural steel | - | - | 640 | - | - | - | - | - | - | - | Tubular joint | Direct drive friction welding | - | - | - | - | - | - | Tubular | - | Fully reversed torsional fatigue | 25 | - | -1 | 3 | Horizontal single-axis torsion test machine | - | - | - | Heat-affected zone (HAZ)-tube
1714 | Very High Cycle Fatigue Crack Initiation Mechanism in Nugget Zone of AA 7075 Friction Stir Welded Joint | 10.1155/2017/7189369 | He, Chao; Kitamura, Kazuhiro; Yang, Kun; Liu, Yong-jie; Wang, Qing-yuan; Chen, Qiang | ADVANCES IN MATERIALS SCIENCE AND ENGINEERING | 2017 | WOS:000417717900001 | AA 7075-T651 aluminum alloy | 72 | 453 | 486 | 13.9 | AA 7075 | - | - | - | - | - | Butt Joint | Friction Stir Welding (FSW) | - | - | 2.5 | - | - | - | Ultrasonic fatigue specimen | 10 | Axial fatigue test | - | Compressed air-cooling | -1 | 20000 | Ultrasonic fatigue testing system (SHIMADZU USF-2000) | - | Stress-controlled | - | -
1715 | Static and fatigue performance of overlap welded thin plates | 10.1166/mex.2020.1657 | Zhao, Li-Hui; Li, Da-Ang; Weng, Shuo; Zheng, Song-Lin | MATERIALS EXPRESS | 2020 | WOS:000518398200001 | SAPH440 | 163 | ≥305 | ≥440 | - | JM56 | 242 | - | - | - | - | Overlap Joint | Carbon dioxide gas-shielded welding | - | - | - | - | - | - | Overlap welded thin plates | 2.6, 2.8 | Axial | - | - | 0 | 10 | MTS329 fatigue testing machine | - | Load | - | -
1716 | Static and fatigue performance of overlap welded thin plates | 10.1166/mex.2020.1657 | Zhao, Li-Hui; Li, Da-Ang; Weng, Shuo; Zheng, Song-Lin | MATERIALS EXPRESS | 2020 | WOS:000518398200001 | SAPH440 | 163 | ≥305 | ≥440 | - | JM56 | 242 | - | - | - | - | Overlap Joint | Carbon dioxide gas-shielded welding | - | - | - | - | - | - | Overlap welded thin plates | 2.8, 3.0 | Axial | - | - | 0 | 10 | MTS329 fatigue testing machine | - | Load | - | -
1717 | Static and fatigue performance of overlap welded thin plates | 10.1166/mex.2020.1657 | Zhao, Li-Hui; Li, Da-Ang; Weng, Shuo; Zheng, Song-Lin | MATERIALS EXPRESS | 2020 | WOS:000518398200001 | SAPH440 | 163 | ≥305 | ≥440 | - | JM56 | 242 | - | - | - | - | Overlap Joint | Carbon dioxide gas-shielded welding | - | - | - | - | - | - | Overlap welded thin plates | 2.8, 3.2 | Axial | - | - | 0 | 10 | MTS329 fatigue testing machine | - | Load | - | -
1718 | Static and fatigue performance of overlap welded thin plates | 10.1166/mex.2020.1657 | Zhao, Li-Hui; Li, Da-Ang; Weng, Shuo; Zheng, Song-Lin | MATERIALS EXPRESS | 2020 | WOS:000518398200001 | SAPH440 | 163 | ≥305 | ≥440 | - | JM56 | 242 | - | - | - | - | Overlap Joint | Carbon dioxide gas-shielded welding | - | - | - | - | - | - | Overlap welded thin plates | 3.2 | Axial | - | - | 0 | 10 | MTS329 fatigue testing machine | - | Load | - | -
1719 | Influence of backing materials towards the fatigue strength of butt-welded joints | 10.1177/0954406211403570 | Kim, M. H.; Kim, H. J.; Han, J. H.; Lee, J. M.; Kim, Y. D.; Kang, N. H.; Kang, M. J.; Kim, C. H. | PROCEEDINGS OF THE INSTITUTION OF MECHANICAL ENGINEERS PART C-JOURNAL OF MECHANICAL ENGINEERING SCIENCE | 2011 | WOS:000293913900004 | SM490A, ATOS80 | - | 315,700 | 490, 810 | 19, 14 | ER70S-G | - | 450 | 560 | 28 | - | Butt Joint | GMAW (Gas Metal Arc Welding) | - | - | - | - | - | - | Wide plate | 16, 14 | Axial | - | - | 0.1 | 4–10 | Instron-8803® (hydraulic servo-fatigue test machine) | - | Load control | 2.24 (toe), 1.92 (root) | Weld toe
1720 | Influence of backing materials towards the fatigue strength of butt-welded joints | 10.1177/0954406211403570 | Kim, M. H.; Kim, H. J.; Han, J. H.; Lee, J. M.; Kim, Y. D.; Kang, N. H.; Kang, M. J.; Kim, C. H. | PROCEEDINGS OF THE INSTITUTION OF MECHANICAL ENGINEERS PART C-JOURNAL OF MECHANICAL ENGINEERING SCIENCE | 2011 | WOS:000293913900004 | SM490A, ATOS80 | - | 315,700 | 490, 810 | 19, 14 | ER70S-G | - | 450 | 560 | 28 | - | Butt Joint | CMT (Cold Metal Transfer) | - | - | - | - | - | - | Wide plate | 16, 14 | Axial | - | - | 0.1 | 4–10 | Instron-8803® (hydraulic servo-fatigue test machine) | - | Load control | 1.85 (toe), 1.83 (root) | Weld toe, Weld root
1721 | Influence of backing materials towards the fatigue strength of butt-welded joints | 10.1177/0954406211403570 | Kim, M. H.; Kim, H. J.; Han, J. H.; Lee, J. M.; Kim, Y. D.; Kang, N. H.; Kang, M. J.; Kim, C. H. | PROCEEDINGS OF THE INSTITUTION OF MECHANICAL ENGINEERS PART C-JOURNAL OF MECHANICAL ENGINEERING SCIENCE | 2011 | WOS:000293913900004 | SM490A, ATOS80 | - | 315,700 | 490, 810 | 19, 14 | ER70S-G | - | 450 | 560 | 28 | - | Butt Joint | GMAW (Gas Metal Arc Welding) | - | - | - | - | - | - | Wide plate | 16, 14 | Axial | - | - | 0.1 | 4–10 | Instron-8803® (hydraulic servo-fatigue test machine) | - | Load control | 2.08 (toe), 2.42 (root) | Weld toe
1722 | Influence of backing materials towards the fatigue strength of butt-welded joints | 10.1177/0954406211403570 | Kim, M. H.; Kim, H. J.; Han, J. H.; Lee, J. M.; Kim, Y. D.; Kang, N. H.; Kang, M. J.; Kim, C. H. | PROCEEDINGS OF THE INSTITUTION OF MECHANICAL ENGINEERS PART C-JOURNAL OF MECHANICAL ENGINEERING SCIENCE | 2011 | WOS:000293913900004 | SM490A, ATOS80 | - | 315,700 | 490, 810 | 19, 14 | SM-80G | - | 510 | 660 | 24 | - | Butt Joint | GMAW (Gas Metal Arc Welding) | - | - | - | - | - | - | Wide plate | 16, 14 | Axial | - | - | 0.1 | 4–10 | Instron-8803® (hydraulic servo-fatigue test machine) | - | Load control | - | Weld toe
1723 | Recent developments and future challenges in fatigue strength assessment of welded joints | 10.1177/0954406214550015 | Fricke, Wolfgang | PROCEEDINGS OF THE INSTITUTION OF MECHANICAL ENGINEERS PART C-JOURNAL OF MECHANICAL ENGINEERING SCIENCE | 2015 | WOS:000356421600006 | - | - | - | - | - | - | - | - | - | - | Post-weld treatment | Butt joints (misalignment low) | - | - | - | - | - | - | - | thin-plated structures | 3–8 | - | - | - | - | - | - | DIN 15018, BS 5400, IIW recommendations | Stress | - | Weld toe, weld root
1724 | Recent developments and future challenges in fatigue strength assessment of welded joints | 10.1177/0954406214550015 | Fricke, Wolfgang | PROCEEDINGS OF THE INSTITUTION OF MECHANICAL ENGINEERS PART C-JOURNAL OF MECHANICAL ENGINEERING SCIENCE | 2015 | WOS:000356421600006 | - | - | - | - | - | - | - | - | - | - | Post-weld treatment | Butt joints (misalignment medium) | - | - | - | - | - | - | - | thin-plated structures | 3–8 | - | - | - | - | - | - | DIN 15018, BS 5400, IIW recommendations | Stress | - | Weld toe, weld root
1725 | Recent developments and future challenges in fatigue strength assessment of welded joints | 10.1177/0954406214550015 | Fricke, Wolfgang | PROCEEDINGS OF THE INSTITUTION OF MECHANICAL ENGINEERS PART C-JOURNAL OF MECHANICAL ENGINEERING SCIENCE | 2015 | WOS:000356421600006 | - | - | - | - | - | - | - | - | - | - | Post-weld treatment | Butt joints (misalignment high) | - | - | - | - | - | - | - | thin-plated structures | 3–8 | - | - | - | - | - | - | DIN 15018, BS 5400, IIW recommendations | Stress | - | Weld toe, weld root
1726 | S-N curves for fatigue life estimation of friction stir welded 19501 aluminum alloy T-joint | 10.1177/0954406218760056 | Gope, Prakash Chandra; Kumar, Harshit; Purohit, Himanshu; Dayal, Manish | PROCEEDINGS OF THE INSTITUTION OF MECHANICAL ENGINEERS PART C-JOURNAL OF MECHANICAL ENGINEERING SCIENCE | 2019 | WOS:000456738300026 | 19501 aluminum alloy | 79.0 | 59.00 | 95.00 | 46.60 | 19501 aluminum alloy | - | 52.32 | 85.31 | 41.32 | - | T-joint | Friction stir welding (FSW) | 440 | 75-76 | 3.275 | - | - | - | T-joint | 16 | Axial | - | - | -1 | 10 | Servo-controlled hydraulic fatigue testing machine (HEICO, India) | ASTM E8-99 | Load control | 5.45 | Weld zone
1727 | S-N curves for fatigue life estimation of friction stir welded 19501 aluminum alloy T-joint | 10.1177/0954406218760056 | Gope, Prakash Chandra; Kumar, Harshit; Purohit, Himanshu; Dayal, Manish | PROCEEDINGS OF THE INSTITUTION OF MECHANICAL ENGINEERS PART C-JOURNAL OF MECHANICAL ENGINEERING SCIENCE | 2019 | WOS:000456738300026 | 19501 aluminum alloy | 79.0 | 59.00 | 95.00 | 46.60 | 19501 aluminum alloy | - | 52.32 | 85.31 | 41.32 | - | T-joint | Friction stir welding (FSW) | 440 | 75-76 | 3.275 | - | - | - | T-joint | 16 | Axial | - | - | 0 | 10 | Servo-controlled hydraulic fatigue testing machine (HEICO, India) | ASTM E8-99 | Load control | 5.45 | Weld zone
1728 | Bending fatigue behaviour and microstructure in welded high-strength bolt structures | 10.1177/0954406218813391 | Oh, Gyoko; Akiniwa, Yoshiaki | PROCEEDINGS OF THE INSTITUTION OF MECHANICAL ENGINEERS PART C-JOURNAL OF MECHANICAL ENGINEERING SCIENCE | 2019 | WOS:000466136200017 | Low carbon steel (JIS grade SAPH440) | 206 | - | 440 | - | Low carbon steel (JIS grade YGW16) | 206 | - | 490 | - | - | Fillet weld | Metal active gas arc welding | 18 | 190 | 6.67 | - | - | - | Full-scale welded bracket samples (Welding length 12 mm,direction in series) | 6 | Bending fatigue | - | - | -1 | 10 | Servo-hydraulic fatigue test machine | - | Load amplitude control | - | Weld interface
1729 | Bending fatigue behaviour and microstructure in welded high-strength bolt structures | 10.1177/0954406218813391 | Oh, Gyoko; Akiniwa, Yoshiaki | PROCEEDINGS OF THE INSTITUTION OF MECHANICAL ENGINEERS PART C-JOURNAL OF MECHANICAL ENGINEERING SCIENCE | 2019 | WOS:000466136200017 | Low carbon steel (JIS grade SAPH440) | 206 | - | 440 | - | Low carbon steel (JIS grade YGW16) | 206 | - | 490 | - | - | Fillet weld | Metal active gas arc welding | 18 | 190 | 6.67 | - | - | - | Full-scale welded bracket samples (Welding length 12 mm,direction in series) | 6 | Bending fatigue | - | - | -1 | 10 | Servo-hydraulic fatigue test machine | - | Load amplitude control | 4.6 | -
1730 | Bending fatigue behaviour and microstructure in welded high-strength bolt structures | 10.1177/0954406218813391 | Oh, Gyoko; Akiniwa, Yoshiaki | PROCEEDINGS OF THE INSTITUTION OF MECHANICAL ENGINEERS PART C-JOURNAL OF MECHANICAL ENGINEERING SCIENCE | 2019 | WOS:000466136200017 | Low carbon steel (JIS grade SAPH440) | 206 | - | 440 | - | Low carbon steel (JIS grade YGW16) | 206 | - | 490 | - | As-welded | Fillet weld | Metal active gas arc welding | 18 | 190 | 6.67 | - | - | - | Full-scale welded bracket samples (Welding length 12 mm, direction in parallel) | 6 | Bending fatigue | - | - | -1 | 10 | Servo-hydraulic fatigue test machine | - | Load amplitude control | - | weld zone of gap between plate and bolt flange
1731 | Bending fatigue behaviour and microstructure in welded high-strength bolt structures | 10.1177/0954406218813391 | Oh, Gyoko; Akiniwa, Yoshiaki | PROCEEDINGS OF THE INSTITUTION OF MECHANICAL ENGINEERS PART C-JOURNAL OF MECHANICAL ENGINEERING SCIENCE | 2019 | WOS:000466136200017 | Low carbon steel (JIS grade SAPH440) | 206 | - | 440 | - | Low carbon steel (JIS grade YGW16) | 206 | - | 490 | - | - | Fillet weld | Metal active gas arc welding | 18 | 190 | 6.67 | - | - | - | Full-scale welded bracket samples (Full-circled welding around the bolt head) | 6 | Bending fatigue | - | - | -1 | 10 | Servo-hydraulic fatigue test machine | - | Load amplitude control | 3.6 | bolt under-head
1732 | Parametric investigation into fatigue life behaviour of spot welded tensile shear test samples | 10.1177/0954406220966352 | Akbulut, Mustafa | PROCEEDINGS OF THE INSTITUTION OF MECHANICAL ENGINEERS PART C-JOURNAL OF MECHANICAL ENGINEERING SCIENCE | 2021 | WOS:000683081700001 | HSLA (High Strength Low Alloy) steel | 206 | 347 | 403 | - | - | - | - | - | - | - | Tensile Shear (TS) | Resistance Spot Welding (RSW) | - | - | - | - | - | - | Tensile Shear (TS) | 0.8 | Axial | - | - | 0 | - | - | - | Load | - | Weld nugget periphery
1733 | Parametric investigation into fatigue life behaviour of spot welded tensile shear test samples | 10.1177/0954406220966352 | Akbulut, Mustafa | PROCEEDINGS OF THE INSTITUTION OF MECHANICAL ENGINEERS PART C-JOURNAL OF MECHANICAL ENGINEERING SCIENCE | 2021 | WOS:000683081700001 | HSLA (High Strength Low Alloy) steel | 206 | 347 | 403 | - | - | - | - | - | - | - | Tensile Shear (TS) | Resistance Spot Welding (RSW) | - | - | - | - | - | - | Tensile Shear (TS) | 1.2 | Axial | - | - | 0 | - | - | - | Load | - | Weld nugget periphery
1734 | Parametric investigation into fatigue life behaviour of spot welded tensile shear test samples | 10.1177/0954406220966352 | Akbulut, Mustafa | PROCEEDINGS OF THE INSTITUTION OF MECHANICAL ENGINEERS PART C-JOURNAL OF MECHANICAL ENGINEERING SCIENCE | 2021 | WOS:000683081700001 | HSLA (High Strength Low Alloy) steel | 206 | 347 | 403 | - | - | - | - | - | - | - | Tensile Shear (TS) | Resistance Spot Welding (RSW) | - | - | - | - | - | - | Tensile Shear (TS) | 1.5 | Axial | - | - | 0 | - | - | - | Load | - | Weld nugget periphery
1735 | Parametric investigation into fatigue life behaviour of spot welded tensile shear test samples | 10.1177/0954406220966352 | Akbulut, Mustafa | PROCEEDINGS OF THE INSTITUTION OF MECHANICAL ENGINEERS PART C-JOURNAL OF MECHANICAL ENGINEERING SCIENCE | 2021 | WOS:000683081700001 | HSLA (High Strength Low Alloy) steel | 206 | 347 | 403 | - | - | - | - | - | - | - | Tensile Shear (TS) | Resistance Spot Welding (RSW) | - | - | - | - | - | - | Tensile Shear (TS) | 2 | Axial | - | - | 0 | - | - | - | Load | - | Weld nugget periphery
1736 | Microstructure and fatigue behaviour of spin-arc welded AISI C1018 low carbon steel | 10.1177/09544089211027786 | Parthiban, K.; Mohan Kumar, S.; Rajesh Kannan, A.; Siva Shanmugam, N.; Sankaranarayanasamy, K. | PROCEEDINGS OF THE INSTITUTION OF MECHANICAL ENGINEERS PART E-JOURNAL OF PROCESS MECHANICAL ENGINEERING | 2021 | WOS:000669069100001 | AISI C1018 low carbon steel | - | 345 | 431 | 29.50 | ER70S-6 | - | 360 | 452 | 15.64 | - | Butt Joint | Spin-arc welding (GMAW-based) | 35 | 300 | 2 | - | 90% Ar + 10% CO2 shielding gas | - | Standard (ASTM E466-15) | 10 | Axial | - | - | 0.1 | 15 | Instron 8801 servohydraulic testing system | ASTM E466-15 | Stress | - | Weld toe
1737 | Mechanical and fatigue behaviour of laser and resistance spot welds in advanced high strength steels | 10.1179/136217108X336298 | Daneshpour, S.; Riekehr, S.; Kocak, M.; Gerritsen, C. H. J. | SCIENCE AND TECHNOLOGY OF WELDING AND JOINING | 2009 | WOS:000264076800004 | DC04 (deep drawing steel) | - | 173-181 | 301-297 | 43.1-42.2 | DC04 | - | - | - | - | - | Overlapped sheets | Laser spot welding (LSW) | - | - | 10 | - | Helium shielding gas for LSW | - | Tensile shear (TS) specimens | 2.0 | Tensile shear loading | 25 | - | 0.1 | 20 | Servohydraulic test machine | - | Load control | - | Plug type failure (sheet failure), Interface failure (nugget failure), Sheet transverse fracture
1738 | Mechanical and fatigue behaviour of laser and resistance spot welds in advanced high strength steels | 10.1179/136217108X336298 | Daneshpour, S.; Riekehr, S.; Kocak, M.; Gerritsen, C. H. J. | SCIENCE AND TECHNOLOGY OF WELDING AND JOINING | 2009 | WOS:000264076800004 | DP780 (dual phase advanced high strength steel) | - | 552-508 | 790-796 | 19.4-16.5 | DP780 | - | - | - | - | - | Overlapped sheets | Laser spot welding (LSW) | - | - | 10 | - | Helium shielding gas for LSW | - | Tensile shear (TS) specimens | 2.0 | Tensile shear loading | 25 | - | 0.1 | 20 | Servohydraulic test machine | - | Load control | - | Plug type failure (sheet failure), Interface failure (nugget failure), Sheet transverse fracture
1739 | Mechanical and fatigue behaviour of laser and resistance spot welds in advanced high strength steels | 10.1179/136217108X336298 | Daneshpour, S.; Riekehr, S.; Kocak, M.; Gerritsen, C. H. J. | SCIENCE AND TECHNOLOGY OF WELDING AND JOINING | 2009 | WOS:000264076800004 | DP780 (dual phase advanced high strength steel) and DC04 (deep drawing steel) | - | 173-181, 552-508 | 301-297, 790-796 | 43.1-42.2, 19.4-16.5 | DP780 and DC04 | - | - | - | - | - | Overlapped sheets | Laser spot welding (LSW) | - | - | 10 | - | Helium shielding gas for LSW | - | Tensile shear (TS) specimens | 2.0 | Tensile shear loading | 25 | - | 0.1 | 20 | Servohydraulic test machine | - | Load control | - | Plug type failure (sheet failure), Interface failure (nugget failure), Sheet transverse fracture
1740 | Mechanical and fatigue behaviour of laser and resistance spot welds in advanced high strength steels | 10.1179/136217108X336298 | Daneshpour, S.; Riekehr, S.; Kocak, M.; Gerritsen, C. H. J. | SCIENCE AND TECHNOLOGY OF WELDING AND JOINING | 2009 | WOS:000264076800004 | DC04 (deep drawing steel) | - | 173-181 | 301-297 | 43.1-42.2 | DC04 | - | - | - | - | - | Overlapped sheets | Resistance spot welding (RSW) | - | - | - | - | - | - | Tensile shear (TS) specimens | 2.0 | Tensile shear loading | 25 | - | 0.1 | 20 | Servohydraulic test machine | - | Load control | - | Plug type failure (sheet failure), Interface failure (nugget failure), Sheet transverse fracture
1741 | Mechanical and fatigue behaviour of laser and resistance spot welds in advanced high strength steels | 10.1179/136217108X336298 | Daneshpour, S.; Riekehr, S.; Kocak, M.; Gerritsen, C. H. J. | SCIENCE AND TECHNOLOGY OF WELDING AND JOINING | 2009 | WOS:000264076800004 | DP780 (dual phase advanced high strength steel) and DC04 (deep drawing steel) | - | 173-181, 552-508 | 301-297, 790-796 | 43.1-42.2, 19.4-16.5 | DP780 and DC04 | - | - | - | - | - | Overlapped sheets | Resistance spot welding (RSW) | - | - | - | - | - | - | Tensile shear (TS) specimens | 2.0 | Tensile shear loading | 25 | - | 0.1 | 20 | Servohydraulic test machine | - | Load control | - | Plug type failure (sheet failure), Interface failure (nugget failure), Sheet transverse fracture
1742 | Mechanical and fatigue behaviour of laser and resistance spot welds in advanced high strength steels | 10.1179/136217108X336298 | Daneshpour, S.; Riekehr, S.; Kocak, M.; Gerritsen, C. H. J. | SCIENCE AND TECHNOLOGY OF WELDING AND JOINING | 2009 | WOS:000264076800004 | DP780 (dual phase advanced high strength steel) | - | 552-508 | 790-796 | 19.4-16.5 | DP780 | - | - | - | - | - | Overlapped sheets | Resistance spot welding (RSW) | - | - | - | - | - | - | Tensile shear (TS) specimens | 2.0 | Tensile shear loading | 25 | - | 0.1 | 20 | Servohydraulic test machine | - | Load control | - | Plug type failure (sheet failure), Interface failure (nugget failure), Sheet transverse fracture
1743 | Comparison of fatigue behaviour between resistance spot and friction stir spot welded aluminium alloy sheets | 10.1179/136217108X338908 | Uematsu, Y.; Tokaji, K. | SCIENCE AND TECHNOLOGY OF WELDING AND JOINING | 2009 | WOS:000264076800009 | Al–Mg–Si aluminium alloy (T4 treated) | - | 121 | 233 | 30% | Al–Mg–Si aluminium alloy | - | - | - | - | T4 treatment (base material) | Lap shear joint | Resistance spot welding (RSW) | - | - | - | - | - | - | Lap shear specimen | 2 | Tensile shear fatigue test | - | - | 0.1 | 10 | Electrohydraulic fatigue testing machine | - | Load control | - | Nugget shear fracture
1744 | Comparison of fatigue behaviour between resistance spot and friction stir spot welded aluminium alloy sheets | 10.1179/136217108X338908 | Uematsu, Y.; Tokaji, K. | SCIENCE AND TECHNOLOGY OF WELDING AND JOINING | 2009 | WOS:000264076800009 | Al–Mg–Si aluminium alloy (T4 treated) | - | 121 | 233 | 30% | Al–Mg–Si aluminium alloy | - | - | - | - | T4 treatment (base material) | Lap shear joint | Resistance spot welding (RSW), Friction stir spot welding (FSSW) | - | - | - | - | - | - | Lap shear specimen | 2 | Tensile shear fatigue test | - | - | 0.1 | 10 | Electrohydraulic fatigue testing machine | - | Load control | - | Parent sheet fracture
1745 | Comparison of fatigue behaviour between resistance spot and friction stir spot welded aluminium alloy sheets | 10.1179/136217108X338908 | Uematsu, Y.; Tokaji, K. | SCIENCE AND TECHNOLOGY OF WELDING AND JOINING | 2009 | WOS:000264076800009 | Al–Mg–Si aluminium alloy (T4 treated) | - | 121 | 233 | 30% | Al–Mg–Si aluminium alloy | - | - | - | - | T4 treatment (base material) | Lap shear joint | Friction stir spot welding (FSSW) | - | - | - | - | - | - | Lap shear specimen | 2 | Tensile shear fatigue test | - | - | 0.1 | 10 | Electrohydraulic fatigue testing machine | - | Load control | - | Nugget shear fracture
1746 | Comparison of fatigue behaviour between resistance spot and friction stir spot welded aluminium alloy sheets | 10.1179/136217108X338908 | Uematsu, Y.; Tokaji, K. | SCIENCE AND TECHNOLOGY OF WELDING AND JOINING | 2009 | WOS:000264076800009 | Al–Mg–Si aluminium alloy (T4 treated) | - | 121 | 233 | 30% | Al–Mg–Si aluminium alloy | - | - | - | - | T4 treatment (base material) | Lap shear joint | Friction stir spot welding (FSSW) | - | - | - | - | - | - | Lap shear specimen | 2 | Tensile shear fatigue test | - | - | 0.1 | 10 | Electrohydraulic fatigue testing machine | - | Load control | - | Parent sheet fracture
1747 | Welding behaviour, microstructure and mechanical properties of dissimilar resistance spot welds between galvannealed HSLA350 and DP600 steels | 10.1179/136217109X12464549883295 | Khan, M. S.; Bhole, S. D.; Chen, D. L.; Biro, E.; Boudreau, G.; van Deventer, J. | SCIENCE AND TECHNOLOGY OF WELDING AND JOINING | 2009 | WOS:000271253700004 | HSLA350 steel and DP600 steel | - | 370, 399 | 442, 641 | 36.3, 25.4 | Combination of HSLA350 and DP600 steels | - | - | - | - | - | lap joint | Resistance spot welding | - | 7500 | - | - | - | - | lap joint (5.5 mm nuggrt) | 1.55 | Tensile shear, cross tension | 25 | - | 0.1 | 50 | Instron universal testing machine | JIS-Z-3138 | Load controlled | - | Weld nugget, heat affected zone, and base metal
1748 | Welding behaviour, microstructure and mechanical properties of dissimilar resistance spot welds between galvannealed HSLA350 and DP600 steels | 10.1179/136217109X12464549883295 | Khan, M. S.; Bhole, S. D.; Chen, D. L.; Biro, E.; Boudreau, G.; van Deventer, J. | SCIENCE AND TECHNOLOGY OF WELDING AND JOINING | 2009 | WOS:000271253700004 | HSLA350 steel and DP600 steel | - | 370, 399 | 442, 641 | 36.3, 25.4 | Combination of HSLA350 and DP600 steels | - | - | - | - | - | lap joint | Resistance spot welding | - | 7500 | - | - | - | - | lap joint (5.5 mm nuggrt) | 1.55 | Tensile shear, cross tension | 25 | - | 0.5 | 50 | Instron universal testing machine | JIS-Z-3138 | Load controlled | - | Weld nugget, heat affected zone, and base metal
1749 | Welding behaviour, microstructure and mechanical properties of dissimilar resistance spot welds between galvannealed HSLA350 and DP600 steels | 10.1179/136217109X12464549883295 | Khan, M. S.; Bhole, S. D.; Chen, D. L.; Biro, E.; Boudreau, G.; van Deventer, J. | SCIENCE AND TECHNOLOGY OF WELDING AND JOINING | 2009 | WOS:000271253700004 | HSLA350 steel and DP600 steel | - | 370, 399 | 442, 641 | 36.3, 25.4 | Combination of HSLA350 and DP600 steels | - | - | - | - | - | lap joint | Resistance spot welding | - | 7500 | - | - | - | - | lap joint (7.5 mm nuggrt) | 1.55 | Tensile shear, cross tension | 25 | - | 0.1 | 50 | Instron universal testing machine | JIS-Z-3138 | Load controlled | - | Weld nugget, heat affected zone, and base metal
1750 | Welding behaviour, microstructure and mechanical properties of dissimilar resistance spot welds between galvannealed HSLA350 and DP600 steels | 10.1179/136217109X12464549883295 | Khan, M. S.; Bhole, S. D.; Chen, D. L.; Biro, E.; Boudreau, G.; van Deventer, J. | SCIENCE AND TECHNOLOGY OF WELDING AND JOINING | 2009 | WOS:000271253700004 | HSLA350 steel and DP600 steel | - | 370, 399 | 442, 641 | 36.3, 25.4 | Combination of HSLA350 and DP600 steels | - | - | - | - | - | lap joint | Resistance spot welding | - | 7500 | - | - | - | - | lap joint (7.5 mm nuggrt) | 1.55 | Tensile shear, cross tension | 25 | - | 0.5 | 50 | Instron universal testing machine | JIS-Z-3138 | Load controlled | - | Weld nugget, heat affected zone, and base metal
1751 | Analysis of martensite transformation behaviour in welded joint using low transformation temperature welding wire | 10.1179/136217109X12568132624442 | Yamamoto, J.; Hiraoka, K.; Mochizuki, M. | SCIENCE AND TECHNOLOGY OF WELDING AND JOINING | 2010 | WOS:000275850800002 | 900 MPa grade steel | - | 967 | 970 | 23 | Low transformation temperature welding (LTTW) wire (10Cr–10Ni) | - | 808 | 852 | - | - | Boxing fillet welded joint | Low transformation temperature welding (LTTW) | - | - | - | - | - | - | Boxing fillet welded joint | 20 | - | 25 | - | 0 | 2–35 | - | National Institute for Material Science guidelines | - | - | -
1752 | Analysis of martensite transformation behaviour in welded joint using low transformation temperature welding wire | 10.1179/136217109X12568132624442 | Yamamoto, J.; Hiraoka, K.; Mochizuki, M. | SCIENCE AND TECHNOLOGY OF WELDING AND JOINING | 2010 | WOS:000275850800002 | 900 MPa grade steel | - | 967 | 970 | 23 | - | - | 800 | - | - | - | Boxing fillet welded joint | - | - | - | - | - | - | - | Boxing fillet welded joint | 20 | - | 25 | - | 0 | 2–35 | - | National Institute for Material Science guidelines | - | - | -
1753 | Analysis of martensite transformation behaviour in welded joint using low transformation temperature welding wire | 10.1179/136217109X12568132624442 | Yamamoto, J.; Hiraoka, K.; Mochizuki, M. | SCIENCE AND TECHNOLOGY OF WELDING AND JOINING | 2010 | WOS:000275850800002 | 900 MPa grade steel | - | 967 | 970 | 23 | - | - | 600 | - | - | - | Boxing fillet welded joint | - | - | - | - | - | - | - | Boxing fillet welded joint | 20 | - | 25 | - | 0 | 2–35 | - | National Institute for Material Science guidelines | - | - | -
1754 | Static and fatigue performance of weld bonded dual phase steel sheets | 10.1179/136217110X12665778348461 | Sam, S.; Shome, M. | SCIENCE AND TECHNOLOGY OF WELDING AND JOINING | 2010 | WOS:000277162500010 | DP590 dual phase steel | - | 371 | 621 | 25 | - | - | - | - | - | Cold rolled close annealed condition | Lap joint | Spot welding | - | 6000 | - | - | - | - | Lap shear type specimens | 1.0 | High cycle fatigue test, tension-tension mode | - | - | 0.1 | - | Magnetic resonance testing machine | ASTM D1002 | Load | - | Weld toe, heat affected zone
1755 | Static and fatigue performance of weld bonded dual phase steel sheets | 10.1179/136217110X12665778348461 | Sam, S.; Shome, M. | SCIENCE AND TECHNOLOGY OF WELDING AND JOINING | 2010 | WOS:000277162500010 | DP590 dual phase steel | - | 371 | 621 | 25 | - | - | - | - | - | Cold rolled close annealed condition | Lap joint | Weld bonding | - | 6000 | - | - | - | - | Lap shear type specimens | 1.0 | High cycle fatigue test, tension-tension mode | - | - | 0.1 | - | Magnetic resonance testing machine | ASTM D1002 | Load | - | Weld toe, heat affected zone
1756 | Static and fatigue performance of weld bonded dual phase steel sheets | 10.1179/136217110X12665778348461 | Sam, S.; Shome, M. | SCIENCE AND TECHNOLOGY OF WELDING AND JOINING | 2010 | WOS:000277162500010 | DP780 dual phase steel | - | 461 | 843 | 17 | - | - | - | - | - | Cold rolled close annealed condition | Lap joint | Spot welding | - | 6000 | - | - | - | - | Lap shear type specimens | 1.0 | High cycle fatigue test, tension-tension mode | - | - | 0.1 | - | Magnetic resonance testing machine | ASTM D1002 | Load | - | Weld toe, heat affected zone
1757 | Static and fatigue performance of weld bonded dual phase steel sheets | 10.1179/136217110X12665778348461 | Sam, S.; Shome, M. | SCIENCE AND TECHNOLOGY OF WELDING AND JOINING | 2010 | WOS:000277162500010 | DP780 dual phase steel | - | 461 | 843 | 17 | - | - | - | - | - | Cold rolled close annealed condition | Lap joint | Weld bonding | - | 6000 | - | - | - | - | Lap shear type specimens | 1.0 | High cycle fatigue test, tension-tension mode | - | - | 0.1 | - | Magnetic resonance testing machine | ASTM D1002 | Load | - | Weld toe, heat affected zone
1758 | Fatigue strength optimisation of friction stir welded A6005-T5 alloy sheets | 10.1179/136217110X12785889549705 | Jung, S. P.; Park, T. W.; Kim, Y. G. | SCIENCE AND TECHNOLOGY OF WELDING AND JOINING | 2010 | WOS:000282748200006 | A6005-T5 aluminium alloy | - | - | - | - | A6005-T5 aluminium alloy | - | - | - | - | - | Butt joint | Friction stir welding (FSW) | - | - | 6.627 | - | Normal temperature | - | Flat sheet | 4.8 | Axial fatigue test | 25 | - | 0.1 | 30 | Hydraulic fatigue testing machine (MTS, Model 370) | Korean standards | Stress | - | Weld toe
1759 | Effect of joint line remnant on fatigue lifetime of friction stir welded Al-Cu-Li alloy | 10.1179/136217110X12813393169453 | Le Jolu, T.; Morgeneyer, T. F.; Gourgues-Lorenzon, A. F. | SCIENCE AND TECHNOLOGY OF WELDING AND JOINING | 2010 | WOS:000284688900010 | 2198-T851 Al–Cu–Li alloy | - | 470-490 | 515-530 | - | 2198-T851 Al–Cu–Li alloy | - | 255 | 403 | - | - | Butt joint | Friction stir welding (FSW) | - | - | 8 | - | - | - | Flat specimen (cross-weld) (with JLR) | 3.1 | Axial fatigue test | 25 | - | 0.1 | 20 | Servohydraulic testing machine (250 kN capacity) | ASTM E466-07 | Load control | - | Weld nugget (WN)
1760 | Effect of joint line remnant on fatigue lifetime of friction stir welded Al-Cu-Li alloy | 10.1179/136217110X12813393169453 | Le Jolu, T.; Morgeneyer, T. F.; Gourgues-Lorenzon, A. F. | SCIENCE AND TECHNOLOGY OF WELDING AND JOINING | 2010 | WOS:000284688900010 | 2198-T851 Al–Cu–Li alloy | - | 470-490 | 515-530 | - | 2198-T851 Al–Cu–Li alloy | - | 255 | 403 | - | - | Butt joint | Friction stir welding (FSW) | - | - | 8 | - | - | - | Flat specimen (cross-weld) (with JLR) | 3.1 | Axial fatigue test | 25 | - | 0.1 | 20 | Servohydraulic testing machine (250 kN capacity) | ASTM E466-07 | Load control | - | thermomechanically affected zone (TMAZ), or heat-affected zone (HAZ)
1761 | Effect of joint line remnant on fatigue lifetime of friction stir welded Al-Cu-Li alloy | 10.1179/136217110X12813393169453 | Le Jolu, T.; Morgeneyer, T. F.; Gourgues-Lorenzon, A. F. | SCIENCE AND TECHNOLOGY OF WELDING AND JOINING | 2010 | WOS:000284688900010 | 2198-T851 Al–Cu–Li alloy | - | 470-490 | 515-530 | - | 2198-T851 Al–Cu–Li alloy | - | 255 | 403 | - | - | Butt joint | Friction stir welding (FSW) | - | - | 8 | - | - | - | Flat specimen (cross-weld) | 3.1 | Axial fatigue test | 25 | - | 0.1 | 20 | Servohydraulic testing machine (250 kN capacity) | ASTM E466-07 | Load control | - | Weld nugget (WN)
1762 | Effect of joint line remnant on fatigue lifetime of friction stir welded Al-Cu-Li alloy | 10.1179/136217110X12813393169453 | Le Jolu, T.; Morgeneyer, T. F.; Gourgues-Lorenzon, A. F. | SCIENCE AND TECHNOLOGY OF WELDING AND JOINING | 2010 | WOS:000284688900010 | 2198-T851 Al–Cu–Li alloy | - | 470-490 | 515-530 | - | 2198-T851 Al–Cu–Li alloy | - | 255 | 403 | - | - | Butt joint | Friction stir welding (FSW) | - | - | 8 | - | - | - | Flat specimen (cross-weld) | 3.1 | Axial fatigue test | 25 | - | 0.1 | 20 | Servohydraulic testing machine (250 kN capacity) | ASTM E466-07 | Load control | - | thermomechanically affected zone (TMAZ), or heat-affected zone (HAZ)
1763 | Influence of steel strength and loading mode on fatigue properties of resistance spot welded H section specimen | 10.1179/174328406X74257 | Fourlaris, G; Hambling, SJ; Jones, TB | MATERIALS SCIENCE AND TECHNOLOGY | 2006 | WOS:000234561600005 | GA300 IF | - | 336 | 461 | - | - | - | - | - | - | - | Spot welded H section | Resistance spot welding | - | 6000–9000 | - | - | - | - | H section | 0.8 | Axial (shear loading) | - | - | 0.1 | - | 100 kN fatigue testing machine with servo controller | - | Load | - | Full plug failure
1764 | Influence of steel strength and loading mode on fatigue properties of resistance spot welded H section specimen | 10.1179/174328406X74257 | Fourlaris, G; Hambling, SJ; Jones, TB | MATERIALS SCIENCE AND TECHNOLOGY | 2006 | WOS:000234561600005 | GA180 IF | - | 197 | 350 | - | - | - | - | - | - | - | Spot welded H section | Resistance spot welding | - | 6000–9000 | - | - | - | - | H section | 1.2 | Axial (shear loading) | - | - | 0.1 | - | 100 kN fatigue testing machine with servo controller | - | Load | - | Full plug failure
1765 | Influence of steel strength and loading mode on fatigue properties of resistance spot welded H section specimen | 10.1179/174328406X74257 | Fourlaris, G; Hambling, SJ; Jones, TB | MATERIALS SCIENCE AND TECHNOLOGY | 2006 | WOS:000234561600005 | GA180 IF | - | 197 | 350 | - | - | - | - | - | - | - | Spot welded H section | Resistance spot welding | - | 6000–9000 | - | - | - | - | H section | 1.2 | Axial (Peel loading) | - | - | 0.1 | - | 100 kN fatigue testing machine with servo controller | - | Load | - | Partial plug or interface failure
1766 | Influence of steel strength and loading mode on fatigue properties of resistance spot welded H section specimen | 10.1179/174328406X74257 | Fourlaris, G; Hambling, SJ; Jones, TB | MATERIALS SCIENCE AND TECHNOLOGY | 2006 | WOS:000234561600005 | GA300 IF | - | 298 | 439 | - | - | - | - | - | - | - | Spot welded H section | Resistance spot welding | - | 6000–9000 | - | - | - | - | H section | 1.2 | Axial (shear loading) | - | - | 0.1 | - | 100 kN fatigue testing machine with servo controller | - | Load | - | Full plug failure
1767 | Influence of steel strength and loading mode on fatigue properties of resistance spot welded H section specimen | 10.1179/174328406X74257 | Fourlaris, G; Hambling, SJ; Jones, TB | MATERIALS SCIENCE AND TECHNOLOGY | 2006 | WOS:000234561600005 | GA300 IF | - | 298 | 439 | - | - | - | - | - | - | - | Spot welded H section | Resistance spot welding | - | 6000–9000 | - | - | - | - | H section | 1.2 | Axial (peel loading) | - | - | 0.1 | - | 100 kN fatigue testing machine with servo controller | - | Load | - | Partial plug or interface failure
1768 | Experimental investigation of fatigue performance of spot welded dual phase sheet steels | 10.1179/174329307X236841 | Xu, J.; Zhang, Y. S.; Lai Xinmin; Chen, G. L. | SCIENCE AND TECHNOLOGY OF WELDING AND JOINING | 2008 | WOS:000261148800008 | DP600GI | - | 430 | 620 | 28 | - | - | - | - | - | - | Spot weld (tensile shear type) | Resistance spot welding | - | 9000 | - | - | - | - | Tensile shear type | 0.8 | Tension-tension fatigue test | - | - | 0.1 | 10 | Shimadzu universal servo hydraulic testing machine | - | Load controlled | - | Weld nugget circumference, through-thickness cracking
1769 | Experimental investigation of fatigue performance of spot welded dual phase sheet steels | 10.1179/174329307X236841 | Xu, J.; Zhang, Y. S.; Lai Xinmin; Chen, G. L. | SCIENCE AND TECHNOLOGY OF WELDING AND JOINING | 2008 | WOS:000261148800008 | DP600GI | - | 430 | 620 | 28 | - | - | - | - | - | - | Spot weld (tensile shear type) | Resistance spot welding | - | 12000 | - | - | - | - | Tensile shear type | 1.4 | Tension-tension fatigue test | - | - | 0.1 | 10 | Shimadzu universal servo hydraulic testing machine | - | Load controlled | - | Weld nugget circumference, through-thickness cracking
1770 | Experimental investigation of fatigue performance of spot welded dual phase sheet steels | 10.1179/174329307X236841 | Xu, J.; Zhang, Y. S.; Lai Xinmin; Chen, G. L. | SCIENCE AND TECHNOLOGY OF WELDING AND JOINING | 2008 | WOS:000261148800008 | DP780GI | - | 465 | 835 | 17 | - | - | - | - | - | - | Spot weld (tensile shear type) | Resistance spot welding | - | 11000 | - | - | - | - | Tensile shear type | 1.6 | Tension-tension fatigue test | - | - | 0.1 | 10 | Shimadzu universal servo hydraulic testing machine | - | Load controlled | - | Weld nugget circumference, through-thickness cracking
1771 | Experimental investigation of fatigue performance of spot welded dual phase sheet steels | 10.1179/174329307X236841 | Xu, J.; Zhang, Y. S.; Lai Xinmin; Chen, G. L. | SCIENCE AND TECHNOLOGY OF WELDING AND JOINING | 2008 | WOS:000261148800008 | DP780GI | - | 465 | 835 | 17 | - | - | - | - | - | - | Spot weld (tensile shear type) | Resistance spot welding | - | 11000 | - | - | - | - | Tensile shear type | 1.0 | Tension-tension fatigue test | - | - | 0.1 | 10 | Shimadzu universal servo hydraulic testing machine | - | Load controlled | - | Weld nugget circumference, through-thickness cracking
1772 | Fatigue performance of spot welded and weld bonded advanced high strength steel sheets | 10.1179/174329307X249379 | Long, X.; Khanna, S. K. | SCIENCE AND TECHNOLOGY OF WELDING AND JOINING | 2008 | WOS:000257499200005 | HSLA340Y GI | - | 369.2 | 448.5 | 31.7 | - | - | - | - | - | - | Spot welded | Resistance spot welding | - | - | - | - | - | - | Tensile shear | 1.6 | - | - | - | 0.1 | 10 | Instron universal testing machine with 8800 Plus controller | ASTM E-1049 | Load control | - | Weld toe, weld root
1773 | Fatigue performance of spot welded and weld bonded advanced high strength steel sheets | 10.1179/174329307X249379 | Long, X.; Khanna, S. K. | SCIENCE AND TECHNOLOGY OF WELDING AND JOINING | 2008 | WOS:000257499200005 | HSLA340Y GI | - | 369.2 | 448.5 | 31.7 | - | - | - | - | - | - | Spot welded | Resistance spot welding | - | - | - | - | - | - | Tensile shear | 1.6 | - | - | - | 0.3 | 10 | Instron universal testing machine with 8800 Plus controller | ASTM E-1049 | Load control | - | Weld toe, weld root
1774 | Fatigue performance of spot welded and weld bonded advanced high strength steel sheets | 10.1179/174329307X249379 | Long, X.; Khanna, S. K. | SCIENCE AND TECHNOLOGY OF WELDING AND JOINING | 2008 | WOS:000257499200005 | DP600 GI | - | 432.6 | 671.4 | 22.1 | - | - | - | - | - | - | Spot welded | Resistance spot welding | - | - | - | - | - | - | Tensile shear | 1.5 | - | - | - | 0.1 | 10 | Instron universal testing machine with 8800 Plus controller | ASTM E-1049 | Load control | - | Weld toe, weld root
1775 | Fatigue performance of spot welded and weld bonded advanced high strength steel sheets | 10.1179/174329307X249379 | Long, X.; Khanna, S. K. | SCIENCE AND TECHNOLOGY OF WELDING AND JOINING | 2008 | WOS:000257499200005 | DP600 GI | - | 432.6 | 671.4 | 22.1 | - | - | - | - | - | - | Spot welded | Resistance spot welding | - | - | - | - | - | - | Tensile shear | 1.5 | - | - | - | 0.3 | 10 | Instron universal testing machine with 8800 Plus controller | ASTM E-1049 | Load control | - | Weld toe, weld root
1776 | Fatigue performance of spot welded and weld bonded advanced high strength steel sheets | 10.1179/174329307X249379 | Long, X.; Khanna, S. K. | SCIENCE AND TECHNOLOGY OF WELDING AND JOINING | 2008 | WOS:000257499200005 | TRIP600 | - | 420.9 | 672.8 | 29.3 | - | - | - | - | - | - | Spot welded | Resistance spot welding | - | - | - | - | - | - | Tensile shear | 1.5 | - | - | - | 0.1 | 10 | Instron universal testing machine with 8800 Plus controller | ASTM E-1049 | Load control | - | Weld toe, weld root
1777 | Fatigue performance of spot welded and weld bonded advanced high strength steel sheets | 10.1179/174329307X249379 | Long, X.; Khanna, S. K. | SCIENCE AND TECHNOLOGY OF WELDING AND JOINING | 2008 | WOS:000257499200005 | TRIP600 | - | 420.9 | 672.8 | 29.3 | - | - | - | - | - | - | Spot welded | Resistance spot welding | - | - | - | - | - | - | Tensile shear | 1.5 | - | - | - | 0.3 | 10 | Instron universal testing machine with 8800 Plus controller | ASTM E-1049 | Load control | - | Weld toe, weld root
1778 | Fatigue performance of spot welded and weld bonded advanced high strength steel sheets | 10.1179/174329307X249379 | Long, X.; Khanna, S. K. | SCIENCE AND TECHNOLOGY OF WELDING AND JOINING | 2008 | WOS:000257499200005 | DP600 GI | - | 432.6 | 671.4 | 22.1 | - | - | - | - | - | - | spot weld bonded (WB) | Resistance spot welding | - | - | - | - | - | - | Tensile shear | 1.5 | - | - | - | 0.1 | 10 | Instron universal testing machine with 8800 Plus controller | ASTM E-1049 | Load control | - | Weld toe, weld root
1779 | Fatigue performance of spot welded and weld bonded advanced high strength steel sheets | 10.1179/174329307X249379 | Long, X.; Khanna, S. K. | SCIENCE AND TECHNOLOGY OF WELDING AND JOINING | 2008 | WOS:000257499200005 | DP600 GI | - | 432.6 | 671.4 | 22.1 | - | - | - | - | - | - | spot weld bonded (WB) | Resistance spot welding | - | - | - | - | - | - | Tensile shear | 1.5 | - | - | - | 0.3 | 10 | Instron universal testing machine with 8800 Plus controller | ASTM E-1049 | Load control | - | Weld toe, weld root
1780 | Fatigue performance of spot welded and weld bonded advanced high strength steel sheets | 10.1179/174329307X249379 | Long, X.; Khanna, S. K. | SCIENCE AND TECHNOLOGY OF WELDING AND JOINING | 2008 | WOS:000257499200005 | HSLA340Y GI | - | 369.2 | 448.5 | 31.7 | - | - | - | - | - | - | spot weld bonded (WB) | Resistance spot welding | - | - | - | - | - | - | Tensile shear | 1.6 | - | - | - | 0.1 | 10 | Instron universal testing machine with 8800 Plus controller | ASTM E-1049 | Load control | - | Weld toe, weld root
1781 | Fatigue performance of spot welded and weld bonded advanced high strength steel sheets | 10.1179/174329307X249379 | Long, X.; Khanna, S. K. | SCIENCE AND TECHNOLOGY OF WELDING AND JOINING | 2008 | WOS:000257499200005 | HSLA340Y GI | - | 369.2 | 448.5 | 31.7 | - | - | - | - | - | - | spot weld bonded (WB) | Resistance spot welding | - | - | - | - | - | - | Tensile shear | 1.6 | - | - | - | 0.3 | 10 | Instron universal testing machine with 8800 Plus controller | ASTM E-1049 | Load control | - | Weld toe, weld root
1782 | Fatigue performance of spot welded and weld bonded advanced high strength steel sheets | 10.1179/174329307X249379 | Long, X.; Khanna, S. K. | SCIENCE AND TECHNOLOGY OF WELDING AND JOINING | 2008 | WOS:000257499200005 | HSLA340Y GI | - | 369.2 | 448.5 | 31.7 | - | - | - | - | - | - | Spot welded | Resistance spot welding | - | - | - | - | - | - | coach peel | 1.6 | - | - | - | 0.1 | 5 | Instron universal testing machine with 8800 Plus controller | ASTM E-1049 | Load control | - | Weld toe, weld root
1783 | Fatigue performance of spot welded and weld bonded advanced high strength steel sheets | 10.1179/174329307X249379 | Long, X.; Khanna, S. K. | SCIENCE AND TECHNOLOGY OF WELDING AND JOINING | 2008 | WOS:000257499200005 | HSLA340Y GI | - | 369.2 | 448.5 | 31.7 | - | - | - | - | - | - | Spot welded | Resistance spot welding | - | - | - | - | - | - | coach peel | 1.6 | - | - | - | 0.3 | 5 | Instron universal testing machine with 8800 Plus controller | ASTM E-1049 | Load control | - | Weld toe, weld root
1784 | Fatigue performance of spot welded and weld bonded advanced high strength steel sheets | 10.1179/174329307X249379 | Long, X.; Khanna, S. K. | SCIENCE AND TECHNOLOGY OF WELDING AND JOINING | 2008 | WOS:000257499200005 | DP600 GI | - | 432.6 | 671.4 | 22.1 | - | - | - | - | - | - | Spot welded | Resistance spot welding | - | - | - | - | - | - | coach peel | 1.5 | - | - | - | 0.1 | 5 | Instron universal testing machine with 8800 Plus controller | ASTM E-1049 | Load control | - | Weld toe, weld root
1785 | Fatigue performance of spot welded and weld bonded advanced high strength steel sheets | 10.1179/174329307X249379 | Long, X.; Khanna, S. K. | SCIENCE AND TECHNOLOGY OF WELDING AND JOINING | 2008 | WOS:000257499200005 | DP600 GI | - | 432.6 | 671.4 | 22.1 | - | - | - | - | - | - | Spot welded | Resistance spot welding | - | - | - | - | - | - | coach peel | 1.5 | - | - | - | 0.3 | 5 | Instron universal testing machine with 8800 Plus controller | ASTM E-1049 | Load control | - | Weld toe, weld root
1786 | Fatigue performance of spot welded and weld bonded advanced high strength steel sheets | 10.1179/174329307X249379 | Long, X.; Khanna, S. K. | SCIENCE AND TECHNOLOGY OF WELDING AND JOINING | 2008 | WOS:000257499200005 | TRIP600 | - | 420.9 | 672.8 | 29.3 | - | - | - | - | - | - | Spot welded | Resistance spot welding | - | - | - | - | - | - | coach peel | 1.5 | - | - | - | 0.1 | 5 | Instron universal testing machine with 8800 Plus controller | ASTM E-1049 | Load control | - | Weld toe, weld root
1787 | Fatigue performance of spot welded and weld bonded advanced high strength steel sheets | 10.1179/174329307X249379 | Long, X.; Khanna, S. K. | SCIENCE AND TECHNOLOGY OF WELDING AND JOINING | 2008 | WOS:000257499200005 | TRIP600 | - | 420.9 | 672.8 | 29.3 | - | - | - | - | - | - | Spot welded | Resistance spot welding | - | - | - | - | - | - | coach peel | 1.5 | - | - | - | 0.3 | 5 | Instron universal testing machine with 8800 Plus controller | ASTM E-1049 | Load control | - | Weld toe, weld root
1788 | Fatigue performance of spot welded and weld bonded advanced high strength steel sheets | 10.1179/174329307X249379 | Long, X.; Khanna, S. K. | SCIENCE AND TECHNOLOGY OF WELDING AND JOINING | 2008 | WOS:000257499200005 | DP600 GI | - | 432.6 | 671.4 | 22.1 | - | - | - | - | - | - | spot weld bonded (WB) | Resistance spot welding | - | - | - | - | - | - | coach peel | 1.5 | - | - | - | 0.1 | 5 | Instron universal testing machine with 8800 Plus controller | ASTM E-1049 | Load control | - | Weld toe, weld root
1789 | Fatigue performance of spot welded and weld bonded advanced high strength steel sheets | 10.1179/174329307X249379 | Long, X.; Khanna, S. K. | SCIENCE AND TECHNOLOGY OF WELDING AND JOINING | 2008 | WOS:000257499200005 | DP600 GI | - | 432.6 | 671.4 | 22.1 | - | - | - | - | - | - | spot weld bonded (WB) | Resistance spot welding | - | - | - | - | - | - | coach peel | 1.5 | - | - | - | 0.3 | 5 | Instron universal testing machine with 8800 Plus controller | ASTM E-1049 | Load control | - | Weld toe, weld root
1790 | Fatigue performance of spot welded and weld bonded advanced high strength steel sheets | 10.1179/174329307X249379 | Long, X.; Khanna, S. K. | SCIENCE AND TECHNOLOGY OF WELDING AND JOINING | 2008 | WOS:000257499200005 | HSLA340Y GI | - | 369.2 | 448.5 | 31.7 | - | - | - | - | - | - | spot weld bonded (WB) | Resistance spot welding | - | - | - | - | - | - | coach peel | 1.6 | - | - | - | 0.1 | 5 | Instron universal testing machine with 8800 Plus controller | ASTM E-1049 | Load control | - | Weld toe, weld root
1791 | Fatigue performance of spot welded and weld bonded advanced high strength steel sheets | 10.1179/174329307X249379 | Long, X.; Khanna, S. K. | SCIENCE AND TECHNOLOGY OF WELDING AND JOINING | 2008 | WOS:000257499200005 | HSLA340Y GI | - | 369.2 | 448.5 | 31.7 | - | - | - | - | - | - | spot weld bonded (WB) | Resistance spot welding | - | - | - | - | - | - | coach peel | 1.6 | - | - | - | 0.3 | 5 | Instron universal testing machine with 8800 Plus controller | ASTM E-1049 | Load control | - | Weld toe, weld root
1792 | Residual stresses in resistance spot welded steel joints | 10.1179/174329308X283884 | Khanna, S. K.; Long, X. | SCIENCE AND TECHNOLOGY OF WELDING AND JOINING | 2008 | WOS:000257499200009 | Low carbon steel (0.1% carbon content) | - | 170 | - | - | Low carbon steel | - | - | - | - | - | Spot weld joint | Resistance spot welding | - | 8000 | - | - | - | Tensile residual stress in the nugget center (140 MPa), compressive at the nugget edge | Spot welded joint (thin sheet) | 1.1 | Tensile shear fatigue test | - | - | - | - | - | - | - | - | Nugget edge area (circumferential notch)
1793 | Residual stresses in resistance spot welded steel joints | 10.1179/174329308X283884 | Khanna, S. K.; Long, X. | SCIENCE AND TECHNOLOGY OF WELDING AND JOINING | 2008 | WOS:000257499200009 | Low carbon steel (0.1% carbon content) | - | 170 | - | - | Low carbon steel | - | - | - | - | - | Spot weld joint | Resistance spot welding | - | 8900 | - | - | - | Tensile residual stress in the nugget center (140 MPa), compressive at the nugget edge | Spot welded joint (thin sheet) | 1.1 | Tensile shear fatigue test | - | - | - | - | - | - | - | - | Nugget edge area (circumferential notch)
1794 | Residual stresses in resistance spot welded steel joints | 10.1179/174329308X283884 | Khanna, S. K.; Long, X. | SCIENCE AND TECHNOLOGY OF WELDING AND JOINING | 2008 | WOS:000257499200009 | Low carbon steel (0.1% carbon content) | - | 170 | - | - | Low carbon steel | - | - | - | - | - | Spot weld joint | Resistance spot welding | - | 9400 | - | - | - | Tensile residual stress in the nugget center (140 MPa), compressive at the nugget edge | Spot welded joint (thin sheet) | 1.1 | Tensile shear fatigue test | - | - | - | - | - | - | - | - | Nugget edge area (circumferential notch)
1795 | Residual stresses in resistance spot welded steel joints | 10.1179/174329308X283884 | Khanna, S. K.; Long, X. | SCIENCE AND TECHNOLOGY OF WELDING AND JOINING | 2008 | WOS:000257499200009 | Low carbon steel (0.1% carbon content) | - | 170 | - | - | Low carbon steel | - | - | - | - | - | Spot weld joint | Resistance spot welding | - | 9800 | - | - | - | Tensile residual stress in the nugget center (140 MPa), compressive at the nugget edge | Spot welded joint (thin sheet) | 1.1 | Tensile shear fatigue test | - | - | - | - | - | - | - | - | Nugget edge area (circumferential notch)
1796 | Residual stresses in resistance spot welded steel joints | 10.1179/174329308X283884 | Khanna, S. K.; Long, X. | SCIENCE AND TECHNOLOGY OF WELDING AND JOINING | 2008 | WOS:000257499200009 | Low carbon steel (0.1% carbon content) | - | 170 | - | - | Low carbon steel | - | - | - | - | - | Spot weld joint | Resistance spot welding | - | 10200 | - | - | - | Tensile residual stress in the nugget center (140 MPa), compressive at the nugget edge | Spot welded joint (thin sheet) | 1.1 | Tensile shear fatigue test | - | - | - | - | - | - | - | - | Nugget edge area (circumferential notch)
1797 | Comparative study of fatigue behaviour in dissimilar Al alloy/steel and Mg alloy/steel friction stir spot welds fabricated by scroll grooved tool without probe | 10.1179/1362171812Y.0000000014 | Uematsu, Y.; Kakiuchi, T.; Tozaki, Y.; Kojin, H. | SCIENCE AND TECHNOLOGY OF WELDING AND JOINING | 2012 | WOS:000304531900002 | A6061-T6 aluminium alloy, SPCC low carbon steel | 67, 207 | 287, 208 | 311, 317 | 15, 51 | A6061-T6, SPCC steel | 67, 207 | 287, 208 | 311, 317 | 15, 51 | scroll grooved tool | Lap joint | Friction Stir Spot Welding (FSSW) | - | - | - | - | Laboratory air | - | Lap shear specimen | 2 | Tensile-shear fatigue test | 25 | - | 0.1 | 10 | Electrohydraulic fatigue testing machine | - | Load control | - | Weld interface
1798 | Comparative study of fatigue behaviour in dissimilar Al alloy/steel and Mg alloy/steel friction stir spot welds fabricated by scroll grooved tool without probe | 10.1179/1362171812Y.0000000014 | Uematsu, Y.; Kakiuchi, T.; Tozaki, Y.; Kojin, H. | SCIENCE AND TECHNOLOGY OF WELDING AND JOINING | 2012 | WOS:000304531900002 | A6061-T6 aluminium alloy | 67 | 287 | 311 | 15 | A6061-T6 | 67 | 287 | 311 | 15 | scroll grooved tool | Lap joint | Friction Stir Spot Welding (FSSW) | - | - | - | - | Laboratory air | - | Lap shear specimen | 2 | Tensile-shear fatigue test | 25 | - | 0.1 | 10 | Electrohydraulic fatigue testing machine | - | Load control | - | lower sheet
1799 | Comparative study of fatigue behaviour in dissimilar Al alloy/steel and Mg alloy/steel friction stir spot welds fabricated by scroll grooved tool without probe | 10.1179/1362171812Y.0000000014 | Uematsu, Y.; Kakiuchi, T.; Tozaki, Y.; Kojin, H. | SCIENCE AND TECHNOLOGY OF WELDING AND JOINING | 2012 | WOS:000304531900002 | AZ31 magnesium alloy , SPCC low carbon steel | 45, 207 | 220, 208 | 290, 317 | 20, 51 | AZ31 magnesium alloy , SPCC low carbon steel | 45, 207 | 220, 208 | 290, 317 | 20, 51 | scroll grooved tool | Lap joint | Friction Stir Spot Welding (FSSW) | - | - | - | - | Laboratory air | - | Lap shear specimen | 2 | Tensile-shear fatigue test | 25 | - | 0.1 | 10 | Electrohydraulic fatigue testing machine | - | Load control | - | Weld interface
1800 | Comparative study of fatigue behaviour in dissimilar Al alloy/steel and Mg alloy/steel friction stir spot welds fabricated by scroll grooved tool without probe | 10.1179/1362171812Y.0000000014 | Uematsu, Y.; Kakiuchi, T.; Tozaki, Y.; Kojin, H. | SCIENCE AND TECHNOLOGY OF WELDING AND JOINING | 2012 | WOS:000304531900002 | AZ31 magnesium alloy | 45 | 220 | 290 | 20 | AZ31 magnesium alloy | 45 | 220 | 290 | 20 | scroll grooved tool | Lap joint | Friction Stir Spot Welding (FSSW) | - | - | - | - | Laboratory air | - | Lap shear specimen | 2 | Tensile-shear fatigue test | 25 | - | 0.1 | 10 | Electrohydraulic fatigue testing machine | - | Load control | - | upper sheet
1801 | Comparative study of fatigue behaviour in dissimilar Al alloy/steel and Mg alloy/steel friction stir spot welds fabricated by scroll grooved tool without probe | 10.1179/1362171812Y.0000000014 | Uematsu, Y.; Kakiuchi, T.; Tozaki, Y.; Kojin, H. | SCIENCE AND TECHNOLOGY OF WELDING AND JOINING | 2012 | WOS:000304531900002 | A6061-T6 aluminium alloy | 67 | 287 | 311 | 15 | A6061-T6 aluminium alloy | 67 | 287 | 311 | 15 | conventional tool | Lap joint | Friction Stir Spot Welding (FSSW) | - | - | - | - | Laboratory air | - | Lap shear specimen | 2 | Tensile-shear fatigue test | 25 | - | 0.1 | 10 | Electrohydraulic fatigue testing machine | - | Load control | - | lower sheet (for Al/Al welds)
1802 | Major factor causing improvement in fatigue strength of butt welded steel joints after laser peening without coating | 10.1179/1362171812Y.0000000022 | Sakino, Y.; Sano, Y.; Sumiya, R.; Kim, Y. -C. | SCIENCE AND TECHNOLOGY OF WELDING AND JOINING | 2012 | WOS:000304531900010 | 490 MPa grade rolled steel for welded structures (JIS G3106 SM490) | - | 365 | 524 | 26 | 550 MPa grade solid wire (JIS Z3312 YGW18) | - | 510 | 590 | 27 | Laser Peening without Coating (LPwC) | Butt Joint | Gas shielded arc welding (CO2 shielding gas) | 32 | 200 | 2 | - | - | - | Butt welded joint | 9 | Pulsation tension fatigue test | - | - | 0 | - | 300 kN uniaxial fatigue machine | - | Stress | - | Weld toe
1803 | Major factor causing improvement in fatigue strength of butt welded steel joints after laser peening without coating | 10.1179/1362171812Y.0000000022 | Sakino, Y.; Sano, Y.; Sumiya, R.; Kim, Y. -C. | SCIENCE AND TECHNOLOGY OF WELDING AND JOINING | 2012 | WOS:000304531900010 | 490 MPa grade rolled steel for welded structures (JIS G3106 SM490) | - | 365 | 524 | 26 | 550 MPa grade solid wire (JIS Z3312 YGW18) | - | 510 | 590 | 27 | - | Butt Joint | Gas shielded arc welding (CO2 shielding gas) | 32 | 200 | 2 | - | - | - | Butt welded joint | 9 | Pulsation tension fatigue test | - | - | 0 | - | 300 kN uniaxial fatigue machine | - | Stress | - | Weld toe
1804 | Major factor causing improvement in fatigue strength of butt welded steel joints after laser peening without coating | 10.1179/1362171812Y.0000000022 | Sakino, Y.; Sano, Y.; Sumiya, R.; Kim, Y. -C. | SCIENCE AND TECHNOLOGY OF WELDING AND JOINING | 2012 | WOS:000304531900010 | 490 MPa grade rolled steel for welded structures (JIS G3106 SM490) | - | 365 | 524 | 26 | 550 MPa grade solid wire (JIS Z3312 YGW18) | - | 510 | 590 | 27 | Stress Relief Annealing | Butt Joint | Gas shielded arc welding (CO2 shielding gas) | 32 | 200 | 2 | - | - | - | Butt welded joint | 9 | Pulsation tension fatigue test | - | - | 0 | - | 300 kN uniaxial fatigue machine | - | Stress | - | Weld toe
1805 | Major factor causing improvement in fatigue strength of butt welded steel joints after laser peening without coating | 10.1179/1362171812Y.0000000022 | Sakino, Y.; Sano, Y.; Sumiya, R.; Kim, Y. -C. | SCIENCE AND TECHNOLOGY OF WELDING AND JOINING | 2012 | WOS:000304531900010 | 490 MPa grade rolled steel for welded structures (JIS G3106 SM490) | - | 365 | 524 | 26 | 550 MPa grade solid wire (JIS Z3312 YGW18) | - | 510 | 590 | 27 | Laser Peening without Coating (LPwC), Stress Relief Annealing | Butt Joint | Gas shielded arc welding (CO2 shielding gas) | 32 | 200 | 2 | - | - | - | Butt welded joint | 9 | Pulsation tension fatigue test | - | - | 0 | - | 300 kN uniaxial fatigue machine | - | Stress | - | Weld toe
1806 | Effects of concavity on tensile and fatigue properties in fibre laser welding of automotive steels | 10.1179/1362171813Y.0000000163 | Westerbaan, D.; Parkes, D.; Nayak, S. S.; Chen, D. L.; Biro, E.; Goodwin, F.; Zhou, Y. | SCIENCE AND TECHNOLOGY OF WELDING AND JOINING | 2014 | WOS:000337134300010 | DP980 dual phase steel | - | 697 | 1083 | 12.2 | DP980 | - | - | - | - | 35% concavity | Butt joint | Fibre laser welding | - | - | 366.67-166.67 | - | Argon shielding gas | - | Transverse tensile and fatigue specimens | 1.2 | Axial fatigue testing | - | - | 0.1 | 50 | Instron 8801 servo hydraulic testing system | ASTM E466 | Stress | - | Heat Affected Zone (HAZ)
1807 | Effects of concavity on tensile and fatigue properties in fibre laser welding of automotive steels | 10.1179/1362171813Y.0000000163 | Westerbaan, D.; Parkes, D.; Nayak, S. S.; Chen, D. L.; Biro, E.; Goodwin, F.; Zhou, Y. | SCIENCE AND TECHNOLOGY OF WELDING AND JOINING | 2014 | WOS:000337134300010 | DP980 dual phase steel | - | 697 | 1083 | 12.2 | DP980 | - | - | - | - | 25% concavity | Butt joint | Fibre laser welding | - | - | 366.67-166.67 | - | Argon shielding gas | - | Transverse tensile and fatigue specimens | 1.2 | Axial fatigue testing | - | - | 0.1 | 50 | Instron 8801 servo hydraulic testing system | ASTM E466 | Stress | - | Heat Affected Zone (HAZ)
1808 | Effects of concavity on tensile and fatigue properties in fibre laser welding of automotive steels | 10.1179/1362171813Y.0000000163 | Westerbaan, D.; Parkes, D.; Nayak, S. S.; Chen, D. L.; Biro, E.; Goodwin, F.; Zhou, Y. | SCIENCE AND TECHNOLOGY OF WELDING AND JOINING | 2014 | WOS:000337134300010 | DP980 dual phase steel | - | 697 | 1083 | 12.2 | DP980 | - | - | - | - | 15% concavity | Butt joint | Fibre laser welding | - | - | 366.67-166.67 | - | Argon shielding gas | - | Transverse tensile and fatigue specimens | 1.2 | Axial fatigue testing | - | - | 0.1 | 50 | Instron 8801 servo hydraulic testing system | ASTM E466 | Stress | - | Heat Affected Zone (HAZ)
1809 | Effects of concavity on tensile and fatigue properties in fibre laser welding of automotive steels | 10.1179/1362171813Y.0000000163 | Westerbaan, D.; Parkes, D.; Nayak, S. S.; Chen, D. L.; Biro, E.; Goodwin, F.; Zhou, Y. | SCIENCE AND TECHNOLOGY OF WELDING AND JOINING | 2014 | WOS:000337134300010 | HSLA steel | - | 415 | 461 | 30.7 | HSLA steels | - | - | - | - | 35% concavity | Butt joint | Fibre laser welding | - | - | 366.67-166.67 | - | Argon shielding gas | - | Transverse tensile and fatigue specimens | 1.2 | Axial fatigue testing | - | - | 0.1 | 50 | Instron 8801 servo hydraulic testing system | ASTM E466 | Stress | - | Base Metal (BM)
1810 | Effects of concavity on tensile and fatigue properties in fibre laser welding of automotive steels | 10.1179/1362171813Y.0000000163 | Westerbaan, D.; Parkes, D.; Nayak, S. S.; Chen, D. L.; Biro, E.; Goodwin, F.; Zhou, Y. | SCIENCE AND TECHNOLOGY OF WELDING AND JOINING | 2014 | WOS:000337134300010 | HSLA steel | - | 415 | 461 | 30.7 | HSLA steels | - | - | - | - | 25% concavity | Butt joint | Fibre laser welding | - | - | 366.67-166.67 | - | Argon shielding gas | - | Transverse tensile and fatigue specimens | 1.2 | Axial fatigue testing | - | - | 0.1 | 50 | Instron 8801 servo hydraulic testing system | ASTM E466 | Stress | - | Base Metal (BM)
1811 | Effects of concavity on tensile and fatigue properties in fibre laser welding of automotive steels | 10.1179/1362171813Y.0000000163 | Westerbaan, D.; Parkes, D.; Nayak, S. S.; Chen, D. L.; Biro, E.; Goodwin, F.; Zhou, Y. | SCIENCE AND TECHNOLOGY OF WELDING AND JOINING | 2014 | WOS:000337134300010 | HSLA steel | - | 415 | 461 | 30.7 | HSLA steels | - | - | - | - | 15% concavity | Butt joint | Fibre laser welding | - | - | 366.67-166.67 | - | Argon shielding gas | - | Transverse tensile and fatigue specimens | 1.2 | Axial fatigue testing | - | - | 0.1 | 50 | Instron 8801 servo hydraulic testing system | ASTM E466 | Stress | - | Base Metal (BM)
1812 | Static shear strength and fatigue life of refill friction stir spot welded AA 6061-T6 sheets | 10.1179/1362171813Y.0000000181 | Venukumar, S.; Yalagi, S. G.; Muthukumaran, S.; Kailas, S. V. | SCIENCE AND TECHNOLOGY OF WELDING AND JOINING | 2014 | WOS:000337134600004 | AA 6061-T6 | - | - | - | - | AA 6061-T6 | - | - | - | - | - | Lap joint | Refill friction stir spot welding (RFSSW) | - | - | - | - | - | - | Lap shear specimen | 2 | Axial fatigue | - | - | 0.1 | 4 | BiSS nano-universal testing machine | Japanese Industrial Standard (JIS) Z 3136–1999 | Load | - | Weld nugget, TMAZ, and HAZ
1813 | Static shear strength and fatigue life of refill friction stir spot welded AA 6061-T6 sheets | 10.1179/1362171813Y.0000000181 | Venukumar, S.; Yalagi, S. G.; Muthukumaran, S.; Kailas, S. V. | SCIENCE AND TECHNOLOGY OF WELDING AND JOINING | 2014 | WOS:000337134600004 | AA 6061-T6 | - | - | - | - | AA 6061-T6 | - | - | - | - | - | Lap joint | Refill friction stir spot welding (RFSSW) (convex tool) | - | - | - | - | - | - | Lap shear specimen | 2 | Axial fatigue | - | - | 0.1 | 4 | BiSS nano-universal testing machine | Japanese Industrial Standard (JIS) Z 3136–1999 | Load | - | Weld nugget, TMAZ, and HAZ
1814 | Fatigue behaviour of dissimilar Al alloy/galvanised steel friction stir spot welds fabricated by scroll grooved tool without probe | 10.1179/1362171815Y.0000000053 | Ibrahim, I.; Uematsu, Y.; Kakiuchi, T.; Tozaki, Y.; Mizutani, Y. | SCIENCE AND TECHNOLOGY OF WELDING AND JOINING | 2015 | WOS:000359987900005 | A6022-T4 (Al alloy) | - | - | - | - | steel (without Zn coating) | - | - | - | - | - | Lap joint | Friction stir spot welding (FSSW) | - | - | - | - | - | - | Lap shear specimen | 2.0, 1.4 | Tensile shear fatigue test | - | - | 0.1 | 10 | Electrohydraulic fatigue testing machine | - | Load control | - | Interface between Al alloy and steel sheets
1815 | Fatigue behaviour of dissimilar Al alloy/galvanised steel friction stir spot welds fabricated by scroll grooved tool without probe | 10.1179/1362171815Y.0000000053 | Ibrahim, I.; Uematsu, Y.; Kakiuchi, T.; Tozaki, Y.; Mizutani, Y. | SCIENCE AND TECHNOLOGY OF WELDING AND JOINING | 2015 | WOS:000359987900005 | A6022-T4 (Al alloy) | - | - | - | - | Galvanised steel (SGCA) | - | - | - | - | - | Lap joint | Friction stir spot welding (FSSW) | - | - | - | - | - | - | Lap shear specimen | 2.0 (Al alloy), 1.4 (Galvanised steel) | Tensile shear fatigue test | - | - | 0.1 | 10 | Electrohydraulic fatigue testing machine | - | Load control | - | Interface between Al alloy and steel sheets
1816 | Fatigue behaviour of dissimilar Al alloy/galvanised steel friction stir spot welds fabricated by scroll grooved tool without probe | 10.1179/1362171815Y.0000000053 | Ibrahim, I.; Uematsu, Y.; Kakiuchi, T.; Tozaki, Y.; Mizutani, Y. | SCIENCE AND TECHNOLOGY OF WELDING AND JOINING | 2015 | WOS:000359987900005 | A6022-T4 (Al alloy) | - | - | - | - | A6022-T4 (Al alloy) | - | - | - | - | - | Lap joint | Friction stir spot welding (FSSW) | - | - | - | - | - | - | Lap shear specimen | 2.0 | Tensile shear fatigue test | - | - | 0.1 | 10 | Electrohydraulic fatigue testing machine | - | Load control | - | Interface Al alloy
1817 | Fatigue behaviour of Al/steel dissimilar resistance spot welds fabricated using Al-Mg interlayer | 10.1179/1362171815Y.0000000086 | Ibrahim, I.; Ito, R.; Kakiuchi, T.; Uematsu, Y.; Yun, K.; Matsuda, C. | SCIENCE AND TECHNOLOGY OF WELDING AND JOINING | 2016 | WOS:000373311800010 | Al alloy A6061-T6 and austenitic stainless steel type 304 | - | 303, 324 | 337, 662 | 15.4, 64.0 | Al–Mg alloy (80 wt-% Al, 20 wt-% Mg) | - | - | - | - | - | Lap joint | Resistance spot welding (RSW) | - | 14100 | - | - | - | - | Lap shear specimen | 2 | Tensile shear fatigue test | - | - | 0.1 | 10 | Electrohydraulic fatigue testing machine | Japanese Industrial Standard Z3136 | Load | - | Plug type fracture
1818 | Fatigue behaviour of Al/steel dissimilar resistance spot welds fabricated using Al-Mg interlayer | 10.1179/1362171815Y.0000000086 | Ibrahim, I.; Ito, R.; Kakiuchi, T.; Uematsu, Y.; Yun, K.; Matsuda, C. | SCIENCE AND TECHNOLOGY OF WELDING AND JOINING | 2016 | WOS:000373311800010 | Al alloy A6061-T6 and austenitic stainless steel type 304 | - | 303, 324 | 337, 662 | 15.4, 64.0 | Al–Mg alloy (80 wt-% Al, 20 wt-% Mg) | - | - | - | - | - | Lap joint | Resistance spot welding (RSW) | - | 14100 | - | - | - | - | Lap shear specimen | 2 | Tensile shear fatigue test | - | - | 0.1 | 10 | Electrohydraulic fatigue testing machine | Japanese Industrial Standard Z3136 | Load | - | Shear fracture through the nugget
1819 | Fatigue behaviour of Al/steel dissimilar resistance spot welds fabricated using Al-Mg interlayer | 10.1179/1362171815Y.0000000086 | Ibrahim, I.; Ito, R.; Kakiuchi, T.; Uematsu, Y.; Yun, K.; Matsuda, C. | SCIENCE AND TECHNOLOGY OF WELDING AND JOINING | 2016 | WOS:000373311800010 | Al alloy A6061-T6 and austenitic stainless steel type 304 | - | 303, 324 | 337, 662 | 15.4, 64.0 | Al–Mg alloy (80 wt-% Al, 20 wt-% Mg) | - | - | - | - | - | Lap joint | Resistance spot welding (RSW) | - | 14100 | - | - | - | - | Lap shear specimen | 2 | Tensile shear fatigue test | - | - | 0.1 | 10 | Electrohydraulic fatigue testing machine | Japanese Industrial Standard Z3136 | Load | - | Through-thickness fatigue crack propagation in the Al sheet
1820 | Fatigue behaviour of Al/steel dissimilar resistance spot welds fabricated using Al-Mg interlayer | 10.1179/1362171815Y.0000000086 | Ibrahim, I.; Ito, R.; Kakiuchi, T.; Uematsu, Y.; Yun, K.; Matsuda, C. | SCIENCE AND TECHNOLOGY OF WELDING AND JOINING | 2016 | WOS:000373311800010 | Al alloy A6061-T6 and austenitic stainless steel type 304 | - | 303, 324 | 337, 662 | 15.4, 64.0 | Al–Mg alloy (80 wt-% Al, 20 wt-% Mg) | - | - | - | - | - | Lap joint | FSSW | - | - | - | - | - | - | Lap shear specimen | 2 | Tensile shear fatigue test | - | - | 0.1 | 10 | Electrohydraulic fatigue testing machine | Japanese Industrial Standard Z3136 | Load | - | Shear fracture through the nugget
1821 | Fatigue behaviour of Al/steel dissimilar resistance spot welds fabricated using Al-Mg interlayer | 10.1179/1362171815Y.0000000086 | Ibrahim, I.; Ito, R.; Kakiuchi, T.; Uematsu, Y.; Yun, K.; Matsuda, C. | SCIENCE AND TECHNOLOGY OF WELDING AND JOINING | 2016 | WOS:000373311800010 | Al alloy A6061-T6 and austenitic stainless steel type 304 | - | 303, 324 | 337, 662 | 15.4, 64.0 | Al–Mg alloy (80 wt-% Al, 20 wt-% Mg) | - | - | - | - | - | Lap joint | FSSW | - | - | - | - | - | - | Lap shear specimen | 2 | Tensile shear fatigue test | - | - | 0.1 | 10 | Electrohydraulic fatigue testing machine | Japanese Industrial Standard Z3136 | Load | - | Through-thickness fatigue crack propagation in the Al sheet
1822 | Influences of post-weld heat treatment on fatigue crack growth behaviour of strength mismatched HSLA steel welds | 10.1179/136217104225012337 | Ravi, S; Balasubramanian, V; Nasser, SN | SCIENCE AND TECHNOLOGY OF WELDING AND JOINING | 2004 | WOS:000223318700007 | HSLA-80 steel | - | 700 | 790 | 19.0 | E8018G | - | 560 | 660 | 16.5 | - | Single 'V' butt joint | Shielded Metal Arc Welding (SMAW) | - | - | - | - | - | - | Centre Cracked Tension (CCT) specimen | 12 | Fatigue crack growth test | - | - | 0 | 20 | Servo hydraulic controlled UTM (MTS make, 100 kN capacity) | - | Constant amplitude loading | - | Weld metal region
1823 | Influences of post-weld heat treatment on fatigue crack growth behaviour of strength mismatched HSLA steel welds | 10.1179/136217104225012337 | Ravi, S; Balasubramanian, V; Nasser, SN | SCIENCE AND TECHNOLOGY OF WELDING AND JOINING | 2004 | WOS:000223318700007 | HSLA-80 steel | - | 700 | 790 | 19.0 | E11018M | - | 705 | 800 | 15.3 | - | Single 'V' butt joint | Shielded Metal Arc Welding (SMAW) | - | - | - | - | - | - | Centre Cracked Tension (CCT) specimen | 12 | Fatigue crack growth test | - | - | 0 | 20 | Servo hydraulic controlled UTM (MTS make, 100 kN capacity) | - | Constant amplitude loading | - | Weld metal region
1824 | Influences of post-weld heat treatment on fatigue crack growth behaviour of strength mismatched HSLA steel welds | 10.1179/136217104225012337 | Ravi, S; Balasubramanian, V; Nasser, SN | SCIENCE AND TECHNOLOGY OF WELDING AND JOINING | 2004 | WOS:000223318700007 | HSLA-80 steel | - | 700 | 790 | 19.0 | E13018G | - | 810 | 890 | 14.8 | - | Single 'V' butt joint | Shielded Metal Arc Welding (SMAW) | - | - | - | - | - | - | Centre Cracked Tension (CCT) specimen | 12 | Fatigue crack growth test | - | - | 0 | 20 | Servo hydraulic controlled UTM (MTS make, 100 kN capacity) | - | Constant amplitude loading | - | Weld metal region
1825 | Influences of post-weld heat treatment on fatigue crack growth behaviour of strength mismatched HSLA steel welds | 10.1179/136217104225012337 | Ravi, S; Balasubramanian, V; Nasser, SN | SCIENCE AND TECHNOLOGY OF WELDING AND JOINING | 2004 | WOS:000223318700007 | HSLA-80 steel | - | 700 | 790 | 19.0 | E8018G | - | 560 | 660 | 16.5 | Post-weld heat treatment (PWHT) at 620°C for 3 hours | Single 'V' butt joint | Shielded Metal Arc Welding (SMAW) | - | - | - | - | - | - | Centre Cracked Tension (CCT) specimen | 12 | Fatigue crack growth test | - | - | 0 | 20 | Servo hydraulic controlled UTM (MTS make, 100 kN capacity) | - | Constant amplitude loading | - | Weld metal region
1826 | Influences of post-weld heat treatment on fatigue crack growth behaviour of strength mismatched HSLA steel welds | 10.1179/136217104225012337 | Ravi, S; Balasubramanian, V; Nasser, SN | SCIENCE AND TECHNOLOGY OF WELDING AND JOINING | 2004 | WOS:000223318700007 | HSLA-80 steel | - | 700 | 790 | 19.0 | E11018M | - | 705 | 800 | 15.3 | Post-weld heat treatment (PWHT) at 620°C for 3 hours | Single 'V' butt joint | Shielded Metal Arc Welding (SMAW) | - | - | - | - | - | - | Centre Cracked Tension (CCT) specimen | 12 | Fatigue crack growth test | - | - | 0 | 20 | Servo hydraulic controlled UTM (MTS make, 100 kN capacity) | - | Constant amplitude loading | - | Weld metal region
1827 | Influences of post-weld heat treatment on fatigue crack growth behaviour of strength mismatched HSLA steel welds | 10.1179/136217104225012337 | Ravi, S; Balasubramanian, V; Nasser, SN | SCIENCE AND TECHNOLOGY OF WELDING AND JOINING | 2004 | WOS:000223318700007 | HSLA-80 steel | - | 700 | 790 | 19.0 | E13018G | - | 810 | 890 | 14.8 | Post-weld heat treatment (PWHT) at 620°C for 3 hours | Single 'V' butt joint | Shielded Metal Arc Welding (SMAW) | - | - | - | - | - | - | Centre Cracked Tension (CCT) specimen | 12 | Fatigue crack growth test | - | - | 0 | 20 | Servo hydraulic controlled UTM (MTS make, 100 kN capacity) | - | Constant amplitude loading | - | Weld metal region
1828 | Fatigue enhancement of post-weld cold-worked low-carbon steel resistance spot welds | 10.1243/09544070JAUTO832 | Kim, D-W; Blake, D.; Kim, B-J; Kim, M-H; Lim, B-S | PROCEEDINGS OF THE INSTITUTION OF MECHANICAL ENGINEERS PART D-JOURNAL OF AUTOMOBILE ENGINEERING | 2008 | WOS:000260945300008 | AISI 1008 cold-rolled low-carbon steel | 210 | 163 | 270 | 40 | AISI 1008 | 210 | 233 (HAZ), 332 (nugget) | 270 (base), 340 (HAZ), 439 (nugget) | 28 (HAZ), 20 (nugget) | - | Resistance spot weld | Resistance spot welding (RSW) | - | - | - | - | - | Compressive residual stresses imparted by post-weld cold-working process | Resistance spot weld joint | 0.82 | Axial (tensile-shear fatigue) | 25 | - | 0.1 | 25 | Shimazu servohydraulic test frame | - | Load control | - | Weld nugget toe and heat-affected zone (HAZ)
1829 | Fatigue enhancement of post-weld cold-worked low-carbon steel resistance spot welds | 10.1243/09544070JAUTO832 | Kim, D-W; Blake, D.; Kim, B-J; Kim, M-H; Lim, B-S | PROCEEDINGS OF THE INSTITUTION OF MECHANICAL ENGINEERS PART D-JOURNAL OF AUTOMOBILE ENGINEERING | 2008 | WOS:000260945300008 | AISI 1008 cold-rolled low-carbon steel | 210 | 163 | 270 | 40 | AISI 1008 | 210 | 233 (HAZ), 332 (nugget) | 270 (base), 340 (HAZ), 439 (nugget) | 28 (HAZ), 20 (nugget) | Post-weld cold-working process (indentation size=4.6 mm, indenting pressure=700 MPa) | Resistance spot weld | Resistance spot welding (RSW) | - | - | - | - | - | Compressive residual stresses imparted by post-weld cold-working process | Resistance spot weld joint | 0.82 | Axial (tensile-shear fatigue) | 25 | - | 0.1 | 25 | Shimazu servohydraulic test frame | - | Load control | - | Weld nugget toe and heat-affected zone (HAZ)
1830 | Fatigue enhancement of post-weld cold-worked low-carbon steel resistance spot welds | 10.1243/09544070JAUTO832 | Kim, D-W; Blake, D.; Kim, B-J; Kim, M-H; Lim, B-S | PROCEEDINGS OF THE INSTITUTION OF MECHANICAL ENGINEERS PART D-JOURNAL OF AUTOMOBILE ENGINEERING | 2008 | WOS:000260945300008 | AISI 1008 cold-rolled low-carbon steel | 210 | 163 | 270 | 40 | AISI 1008 | 210 | 233 (HAZ), 332 (nugget) | 270 (base), 340 (HAZ), 439 (nugget) | 28 (HAZ), 20 (nugget) | Post-weld cold-working process (indentation size=4.6 mm, indenting pressure=850 MPa) | Resistance spot weld | Resistance spot welding (RSW) | - | - | - | - | - | Compressive residual stresses imparted by post-weld cold-working process | Resistance spot weld joint | 0.82 | Axial (tensile-shear fatigue) | 25 | - | 0.1 | 25 | Shimazu servohydraulic test frame | - | Load control | - | Weld nugget toe and heat-affected zone (HAZ)
1831 | Fatigue enhancement of post-weld cold-worked low-carbon steel resistance spot welds | 10.1243/09544070JAUTO832 | Kim, D-W; Blake, D.; Kim, B-J; Kim, M-H; Lim, B-S | PROCEEDINGS OF THE INSTITUTION OF MECHANICAL ENGINEERS PART D-JOURNAL OF AUTOMOBILE ENGINEERING | 2008 | WOS:000260945300008 | AISI 1008 cold-rolled low-carbon steel | 210 | 163 | 270 | 40 | AISI 1008 | 210 | 233 (HAZ), 332 (nugget) | 270 (base), 340 (HAZ), 439 (nugget) | 28 (HAZ), 20 (nugget) | Post-weld cold-working process (indentation size=4.6 mm, indenting pressure=1000 MPa) | Resistance spot weld | Resistance spot welding (RSW) | - | - | - | - | - | Compressive residual stresses imparted by post-weld cold-working process | Resistance spot weld joint | 0.82 | Axial (tensile-shear fatigue) | 25 | - | 0.1 | 25 | Shimazu servohydraulic test frame | - | Load control | - | Weld nugget toe and heat-affected zone (HAZ)
1832 | Fatigue enhancement of post-weld cold-worked low-carbon steel resistance spot welds | 10.1243/09544070JAUTO832 | Kim, D-W; Blake, D.; Kim, B-J; Kim, M-H; Lim, B-S | PROCEEDINGS OF THE INSTITUTION OF MECHANICAL ENGINEERS PART D-JOURNAL OF AUTOMOBILE ENGINEERING | 2008 | WOS:000260945300008 | AISI 1008 cold-rolled low-carbon steel | 210 | 163 | 270 | 40 | AISI 1008 | 210 | 233 (HAZ), 332 (nugget) | 270 (base), 340 (HAZ), 439 (nugget) | 28 (HAZ), 20 (nugget) | Post-weld cold-working process (indentation size=4.6 mm, indenting pressure=1150 MPa) | Resistance spot weld | Resistance spot welding (RSW) | - | - | - | - | - | Compressive residual stresses imparted by post-weld cold-working process | Resistance spot weld joint | 0.82 | Axial (tensile-shear fatigue) | 25 | - | 0.1 | 25 | Shimazu servohydraulic test frame | - | Load control | - | Weld nugget toe and heat-affected zone (HAZ)
1833 | Fatigue enhancement of post-weld cold-worked low-carbon steel resistance spot welds | 10.1243/09544070JAUTO832 | Kim, D-W; Blake, D.; Kim, B-J; Kim, M-H; Lim, B-S | PROCEEDINGS OF THE INSTITUTION OF MECHANICAL ENGINEERS PART D-JOURNAL OF AUTOMOBILE ENGINEERING | 2008 | WOS:000260945300008 | AISI 1008 cold-rolled low-carbon steel | 210 | 163 | 270 | 40 | AISI 1008 | 210 | 233 (HAZ), 332 (nugget) | 270 (base), 340 (HAZ), 439 (nugget) | 28 (HAZ), 20 (nugget) | Post-weld cold-working process (indentation size=4.6 mm, indenting pressure=1300 MPa) | Resistance spot weld | Resistance spot welding (RSW) | - | - | - | - | - | Compressive residual stresses imparted by post-weld cold-working process | Resistance spot weld joint | 0.82 | Axial (tensile-shear fatigue) | 25 | - | 0.1 | 25 | Shimazu servohydraulic test frame | - | Load control | - | Weld nugget toe and heat-affected zone (HAZ)
1834 | Fatigue enhancement of post-weld cold-worked low-carbon steel resistance spot welds | 10.1243/09544070JAUTO832 | Kim, D-W; Blake, D.; Kim, B-J; Kim, M-H; Lim, B-S | PROCEEDINGS OF THE INSTITUTION OF MECHANICAL ENGINEERS PART D-JOURNAL OF AUTOMOBILE ENGINEERING | 2008 | WOS:000260945300008 | AISI 1008 cold-rolled low-carbon steel | 210 | 163 | 270 | 40 | AISI 1008 | 210 | 233 (HAZ), 332 (nugget) | 270 (base), 340 (HAZ), 439 (nugget) | 28 (HAZ), 20 (nugget) | Post-weld cold-working process (indentation size=7.1 mm, indenting pressure=300 MPa) | Resistance spot weld | Resistance spot welding (RSW) | - | - | - | - | - | Compressive residual stresses imparted by post-weld cold-working process | Resistance spot weld joint | 0.82 | Axial (tensile-shear fatigue) | 25 | - | 0.1 | 25 | Shimazu servohydraulic test frame | - | Load control | - | Weld nugget toe and heat-affected zone (HAZ)
1835 | Fatigue enhancement of post-weld cold-worked low-carbon steel resistance spot welds | 10.1243/09544070JAUTO832 | Kim, D-W; Blake, D.; Kim, B-J; Kim, M-H; Lim, B-S | PROCEEDINGS OF THE INSTITUTION OF MECHANICAL ENGINEERS PART D-JOURNAL OF AUTOMOBILE ENGINEERING | 2008 | WOS:000260945300008 | AISI 1008 cold-rolled low-carbon steel | 210 | 163 | 270 | 40 | AISI 1008 | 210 | 233 (HAZ), 332 (nugget) | 270 (base), 340 (HAZ), 439 (nugget) | 28 (HAZ), 20 (nugget) | Post-weld cold-working process (indentation size=7.1mm, indenting pressure=550 MPa) | Resistance spot weld | Resistance spot welding (RSW) | - | - | - | - | - | Compressive residual stresses imparted by post-weld cold-working process | Resistance spot weld joint | 0.82 | Axial (tensile-shear fatigue) | 25 | - | 0.1 | 25 | Shimazu servohydraulic test frame | - | Load control | - | Weld nugget toe and heat-affected zone (HAZ)
1836 | Fatigue enhancement of post-weld cold-worked low-carbon steel resistance spot welds | 10.1243/09544070JAUTO832 | Kim, D-W; Blake, D.; Kim, B-J; Kim, M-H; Lim, B-S | PROCEEDINGS OF THE INSTITUTION OF MECHANICAL ENGINEERS PART D-JOURNAL OF AUTOMOBILE ENGINEERING | 2008 | WOS:000260945300008 | AISI 1008 cold-rolled low-carbon steel | 210 | 163 | 270 | 40 | AISI 1008 | 210 | 233 (HAZ), 332 (nugget) | 270 (base), 340 (HAZ), 439 (nugget) | 28 (HAZ), 20 (nugget) | Post-weld cold-working process (indentation size=7.1 mm, indenting pressure=700 MPa) | Resistance spot weld | Resistance spot welding (RSW) | - | - | - | - | - | Compressive residual stresses imparted by post-weld cold-working process | Resistance spot weld joint | 0.82 | Axial (tensile-shear fatigue) | 25 | - | 0.1 | 25 | Shimazu servohydraulic test frame | - | Load control | - | Weld nugget toe and heat-affected zone (HAZ)
1837 | Fatigue enhancement of post-weld cold-worked low-carbon steel resistance spot welds | 10.1243/09544070JAUTO832 | Kim, D-W; Blake, D.; Kim, B-J; Kim, M-H; Lim, B-S | PROCEEDINGS OF THE INSTITUTION OF MECHANICAL ENGINEERS PART D-JOURNAL OF AUTOMOBILE ENGINEERING | 2008 | WOS:000260945300008 | AISI 1008 cold-rolled low-carbon steel | 210 | 163 | 270 | 40 | AISI 1008 | 210 | 233 (HAZ), 332 (nugget) | 270 (base), 340 (HAZ), 439 (nugget) | 28 (HAZ), 20 (nugget) | Post-weld cold-working process (indentation size=7.1 mm, indenting pressure=850 MPa) | Resistance spot weld | Resistance spot welding (RSW) | - | - | - | - | - | Compressive residual stresses imparted by post-weld cold-working process | Resistance spot weld joint | 0.82 | Axial (tensile-shear fatigue) | 25 | - | 0.1 | 25 | Shimazu servohydraulic test frame | - | Load control | - | Weld nugget toe and heat-affected zone (HAZ)
1838 | Fatigue enhancement of post-weld cold-worked low-carbon steel resistance spot welds | 10.1243/09544070JAUTO832 | Kim, D-W; Blake, D.; Kim, B-J; Kim, M-H; Lim, B-S | PROCEEDINGS OF THE INSTITUTION OF MECHANICAL ENGINEERS PART D-JOURNAL OF AUTOMOBILE ENGINEERING | 2008 | WOS:000260945300008 | AISI 1008 cold-rolled low-carbon steel | 210 | 163 | 270 | 40 | AISI 1008 | 210 | 233 (HAZ), 332 (nugget) | 270 (base), 340 (HAZ), 439 (nugget) | 28 (HAZ), 20 (nugget) | Post-weld cold-working process (indentation size=7.1 mm, indenting pressure=1000 MPa) | Resistance spot weld | Resistance spot welding (RSW) | - | - | - | - | - | Compressive residual stresses imparted by post-weld cold-working process | Resistance spot weld joint | 0.82 | Axial (tensile-shear fatigue) | 25 | - | 0.1 | 25 | Shimazu servohydraulic test frame | - | Load control | - | Weld nugget toe and heat-affected zone (HAZ)
1839 | Local strain for fatigue strength of welded structures | 10.1243/0309324011514746 | Dattoma, V; Pappalettere, C | JOURNAL OF STRAIN ANALYSIS FOR ENGINEERING DESIGN | 2001 | WOS:000172601300006 | Laminated structural steel | - | - | 412–565 | - | - | - | - | - | - | - | Cruciform welded joint | MAG (Metal Active Gas) welding | - | - | - | - | - | - | Cruciform welded joint | 10–25 | Axial fatigue test | 25 | - | 0.25 | 10–25 | 250 kN resonant Testronic testing unit, 250 kN Hydropuls Schenck | - | Load control | - | Weld toe
1840 | Effect of notch location on fatigue crack growth behavior of strength-mismatched high-strength low-alloy steel weldments | 10.1361/10599490420566 | Ravi, S; Balasubramanian, V; Nasser, SN | JOURNAL OF MATERIALS ENGINEERING AND PERFORMANCE | 2004 | WOS:000225920200016 | HSLA-80 steel | - | 700 | 790 | 19.0 | Low-hydrogen ferritic electrodes (UM WM) | - | 560 | 660 | 16.5 | Notch in WM | Single-bevel butt joint | Shielded metal arc welding (SMAW) | - | - | - | - | - | 230 MPa (WM), 248 MPa (HAZ) | Center-cracked tension (CCT) specimen | 12 | Axial | - | - | 0 | 20 | Servo-hydraulic-controlled fatigue-testing machine | - | Constant amplitude loading | - | Weld toe, weld root
1841 | Effect of notch location on fatigue crack growth behavior of strength-mismatched high-strength low-alloy steel weldments | 10.1361/10599490420566 | Ravi, S; Balasubramanian, V; Nasser, SN | JOURNAL OF MATERIALS ENGINEERING AND PERFORMANCE | 2004 | WOS:000225920200016 | HSLA-80 steel | - | 700 | 790 | 19.0 | Low-hydrogen ferritic electrodes (EM WM) | - | 710 | 800 | 15.6 | Notch in WM | Single-bevel butt joint | Shielded metal arc welding (SMAW) | - | - | - | - | - | 265 MPa (WM), 280 MPa (HAZ) | Center-cracked tension (CCT) specimen | 12 | Axial | - | - | 0 | 20 | Servo-hydraulic-controlled fatigue-testing machine | - | Constant amplitude loading | - | Weld toe, weld root
1842 | Effect of notch location on fatigue crack growth behavior of strength-mismatched high-strength low-alloy steel weldments | 10.1361/10599490420566 | Ravi, S; Balasubramanian, V; Nasser, SN | JOURNAL OF MATERIALS ENGINEERING AND PERFORMANCE | 2004 | WOS:000225920200016 | HSLA-80 steel | - | 700 | 790 | 19.0 | Low-hydrogen ferritic electrodes (OM WM) | - | 810 | 890 | 14.8 | Notch in WM | Single-bevel butt joint | Shielded metal arc welding (SMAW) | - | - | - | - | - | 280 MPa (WM), 305 MPa (HAZ) | Center-cracked tension (CCT) specimen | 12 | Axial | - | - | 0 | 20 | Servo-hydraulic-controlled fatigue-testing machine | - | Constant amplitude loading | - | Weld toe, weld root
1843 | Effect of notch location on fatigue crack growth behavior of strength-mismatched high-strength low-alloy steel weldments | 10.1361/10599490420566 | Ravi, S; Balasubramanian, V; Nasser, SN | JOURNAL OF MATERIALS ENGINEERING AND PERFORMANCE | 2004 | WOS:000225920200016 | HSLA-80 steel | - | 700 | 790 | 19.0 | Low-hydrogen ferritic electrodes (UM WM) | - | 560 | 660 | 16.5 | Notch in HAZ | Single-bevel butt joint | Shielded metal arc welding (SMAW) | - | - | - | - | - | 230 MPa (WM), 248 MPa (HAZ) | Center-cracked tension (CCT) specimen | 12 | Axial | - | - | 0 | 20 | Servo-hydraulic-controlled fatigue-testing machine | - | Constant amplitude loading | - | Weld toe, weld root
1844 | Effect of notch location on fatigue crack growth behavior of strength-mismatched high-strength low-alloy steel weldments | 10.1361/10599490420566 | Ravi, S; Balasubramanian, V; Nasser, SN | JOURNAL OF MATERIALS ENGINEERING AND PERFORMANCE | 2004 | WOS:000225920200016 | HSLA-80 steel | - | 700 | 790 | 19.0 | Low-hydrogen ferritic electrodes (EM WM) | - | 710 | 800 | 15.6 | Notch in HAZ | Single-bevel butt joint | Shielded metal arc welding (SMAW) | - | - | - | - | - | 265 MPa (WM), 280 MPa (HAZ) | Center-cracked tension (CCT) specimen | 12 | Axial | - | - | 0 | 20 | Servo-hydraulic-controlled fatigue-testing machine | - | Constant amplitude loading | - | Weld toe, weld root
1845 | Effect of notch location on fatigue crack growth behavior of strength-mismatched high-strength low-alloy steel weldments | 10.1361/10599490420566 | Ravi, S; Balasubramanian, V; Nasser, SN | JOURNAL OF MATERIALS ENGINEERING AND PERFORMANCE | 2004 | WOS:000225920200016 | HSLA-80 steel | - | 700 | 790 | 19.0 | Low-hydrogen ferritic electrodes (OM WM) | - | 810 | 890 | 14.8 | Notch in HAZ | Single-bevel butt joint | Shielded metal arc welding (SMAW) | - | - | - | - | - | 280 MPa (WM), 305 MPa (HAZ) | Center-cracked tension (CCT) specimen | 12 | Axial | - | - | 0 | 20 | Servo-hydraulic-controlled fatigue-testing machine | - | Constant amplitude loading | - | Weld toe, weld root
1846 | Evaluation of mechanical performance of friction welded AISI304L grade stainless steel joints | 10.1504/IJHVS.2018.094832 | Umanath, K.; Palanikumar, K. | INTERNATIONAL JOURNAL OF HEAVY VEHICLE SYSTEMS | 2018 | WOS:000445419200011 | AISI304L stainless steel | - | - | 532 | - | AISI304L stainless steel | - | - | 532 | - | Friction welding | Butt joint | Friction welding | - | - | - | - | Ambient | - | standard | 10 | Rotating bending fatigue | - | Ambient | - | - | Advanced rotating Beam Fatigue Testing machine (Model: R.R. Moore) | ASTM E8M-04 | - | - | Weld interface
1847 | Study on fatigue experiment for transverse butt welds under 2G and 3G weld positions | 10.1515/ijnaoe-2015-0059 | Kang, Sung-Wook; Park, Yong-Man; Jang, Beom-Seon; Jeon, Yu-Chul; Kim, Seong-Min | INTERNATIONAL JOURNAL OF NAVAL ARCHITECTURE AND OCEAN ENGINEERING | 2015 | WOS:000362057800005 | EH36 steel | 210 | 478 | 542 | 27 | E81T1-K2C (filler metal) | - | 470 | 550-690 | 19 | 2G weld position | Transverse butt weld | Flux-cored arc welding | - | - | - | - | - | - | Standard (ASTM E466-96) | 25 | Axial | - | - | 0.05 | 3-10 | - | ASTM E466-96 | Load control | 1.09 | -
1848 | Study on fatigue experiment for transverse butt welds under 2G and 3G weld positions | 10.1515/ijnaoe-2015-0059 | Kang, Sung-Wook; Park, Yong-Man; Jang, Beom-Seon; Jeon, Yu-Chul; Kim, Seong-Min | INTERNATIONAL JOURNAL OF NAVAL ARCHITECTURE AND OCEAN ENGINEERING | 2015 | WOS:000362057800005 | EH36 steel | 210 | 478 | 542 | 27 | E81T1-K2C (filler metal) | - | 470 | 550-690 | 19 | 3G weld position | Transverse butt weld | Flux-cored arc welding | - | - | - | - | - | - | Standard (ASTM E466-96) | 25 | Axial | - | - | 0.05 | 3-10 | - | ASTM E466-96 | Load control | 1.24 | -
1849 | Mechanical and Fatigue Strength Assessment of Friction Stir Welded Plates of Magnesium Alloy AZ31B | 10.1590/0104-9224/SI2301.06 | Fernando Luna, Carlos; Franco Arenas, Fernando; Pereira, Victor Ferrinho; Avila, Julian Arnaldo | SOLDAGEM & INSPECAO | 2018 | WOS:000435109800006 | Magnesium alloy AZ31B | - | - | 150 | - | Magnesium alloy AZ31B | - | - | - | - | - | Butt Joint | Friction Stir Welding (FSW) | - | - | 1.67, 3.33, 5.00 | - | - | - | Flat plates | 3.20 | Axial fatigue tests | - | - | 0.1 | 30 | Servo-hydraulic machine | ASTM E466 | Stress-controlled | - | Transition zone between base metal (BM) and thermomechanically affected zone (TMAZ), primarily on the advancing side (HAZ-AS)
1850 | Effects of Ti-FPB Treatment on Fatigue Strength of FSWed Aluminum Alloy and on Its Mechanical Properties in Salt Water Environment | 10.2320/jinstmet.J2014002 | Morita, Tatsuro; Yamanaka, Mikio | JOURNAL OF THE JAPAN INSTITUTE OF METALS AND MATERIALS | 2014 | WOS:000338758800003 | A6N01S-T5 aluminum alloy | 68 | 235 | 258 | 11 | A6N01S-T5 aluminum alloy | 67 | 124 | 209 | 7 | - | Butt Joint | Friction Stir Welding (FSW) | - | - | - | - | - | Compressive residual stress introduced by Ti-FPB treatment | Notched (custom shape) | 6 | Axial fatigue test | 25 | - | -1 | 25 | - | - | Stress | - | Weld toe
1851 | Effects of Ti-FPB Treatment on Fatigue Strength of FSWed Aluminum Alloy and on Its Mechanical Properties in Salt Water Environment | 10.2320/jinstmet.J2014002 | Morita, Tatsuro; Yamanaka, Mikio | JOURNAL OF THE JAPAN INSTITUTE OF METALS AND MATERIALS | 2014 | WOS:000338758800003 | A6N01S-T5 aluminum alloy | 68 | 235 | 258 | 11 | A6N01S-T5 aluminum alloy | 67 | 124 | 209 | 7 | Ti-FPB (Titanium-Fine-Particle Bombarding) treatment | Butt Joint | Friction Stir Welding (FSW) | - | - | - | - | - | Compressive residual stress introduced by Ti-FPB treatment | Notched (custom shape) | 6 | Axial fatigue test | 25 | - | -1 | 25 | - | - | Stress | - | Weld toe
1852 | Fatigue of welded magnesium alloy joints | 10.2320/matertrans.45.419 | Tsujikawa, M; Somekawa, H; Higashi, K; Iwaskai, H; Hasegawa, T; Mizuta, A | MATERIALS TRANSACTIONS | 2004 | WOS:000220275400059 | AZ3 magnesium alloys | - | 143.3 | 264.7 | 16.4 | AZ31 alloys | - | 115.7 | 245.0 | - | - | Butt Joint | TIG (Tungsten Inert Gas) | - | - | - | - | Air | - | Tensile fatigue specimens | 2 | Tensile fatigue | 25 | - | 0.1 | 10 | Hydraulic servo pulser type fatigue machine | - | Stress | - | Weld toe
1853 | Fatigue of welded magnesium alloy joints | 10.2320/matertrans.45.419 | Tsujikawa, M; Somekawa, H; Higashi, K; Iwaskai, H; Hasegawa, T; Mizuta, A | MATERIALS TRANSACTIONS | 2004 | WOS:000220275400059 | AZ61 magnesium alloys | - | 194.3 | 298.0 | 17 | AZ61 magnesium alloys | - | 205.7 | 283.7 | - | - | Butt Joint | TIG (Tungsten Inert Gas) | - | - | - | - | Air | - | Tensile fatigue specimens | 2 | Tensile fatigue | 25 | - | 0.1 | 10 | Hydraulic servo pulser type fatigue machine | - | Stress | - | Weld toe
1854 | Fatigue of welded magnesium alloy joints | 10.2320/matertrans.45.419 | Tsujikawa, M; Somekawa, H; Higashi, K; Iwaskai, H; Hasegawa, T; Mizuta, A | MATERIALS TRANSACTIONS | 2004 | WOS:000220275400059 | AZ3 magnesium alloys | - | 143.3 | 264.7 | 16.4 | AZ31 alloys | - | 106.7 | 237.0 | - | - | Butt Joint | FSW (Friction Stir Welding) | - | - | - | - | Air | - | Tensile fatigue specimens | 2 | Tensile fatigue | 25 | - | 0.1 | 10 | Hydraulic servo pulser type fatigue machine | - | Stress | - | center of weld line
1855 | Fatigue of welded magnesium alloy joints | 10.2320/matertrans.45.419 | Tsujikawa, M; Somekawa, H; Higashi, K; Iwaskai, H; Hasegawa, T; Mizuta, A | MATERIALS TRANSACTIONS | 2004 | WOS:000220275400059 | AZ61 magnesium alloys | - | 194.3 | 298.0 | 17 | AZ61 magnesium alloys | - | 156.7 | 234.7 | - | - | Butt Joint | FSW (Friction Stir Welding) | - | - | - | - | Air | - | Tensile fatigue specimens | 2 | Tensile fatigue | 25 | - | 0.1 | 10 | Hydraulic servo pulser type fatigue machine | - | Stress | - | center of weld line
1856 | Fatigue of welded magnesium alloy joints | 10.2320/matertrans.45.419 | Tsujikawa, M; Somekawa, H; Higashi, K; Iwaskai, H; Hasegawa, T; Mizuta, A | MATERIALS TRANSACTIONS | 2004 | WOS:000220275400059 | AZ31 magnesium alloys | - | 167.7 | 269.3 | 24.8 | AZ31 magnesium alloys | - | 103.3 | 255.7 | - | rolled L | Butt Joint | TIG (Tungsten Inert Gas) | - | - | - | - | Air | - | Tensile fatigue specimens | 2 | Tensile fatigue | 25 | - | 0.1 | 10 | Hydraulic servo pulser type fatigue machine | - | Stress | - | Weld toe
1857 | Fatigue of welded magnesium alloy joints | 10.2320/matertrans.45.419 | Tsujikawa, M; Somekawa, H; Higashi, K; Iwaskai, H; Hasegawa, T; Mizuta, A | MATERIALS TRANSACTIONS | 2004 | WOS:000220275400059 | AZ31 magnesium alloys | - | 192.0 | 272.3 | 23.7 | AZ31 magnesium alloys | - | 117.7 | 261.3 | - | rolled T | Butt Joint | TIG (Tungsten Inert Gas) | - | - | - | - | Air | - | Tensile fatigue specimens | 2 | Tensile fatigue | 25 | - | 0.1 | 10 | Hydraulic servo pulser type fatigue machine | - | Stress | - | Weld toe
1858 | Fatigue of welded magnesium alloy joints | 10.2320/matertrans.45.419 | Tsujikawa, M; Somekawa, H; Higashi, K; Iwaskai, H; Hasegawa, T; Mizuta, A | MATERIALS TRANSACTIONS | 2004 | WOS:000220275400059 | AZ61 magnesium alloys | - | 139.7 | 272.3 | 17.4 | AZ61 magnesium alloys | - | 111.0 | 2611.4 | - | rolled L | Butt Joint | TIG (Tungsten Inert Gas) | - | - | - | - | Air | - | Tensile fatigue specimens | 4 | Tensile fatigue | 25 | - | 0.1 | 10 | Hydraulic servo pulser type fatigue machine | - | Stress | - | Weld toe
1859 | Fatigue of welded magnesium alloy joints | 10.2320/matertrans.45.419 | Tsujikawa, M; Somekawa, H; Higashi, K; Iwaskai, H; Hasegawa, T; Mizuta, A | MATERIALS TRANSACTIONS | 2004 | WOS:000220275400059 | AZ61 magnesium alloys | - | 142.7 | 277.7 | 14.8 | AZ61 magnesium alloys | - | 89.0 | 268.0 | - | rolled T | Butt Joint | TIG (Tungsten Inert Gas) | - | - | - | - | Air | - | Tensile fatigue specimens | 4 | Tensile fatigue | 25 | - | 0.1 | 10 | Hydraulic servo pulser type fatigue machine | - | Stress | - | Weld toe
1860 | Evaluation of Tensile Strength and Fatigue Strength of Commercial Pure Aluminum/Tough Pitch Copper Friction-Welded Joints by Deformation Heat Input | 10.2320/matertrans.L-MRA2008836 | Ochi, Hiizu; Yamamoto, Yoshiaki; Yamazaki, Takashi; Sawai, Takeshi; Kawai, Gosaku; Ogawa, Koichi | MATERIALS TRANSACTIONS | 2008 | WOS:000262932900007 | A1050-H14 commercial pure aluminum (A1050-JIS) | - | 105 | 109 | 25 | C1100-H tough pitch copper (C1100-JIS) | - | - | 257 | 54 | Friction welding | Butt Joint | Friction welding | - | - | - | - | - | - | Notched round bar | 16 | Rotating bending | - | - | - | - | Cantilever rotary bending testing machine | - | - | 1.66 | Weld interface or A1050 side near the weld interface
1861 | Heat Treatment to Improve Fatigue Strength of Friction Stir Welded Ti-6Al-4V Alloy Butt Joint | 10.2320/matertrans.M2017117 | Nakai, Masaaki; Niinomi, Mitsuo; Ishida, Yu; Liu, Huihong; Fujii, Hidetoshi; Ninomiya, Takashi | MATERIALS TRANSACTIONS | 2017 | WOS:000410587600021 | Ti-6Al-4V alloy | - | - | - | - | Ti-6Al-4V alloy | - | - | - | - | - | Butt Joint | Friction Stir Welding (FSW) | - | - | 2.33 | - | - | - | Plate specimens | 2.5 | Axial (tension-tension mode) | 25 | - | 0.1 | 10 | Electric machine with a capacity of 10 kN | - | Stress | - | Stir zone and vicinity of the boundary between stir zone and base metal
1862 | Heat Treatment to Improve Fatigue Strength of Friction Stir Welded Ti-6Al-4V Alloy Butt Joint | 10.2320/matertrans.M2017117 | Nakai, Masaaki; Niinomi, Mitsuo; Ishida, Yu; Liu, Huihong; Fujii, Hidetoshi; Ninomiya, Takashi | MATERIALS TRANSACTIONS | 2017 | WOS:000410587600021 | Ti-6Al-4V alloy | - | - | - | - | Ti-6Al-4V alloy | - | - | - | - | Solution treatment and aging | Butt Joint | Friction Stir Welding (FSW) | - | - | 2.33 | - | - | - | Plate specimens | 2.5 | Axial (tension-tension mode) | 25 | - | 0.1 | 10 | Electric machine with a capacity of 10 kN | - | Stress | - | inside the stir zone
1863 | Effect of the welding process and filler material on the fatigue behavior of 960 MPa structural steel at a butt joint configuration | 10.2351/1.4943993 | Siltanen, Jukka; Skriko, Tuomas; Bjork, Timo | JOURNAL OF LASER APPLICATIONS | 2016 | WOS:000374165400039 | S960 MC | - | 1035 | 1139 | 11 | OK 12.51 | - | 470 | 560 | 26 | Direct quenched | Butt Joint | GMAW | 26-27 | 255-256 | 13.33 | - | Flat position (PA/1G) | - | Butt joint | 6 | Axial | - | - | 0.1 | 4-10 | Servohydraulic test rig | IIW recommendations | Stress | - | Weld toe, weld root
1864 | Effect of the welding process and filler material on the fatigue behavior of 960 MPa structural steel at a butt joint configuration | 10.2351/1.4943993 | Siltanen, Jukka; Skriko, Tuomas; Bjork, Timo | JOURNAL OF LASER APPLICATIONS | 2016 | WOS:000374165400039 | S960 MC | - | 1035 | 1139 | 11 | Union X96 | - | 930 | 980 | 14 | Direct quenched | Butt Joint | GMAW | 26-27 | 255-256 | 13.33 | - | Flat position (PA/1G) | - | Butt joint | 6 | Axial | - | - | 0.1 | 4-10 | Servohydraulic test rig | IIW recommendations | Stress | - | Weld toe, weld root
1865 | Effect of the welding process and filler material on the fatigue behavior of 960 MPa structural steel at a butt joint configuration | 10.2351/1.4943993 | Siltanen, Jukka; Skriko, Tuomas; Bjork, Timo | JOURNAL OF LASER APPLICATIONS | 2016 | WOS:000374165400039 | S960 MC | - | 1035 | 1139 | 11 | OK 12.51 | - | 470 | 560 | 26 | Direct quenched | Butt Joint | Laser-GMA hybrid welding (LHW) | 20-21 | 139-140 | 30 | - | Flat position (PA/1G) | - | Butt joint | 6 | Axial | - | - | 0.1 | 4-10 | Servohydraulic test rig | IIW recommendations | Stress | - | Weld toe, weld root
1866 | Effect of the welding process and filler material on the fatigue behavior of 960 MPa structural steel at a butt joint configuration | 10.2351/1.4943993 | Siltanen, Jukka; Skriko, Tuomas; Bjork, Timo | JOURNAL OF LASER APPLICATIONS | 2016 | WOS:000374165400039 | S960 MC | - | 1035 | 1139 | 11 | Union X96 | - | 930 | 980 | 14 | Direct quenched | Butt Joint | Laser-GMA hybrid welding (LHW) | 20-21 | 139-140 | 30 | - | Flat position (PA/1G) | - | Butt joint | 6 | Axial | - | - | 0.1 | 4-10 | Servohydraulic test rig | IIW recommendations | Stress | - | Weld toe, weld root
1867 | Effect of the welding process and filler material on the fatigue behavior of 960 MPa structural steel at a butt joint configuration | 10.2351/1.4943993 | Siltanen, Jukka; Skriko, Tuomas; Bjork, Timo | JOURNAL OF LASER APPLICATIONS | 2016 | WOS:000374165400039 | S960 MC | - | 1035 | 1139 | 11 | - | - | - | - | - | Direct quenched | Butt Joint | Laser welding | - | - | 20 | - | Flat position (PA/1G) | - | Butt joint | 6 | Axial | - | - | 0.1 | 4-10 | Servohydraulic test rig | IIW recommendations | Stress | - | Weld toe, weld root
1868 | Fatigue Strength Improvement by Replacing Welded Joints with Ductile Cast Iron Joints | 10.2355/tetsutohagane.TETSU-2018-158 | Hidaka, Tetsuro; Noda, Nao-Aki; Sano, Yoshikazu; Kai, Nobuhiro; Fujimoto, Hiroyoshi | TETSU TO HAGANE-JOURNAL OF THE IRON AND STEEL INSTITUTE OF JAPAN | 2019 | WOS:000471736500006 | SM50B (Steel) | - | 397 | 534 | 31% | SM50B (Steel) | - | - | - | - | - | Cruciform joint | - | - | - | - | - | - | 100 MPa (tensile) | Cruciform joint | 20 | Axial tension | 23 | Air | 0 | 30 | MTS servo-hydraulic fatigue testing machine | - | Load control | 3.47 | Weld toe
1869 | Capability of martensitic low transformation temperature welding consumables for increasing the fatigue strength of high strength steel joints | 10.3139/120.111562 | Hensel, Jonas; Kromm, Arne; Nitschke-Pagel, Thomas; Dixneit, Jonny; Dilger, Klaus | MATERIALS TESTING | 2020 | WOS:000568266500004 | S960QL | - | 1017 | 1046 | 17.7 | Fe-Cr-Ni-based LTT filler material | - | 944 | 1121 | 11.3 | - | Butt joint (single-V) | Metal active gas (MAG) welding | - | - | - | - | - | - | Butt joint (single-V) | 8 | Axial sinusoidal loading | 25 | - | 0.1 | - | Servo-hydraulic test rig (Walter & Bai 250 kN) | - | Stress | - | Weld root
1870 | Capability of martensitic low transformation temperature welding consumables for increasing the fatigue strength of high strength steel joints | 10.3139/120.111562 | Hensel, Jonas; Kromm, Arne; Nitschke-Pagel, Thomas; Dixneit, Jonny; Dilger, Klaus | MATERIALS TESTING | 2020 | WOS:000568266500004 | S960QL | - | 1017 | 1046 | 17.7 | G Mn4Ni2CrMo | - | 900 | 1253 | 14.2 | - | Butt joint (DY) | Metal active gas (MAG) welding | - | - | - | - | - | - | Butt joint (DY) | 8 | Axial sinusoidal loading | 25 | - | 0.1 | - | Servo-hydraulic test rig (Walter & Bai 250 kN) | - | Stress | - | Weld toe
1871 | Capability of martensitic low transformation temperature welding consumables for increasing the fatigue strength of high strength steel joints | 10.3139/120.111562 | Hensel, Jonas; Kromm, Arne; Nitschke-Pagel, Thomas; Dixneit, Jonny; Dilger, Klaus | MATERIALS TESTING | 2020 | WOS:000568266500004 | S960QL | - | 1017 | 1046 | 17.7 | Fe-Cr-Ni-based LTT filler material | - | 944 | 1121 | 11.3 | - | Butt joint (DY) | Metal active gas (MAG) welding | - | - | - | - | - | - | Butt joint (DY) | 8 | Axial sinusoidal loading | 25 | - | 0.1 | - | Servo-hydraulic test rig (Walter & Bai 250 kN) | - | Stress | - | Weld root
1872 | Capability of martensitic low transformation temperature welding consumables for increasing the fatigue strength of high strength steel joints | 10.3139/120.111562 | Hensel, Jonas; Kromm, Arne; Nitschke-Pagel, Thomas; Dixneit, Jonny; Dilger, Klaus | MATERIALS TESTING | 2020 | WOS:000568266500004 | S355J2 | - | 422 | 562 | 29.6 | G 4Si1 | - | 530 | 612 | 26 | - | T-joint (longitudinal stiffener) | Metal active gas (MAG) welding | - | - | - | - | - | - | T-joint (longitudinal stiffener) | 8 | Axial sinusoidal loading | 25 | - | 0.1 | - | Servo-hydraulic test rig (Walter & Bai 250 kN) | - | Stress | - | weld toe
1873 | Capability of martensitic low transformation temperature welding consumables for increasing the fatigue strength of high strength steel joints | 10.3139/120.111562 | Hensel, Jonas; Kromm, Arne; Nitschke-Pagel, Thomas; Dixneit, Jonny; Dilger, Klaus | MATERIALS TESTING | 2020 | WOS:000568266500004 | S355J2 | - | 422 | 562 | 29.6 | Fe-Cr-Ni-based LTT filler material | - | 944 | 1121 | 11.3 | - | T-joint (longitudinal stiffener) | Metal active gas (MAG) welding | - | - | - | - | - | - | T-joint (longitudinal stiffener) | 8 | Axial sinusoidal loading | 25 | - | 0.1 | - | Servo-hydraulic test rig (Walter & Bai 250 kN) | - | Stress | - | weld toe
1874 | Capability of martensitic low transformation temperature welding consumables for increasing the fatigue strength of high strength steel joints | 10.3139/120.111562 | Hensel, Jonas; Kromm, Arne; Nitschke-Pagel, Thomas; Dixneit, Jonny; Dilger, Klaus | MATERIALS TESTING | 2020 | WOS:000568266500004 | S960QL | - | 1017 | 1046 | 17.7 | Fe-Cr-Ni-based LTT filler material | - | 944 | 1121 | 11.3 | - | T-joint (longitudinal stiffener) | Metal active gas (MAG) welding | - | - | - | - | - | - | T-joint (longitudinal stiffener) | 8 | Axial sinusoidal loading | 25 | - | 0.1 | - | Servo-hydraulic test rig (Walter & Bai 250 kN) | - | Stress | - | weld toe
1875 | Fatigue strength of friction-welded joints of aluminum bronze to stainless steel | 10.3233/SFC-204000 | Ochi, Hiizu; Isshiki, Yoshihiro; Kawai, Gosaku | STRENGTH FRACTURE AND COMPLEXITY | 2020 | WOS:000582283600002 | C6191 aluminum bronze (C6191-JIS) and SUS304L austenitic stainless steel (SUS304L-JIS) | - | - | 813, 567 | - | C6191 aluminum bronze and SUS304L stainless steel | - | - | 436 | - | - | Butt joint | Friction welding | - | - | - | - | - | - | Notched | - | Rotating bending | - | - | - | - | Cantilever rotary bending testing machine | - | - | 1.63 | Weld interface
1876 | Fatigue strength of friction-welded joints of aluminum bronze to stainless steel | 10.3233/SFC-204000 | Ochi, Hiizu; Isshiki, Yoshihiro; Kawai, Gosaku | STRENGTH FRACTURE AND COMPLEXITY | 2020 | WOS:000582283600002 | C6191 aluminum bronze (C6191-JIS) and SUS304L austenitic stainless steel (SUS304L-JIS) | - | - | 813, 567 | - | C6191 aluminum bronze and SUS304L stainless steel | - | - | 429 | - | - | Butt joint | Friction welding | - | - | - | - | - | - | Notched | - | Rotating bending | - | - | - | - | Cantilever rotary bending testing machine | - | - | 1.63 | Weld interface
1877 | Fatigue strength of friction-welded joints of aluminum bronze to stainless steel | 10.3233/SFC-204000 | Ochi, Hiizu; Isshiki, Yoshihiro; Kawai, Gosaku | STRENGTH FRACTURE AND COMPLEXITY | 2020 | WOS:000582283600002 | C6191 aluminum bronze (C6191-JIS) and SUS304L austenitic stainless steel (SUS304L-JIS) | - | - | 813, 567 | - | C6191 aluminum bronze and SUS304L stainless steel | - | - | 383 | - | - | Butt joint | Friction welding | - | - | - | - | - | - | Notched | - | Rotating bending | - | - | - | - | Cantilever rotary bending testing machine | - | - | 1.63 | Weld interface
1878 | Fatigue strength of friction-welded joints of aluminum bronze to stainless steel | 10.3233/SFC-204000 | Ochi, Hiizu; Isshiki, Yoshihiro; Kawai, Gosaku | STRENGTH FRACTURE AND COMPLEXITY | 2020 | WOS:000582283600002 | C6191 aluminum bronze (C6191-JIS) and SUS304L austenitic stainless steel (SUS304L-JIS) | - | - | 813, 567 | - | C6191 aluminum bronze and SUS304L stainless steel | - | - | 397 | - | - | Butt joint | Friction welding | - | - | - | - | - | - | Notched | - | Rotating bending | - | - | - | - | Cantilever rotary bending testing machine | - | - | 1.63 | Weld interface
1879 | Fatigue strength of friction-welded joints of aluminum bronze to stainless steel | 10.3233/SFC-204000 | Ochi, Hiizu; Isshiki, Yoshihiro; Kawai, Gosaku | STRENGTH FRACTURE AND COMPLEXITY | 2020 | WOS:000582283600002 | C6191 aluminum bronze (C6191-JIS) and SUS304L austenitic stainless steel (SUS304L-JIS) | - | - | 813, 567 | - | C6191 aluminum bronze and SUS304L stainless steel | - | - | 346 | - | - | Butt joint | Friction welding | - | - | - | - | - | - | Notched | - | Rotating bending | - | - | - | - | Cantilever rotary bending testing machine | - | - | 1.63 | Weld interface
1880 | On the Fatigue Strength Improvement Factor for High Frequency Mechanical Impact Treatment Method | 10.3311/PPci.15074 | Mecseri, Balazs Jozsef; Kovesdi, Balazs | PERIODICA POLYTECHNICA-CIVIL ENGINEERING | 2020 | WOS:000565919900001 | S355J2 | - | 355 | - | - | - | - | - | - | - | - | Cruciform joints | - | - | - | 3.333–5 | - | - | - | Cruciform joints | 5–20 | Axial fatigue tests | - | - | 0.1 | - | - | IIW recommendations | Constant amplitude fatigue loading | - | -
1881 | On the Fatigue Strength Improvement Factor for High Frequency Mechanical Impact Treatment Method | 10.3311/PPci.15074 | Mecseri, Balazs Jozsef; Kovesdi, Balazs | PERIODICA POLYTECHNICA-CIVIL ENGINEERING | 2020 | WOS:000565919900001 | S355J2 | - | 355 | - | - | - | - | - | - | - | High Frequency Mechanical Impact (HFMI) treatment | Cruciform joints | - | - | - | 3.333–5 | - | - | - | Cruciform joints | 5–20 | Axial fatigue tests | - | - | 0.1 | - | - | IIW recommendations | Constant amplitude fatigue loading | - | -
1882 | On the Fatigue Strength Improvement Factor for High Frequency Mechanical Impact Treatment Method | 10.3311/PPci.15074 | Mecseri, Balazs Jozsef; Kovesdi, Balazs | PERIODICA POLYTECHNICA-CIVIL ENGINEERING | 2020 | WOS:000565919900001 | S690QL | - | 690 | - | - | - | - | - | - | - | - | Cruciform joints | - | - | - | 3.333–5 | - | - | - | Cruciform joints | 5–20 | Axial fatigue tests | - | - | 0.1 | - | - | IIW recommendations | Constant amplitude fatigue loading | - | -
1883 | On the Fatigue Strength Improvement Factor for High Frequency Mechanical Impact Treatment Method | 10.3311/PPci.15074 | Mecseri, Balazs Jozsef; Kovesdi, Balazs | PERIODICA POLYTECHNICA-CIVIL ENGINEERING | 2020 | WOS:000565919900001 | S690QL | - | 690 | - | - | - | - | - | - | - | High Frequency Mechanical Impact (HFMI) treatment | Cruciform joints | - | - | - | 3.333–5 | - | - | - | Cruciform joints | 5–20 | Axial fatigue tests | - | - | 0.1 | - | - | IIW recommendations | Constant amplitude fatigue loading | - | -
1884 | On the Fatigue Strength Improvement Factor for High Frequency Mechanical Impact Treatment Method | 10.3311/PPci.15074 | Mecseri, Balazs Jozsef; Kovesdi, Balazs | PERIODICA POLYTECHNICA-CIVIL ENGINEERING | 2020 | WOS:000565919900001 | 16Mn | - | - | - | - | - | - | - | - | - | - | Cruciform joints | - | - | - | 20 | - | - | - | Cruciform joints | 5–20 | Axial fatigue tests | - | - | 0.1 | - | - | IIW recommendations | Constant amplitude fatigue loading | - | -
1885 | On the Fatigue Strength Improvement Factor for High Frequency Mechanical Impact Treatment Method | 10.3311/PPci.15074 | Mecseri, Balazs Jozsef; Kovesdi, Balazs | PERIODICA POLYTECHNICA-CIVIL ENGINEERING | 2020 | WOS:000565919900001 | 16Mn | - | - | - | - | - | - | - | - | - | High Frequency Mechanical Impact (HFMI) treatment | Cruciform joints | - | - | - | 20 | - | - | - | Cruciform joints | 5–20 | Axial fatigue tests | - | - | 0.1 | - | - | IIW recommendations | Constant amplitude fatigue loading | - | -
1886 | Strength of through-wall electron beam welded joint for vacuum vessel of fusion reactor | 10.3327/jaesj.43.149 | Suzuki, T; Usami, S; Kimura, T; Koizumi, K; Nakahira, M; Takahashi, H | JOURNAL OF THE ATOMIC ENERGY SOCIETY OF JAPAN | 2001 | WOS:000168165500003 | SUS316 stainless steel | 190 | 250 | - | - | SUS316 stainless steel | 190 | 250 | - | - | - | T-Joint | Electron Beam Welding (EBW) | 60000 | 330 | 1.67-3.33 | - | Vacuum | - | Full-scale | 40 | Tensile | 200 | Cooling water pressure | 0.3 | - | - | ASME Code Section III | Stress | 4 | Weld toe, weld root
1887 | Strength of through-wall electron beam welded joint for vacuum vessel of fusion reactor | 10.3327/jaesj.43.149 | Suzuki, T; Usami, S; Kimura, T; Koizumi, K; Nakahira, M; Takahashi, H | JOURNAL OF THE ATOMIC ENERGY SOCIETY OF JAPAN | 2001 | WOS:000168165500003 | SUS316 stainless steel | 190 | 250 | - | - | SUS316 stainless steel | 190 | 250 | - | - | - | T-Joint | Electron Beam Welding (EBW) | 60000 | 330 | 1.67-3.33 | - | Vacuum | - | Full-scale | 40 | Bending | 200 | Cooling water pressure | 0.3 | - | - | ASME Code Section III | Stress | 4 | Weld toe, weld root
1888 | Enhancement of Welded Joints Productivity Effect of Welding Position on Fatigue Strength | 10.4028/www.scientific.net/AMM.110-116.202 | Hatami, Mahdi Kazemi; Amini, Amir Masoud; Fallahi, Kamran | MECHANICAL AND AEROSPACE ENGINEERING, PTS 1-7 | 2012 | WOS:000303370300034 | High tensile stress steel (S335J) | 205 | 355 | 510 | - | High tensile stress steel (S335J) | - | - | - | - | - | Cruciform joint | Robotized Flux Cored Arc Welding (MAG using Ø 1.4mm) | - | - | - | - | - | - | Non-load carrying cruciform joint | 10 | Axial (tension) | 25 | - | 0 | 15 | MTS machine (max: ±100 kN, 15 Hz) | IIW (International Institute of Welding) | - | 3.27 | weld toe
1889 | Enhancement of Welded Joints Productivity Effect of Welding Position on Fatigue Strength | 10.4028/www.scientific.net/AMM.110-116.202 | Hatami, Mahdi Kazemi; Amini, Amir Masoud; Fallahi, Kamran | MECHANICAL AND AEROSPACE ENGINEERING, PTS 1-7 | 2012 | WOS:000303370300034 | High tensile stress steel (S335J) | 205 | 355 | 510 | - | High tensile stress steel (S335J) | - | - | - | - | - | Cruciform joint | Robotized Flux Cored Arc Welding (MAG using Ø 1.4mm) | - | - | - | - | - | - | Non-load carrying cruciform joint | 10 | Axial (tension) | 25 | - | 0 | 15 | MTS machine (max: ±100 kN, 15 Hz) | IIW (International Institute of Welding) | - | 1.99 | weld toe
1890 | Enhancement of Welded Joints Productivity Effect of Welding Position on Fatigue Strength | 10.4028/www.scientific.net/AMM.110-116.202 | Hatami, Mahdi Kazemi; Amini, Amir Masoud; Fallahi, Kamran | MECHANICAL AND AEROSPACE ENGINEERING, PTS 1-7 | 2012 | WOS:000303370300034 | High tensile stress steel (S335J) | 205 | 355 | 510 | - | High tensile stress steel (S335J) | - | - | - | - | - | Cruciform joint | Robotized Flux Cored Arc Welding (MAG using Ø 1.4mm) | - | - | - | - | - | - | Non-load carrying cruciform joint | 10 | Axial (tension) | 25 | - | 0 | 15 | MTS machine (max: ±100 kN, 15 Hz) | IIW (International Institute of Welding) | - | 2.91 | weld toe
1891 | Effect of niobium addition on the mechanical properties of Ti stabilized interstitial-free steel | 10.4028/www.scientific.net/AMM.138-139.826 | Ge, Rui; Xue, Huan; Long, An; Pan, Libo | APPLIED MECHANICS AND MECHANICAL ENGINEERING II, PTS 1 AND 2 | 2012 | WOS:000307193900142 | Interstitial-free steel (Ti-stabilized) (Ti+Nb) | - | 143 | 300 | 51.5 | - | - | - | - | - | Continuous annealing (780–860 °C) | Spot welding | - | - | 9000 | - | - | - | - | Spot-welded sheet | 0.7 | Tensile-shear fatigue test | 25 | - | 0.1 | 10 | Electro-hydraulic fatigue testing machine | - | - | - | -
1892 | Effect of niobium addition on the mechanical properties of Ti stabilized interstitial-free steel | 10.4028/www.scientific.net/AMM.138-139.826 | Ge, Rui; Xue, Huan; Long, An; Pan, Libo | APPLIED MECHANICS AND MECHANICAL ENGINEERING II, PTS 1 AND 2 | 2012 | WOS:000307193900142 | Interstitial-free steel (Ti-stabilized) | - | 136 | 285 | 52 | - | - | - | - | - | Continuous annealing (780–860 °C) | Spot welding | - | - | 9000 | - | - | - | - | Spot-welded sheet | 0.7 | Tensile-shear fatigue test | 25 | - | 0.1 | 10 | Electro-hydraulic fatigue testing machine | - | - | - | -
1893 | Ultrasonic Fatigue Performance of welded joints in 16Mn steel | 10.4028/www.scientific.net/AMM.251.392 | Wu, Liangchen; Wang, Dongpo | NEW TRENDS IN MECHANICAL ENGINEERING AND MATERIALS | 2013 | WOS:000319028900078 | 16Mn steel | - | - | - | - | 16Mn steel | - | - | - | - | - | Butt Joint | - | - | - | - | - | - | - | Round butt welded joint | - | Axial tension-compression symmetric cyclic loading | 25 | Water-cooled | -1 | 20000 | TJU-HJ-I-type ultrasonic fatigue test device | - | Stress | - | -
1894 | Ultrasonic Fatigue Performance of welded joints in 16Mn steel | 10.4028/www.scientific.net/AMM.251.392 | Wu, Liangchen; Wang, Dongpo | NEW TRENDS IN MECHANICAL ENGINEERING AND MATERIALS | 2013 | WOS:000319028900078 | 16Mn steel | - | - | - | - | 16Mn steel | - | - | - | - | - | Butt Joint | - | - | - | - | - | - | - | Thin-walled butt joint | - | Axial tension-compression symmetric cyclic loading | 25 | Water-cooled | -1 | 20000 | TJU-HJ-I-type ultrasonic fatigue test device | - | Stress | - | -
1895 | Ultrasonic Fatigue Performance of welded joints in 16Mn steel | 10.4028/www.scientific.net/AMM.251.392 | Wu, Liangchen; Wang, Dongpo | NEW TRENDS IN MECHANICAL ENGINEERING AND MATERIALS | 2013 | WOS:000319028900078 | 16Mn steel | - | - | - | - | 16Mn steel | - | - | - | - | - | Cruciform Joint | - | - | - | - | - | - | - | Cruciform joint | - | Axial tension-compression symmetric cyclic loading | 25 | Water-cooled | -1 | 20000 | TJU-HJ-I-type ultrasonic fatigue test device | - | Stress | - | -
1896 | Influence of stress concentration on fatigue property of welded joints of 5083 aluminum alloy | 10.4028/www.scientific.net/AMM.456.451 | Yang, Jun; Li, Bo; Jia, Qiang; Li, Yuanxing; Zhang, Mingyue; Chen, Hui | RESEARCH IN MECHANICAL ENGINEERING AND MATERIAL SCIENCE | 2014 | WOS:000336692600095 | 5083 aluminum alloy | - | - | 264 | - | ER5356 | - | - | - | - | - | Butt Joint | MIG welding | 20.2-21.9 | 134-151 | 7.67-8.17 | - | - | - | Smooth specimen | 4 | Axial | 25 | - | 0 | 20 | MTS-810 low frequency fatigue testing machine | - | Load control | - | weld
1897 | Influence of stress concentration on fatigue property of welded joints of 5083 aluminum alloy | 10.4028/www.scientific.net/AMM.456.451 | Yang, Jun; Li, Bo; Jia, Qiang; Li, Yuanxing; Zhang, Mingyue; Chen, Hui | RESEARCH IN MECHANICAL ENGINEERING AND MATERIAL SCIENCE | 2014 | WOS:000336692600095 | 5083 aluminum alloy | - | - | 320 | - | ER5356 | - | - | - | - | - | Butt Joint | MIG welding | 20.2-21.9 | 134-151 | 7.67-8.17 | - | - | - | higher (reinforced) specimens | 4 | Axial | 25 | - | 0 | 20 | MTS-810 low frequency fatigue testing machine | - | Load control | 1.64 | Weld toe
1898 | Research on methods of improving fatigue property of low-strength steel welded joints | 10.4028/www.scientific.net/AMM.538.48 | Li, Chunrun; Cao, Zhenping; Fang, Zongtao | MECHANICAL, ELECTRONIC AND ENGINEERING TECHNOLOGIES (ICMEET 2014) | 2014 | WOS:000348394900012 | Q235B | - | 272 | 430 | 27 | - | - | - | - | - | - | Butt Joint | TIG | 15–17 | 150–160 | 2.67 | - | Indoors | - | Butt joint specimen | - | Axial | - | - | 0.1 | - | 100 kN high-frequency fatigue testing machine | IIW (International Institute of Welding) | Stress | - | Weld toe
1899 | Research on methods of improving fatigue property of low-strength steel welded joints | 10.4028/www.scientific.net/AMM.538.48 | Li, Chunrun; Cao, Zhenping; Fang, Zongtao | MECHANICAL, ELECTRONIC AND ENGINEERING TECHNOLOGIES (ICMEET 2014) | 2014 | WOS:000348394900012 | Q235B | - | 272 | 430 | 27 | - | - | - | - | - | TIG dressing | Butt Joint | TIG | 15–17 | 150–160 | 2.67 | - | Indoors | - | Butt joint specimen | - | Axial | - | - | 0.1 | - | 100 kN high-frequency fatigue testing machine | IIW (International Institute of Welding) | Stress | - | Weld toe
1900 | Research on methods of improving fatigue property of low-strength steel welded joints | 10.4028/www.scientific.net/AMM.538.48 | Li, Chunrun; Cao, Zhenping; Fang, Zongtao | MECHANICAL, ELECTRONIC AND ENGINEERING TECHNOLOGIES (ICMEET 2014) | 2014 | WOS:000348394900012 | Q235B | - | 272 | 430 | 27 | - | - | - | - | - | Ultrasonic peening | Butt Joint | TIG | 15–17 | 150–160 | 2.67 | - | Indoors | - | Butt joint specimen | - | Axial | - | - | 0.1 | - | 100 kN high-frequency fatigue testing machine | IIW (International Institute of Welding) | Stress | - | Weld toe
1901 | Research on methods of improving fatigue property of low-strength steel welded joints | 10.4028/www.scientific.net/AMM.538.48 | Li, Chunrun; Cao, Zhenping; Fang, Zongtao | MECHANICAL, ELECTRONIC AND ENGINEERING TECHNOLOGIES (ICMEET 2014) | 2014 | WOS:000348394900012 | Q235B | - | 272 | 430 | 27 | - | - | - | - | - | Ultrasonic peening | Butt Joint | TIG | 15–17 | 150–160 | 2.67 | - | Indoors | - | Butt joint specimen | - | Axial | - | - | 0.1 | - | 100 kN high-frequency fatigue testing machine | IIW (International Institute of Welding) | Stress | - | Base metal
1902 | Research on methods of improving fatigue property of low-strength steel welded joints | 10.4028/www.scientific.net/AMM.538.48 | Li, Chunrun; Cao, Zhenping; Fang, Zongtao | MECHANICAL, ELECTRONIC AND ENGINEERING TECHNOLOGIES (ICMEET 2014) | 2014 | WOS:000348394900012 | Q235B | - | 272 | 430 | 27 | - | - | - | - | - | Composite of TIG dressing and ultrasonic peening | Butt Joint | TIG | 15–17 | 150–160 | 2.67 | - | Indoors | - | Butt joint specimen | - | Axial | - | - | 0.1 | - | 100 kN high-frequency fatigue testing machine | IIW (International Institute of Welding) | Stress | - | Weld toe
1903 | Research on methods of improving fatigue property of low-strength steel welded joints | 10.4028/www.scientific.net/AMM.538.48 | Li, Chunrun; Cao, Zhenping; Fang, Zongtao | MECHANICAL, ELECTRONIC AND ENGINEERING TECHNOLOGIES (ICMEET 2014) | 2014 | WOS:000348394900012 | Q235B | - | 272 | 430 | 27 | - | - | - | - | - | Composite of TIG dressing and ultrasonic peening | Butt Joint | TIG | 15–17 | 150–160 | 2.67 | - | Indoors | - | Butt joint specimen | - | Axial | - | - | 0.1 | - | 100 kN high-frequency fatigue testing machine | IIW (International Institute of Welding) | Stress | - | Base metal
1904 | Modification of plasma spurt spraying on improving fatigue property of welded joint | 10.4028/www.scientific.net/AMM.556-562.494 | Zhao, Xiaohui; Liu, Yu | MECHATRONICS ENGINEERING, COMPUTING AND INFORMATION TECHNOLOGY | 2014 | WOS:000349448500114 | Q235B steel | - | - | - | - | H08Mn2SiA | - | - | - | - | - | Cruciform joint | Carbon-dioxide arc welding | - | - | - | - | - | Maximum tensile stress of as-welded joint: 300 MPa | Cruciform joint | - | Tension-tension fatigue test | 25 | - | 0.1 | - | 200 kN high-frequency fatigue testing machine | IIW (International Institute of Welding) | Stress | - | -
1905 | Modification of plasma spurt spraying on improving fatigue property of welded joint | 10.4028/www.scientific.net/AMM.556-562.494 | Zhao, Xiaohui; Liu, Yu | MECHATRONICS ENGINEERING, COMPUTING AND INFORMATION TECHNOLOGY | 2014 | WOS:000349448500114 | Q235B steel | - | - | - | - | H08Mn2SiA | - | - | - | - | Oxygen-acetylene spurt spraying (MOSS) | Cruciform joint | Carbon-dioxide arc welding | - | - | - | - | - | Maximum tensile stress of spraying fused joint: 182 MPa | Cruciform joint | - | Tension-tension fatigue test | 25 | - | 0.1 | - | 200 kN high-frequency fatigue testing machine | IIW (International Institute of Welding) | Stress | - | Transition zone
1906 | Modification of plasma spurt spraying on improving fatigue property of welded joint | 10.4028/www.scientific.net/AMM.556-562.494 | Zhao, Xiaohui; Liu, Yu | MECHATRONICS ENGINEERING, COMPUTING AND INFORMATION TECHNOLOGY | 2014 | WOS:000349448500114 | Q235B steel | - | - | - | - | H08Mn2SiA | - | - | - | - | Plasma spurt spraying (MPSS) | Cruciform joint | Carbon-dioxide arc welding | - | - | - | - | - | Maximum tensile stress of spraying fused joint: 182 MPa | Cruciform joint | - | Tension-tension fatigue test | 25 | - | 0.1 | - | 200 kN high-frequency fatigue testing machine | IIW (International Institute of Welding) | Stress | - | perfect metallurgical bonding interface
1907 | Influence of Ultrasonic treatment on welded joint fatigue performance in JG590 steel | 10.4028/www.scientific.net/AMM.670-671.61 | Sun, Junsheng; Sun, Honggen | APPLIED MECHANICS, MATERIALS AND MANUFACTURING IV | 2014 | WOS:000348385100012 | JG590 steel | - | 455 | 610 | 21 | E6015-D1 | - | - | - | - | - | Butt Joint (X-groove) | SMAW (Shielded Metal Arc Welding) | 24~30 | 120 | - | - | - | - | Butt-welded joint | - | Axial (tensile load) | - | - | 0.1 | - | High-frequency fatigue testing machine (10 tons) | - | Stress | - | Weld toe
1908 | Influence of Ultrasonic treatment on welded joint fatigue performance in JG590 steel | 10.4028/www.scientific.net/AMM.670-671.61 | Sun, Junsheng; Sun, Honggen | APPLIED MECHANICS, MATERIALS AND MANUFACTURING IV | 2014 | WOS:000348385100012 | JG590 steel | - | 455 | 610 | 21 | E6015-D1 | - | - | - | - | Ultrasonic Impact Treatment | Butt Joint (X-groove) | SMAW (Shielded Metal Arc Welding) | 24~30 | 120 | - | - | - | - | Butt-welded joint | - | Axial (tensile load) | - | - | 0.1 | - | High-frequency fatigue testing machine (10 tons) | - | Stress | - | Weld toe
1909 | Studies on Fatigue Properties of Steel with Co-Based Alloy Hardfacing Coating | 10.4028/www.scientific.net/AMR.118-120.161 | Deng, Hong-Xia; Shi, Hui-Ji; Tsuruoka, Seiji; Yu, Hui-Chen; Zhong, Bin | MATERIALS AND PRODUCT TECHNOLOGIES | 2010 | WOS:000290738300029 | X45CrSi9-3 (heat-resistant steel) | 219.527 | - | - | - | Stellite 12 (Co-based alloy) | 230.532 | - | - | - | Hardfacing coating | - | Acetylene Gas Welding (AGW) | - | - | - | - | - | - | Rotating bending fatigue specimen | 2.5 | Rotating bending fatigue test | 25 | - | - | 50 | - | - | - | - | Surface or subsurface defects
1910 | Studies on Fatigue Properties of Steel with Co-Based Alloy Hardfacing Coating | 10.4028/www.scientific.net/AMR.118-120.161 | Deng, Hong-Xia; Shi, Hui-Ji; Tsuruoka, Seiji; Yu, Hui-Chen; Zhong, Bin | MATERIALS AND PRODUCT TECHNOLOGIES | 2010 | WOS:000290738300029 | X45CrSi9-3 (heat-resistant steel) | 219.527 | - | - | - | Stellite 12 (Co-based alloy) | 222.247 | - | - | - | Hardfacing coating | - | Plasma Transferred Arc Welding (PTAW) | - | - | - | - | - | - | Rotating bending fatigue specimen | 2.5 | Rotating bending fatigue test | 25 | - | - | 50 | - | - | - | - | Surface or subsurface defects
1911 | Studies on Fatigue Properties of Steel with Co-Based Alloy Hardfacing Coating | 10.4028/www.scientific.net/AMR.118-120.161 | Deng, Hong-Xia; Shi, Hui-Ji; Tsuruoka, Seiji; Yu, Hui-Chen; Zhong, Bin | MATERIALS AND PRODUCT TECHNOLOGIES | 2010 | WOS:000290738300029 | X45CrSi9-3 (heat-resistant steel) | 165.207 | - | - | - | Stellite 12 (Co-based alloy) | 187.476 | - | - | - | Hardfacing coating | - | Plasma Transferred Arc Welding (PTAW) | - | - | - | - | - | - | Rotating bending fatigue specimen | 2.5 | Rotating bending fatigue test | 500 | - | - | 50 | - | - | - | - | Surface or subsurface defects
1912 | Enhancement of Load-Carrying Capacity of Undermatching Butt Joints by Weld Shape Design | 10.4028/www.scientific.net/AMR.189-193.3279 | Zhao, Zhili; Wang, Tao; Fang, Hongyuan; Yang, Jianguo | MANUFACTURING PROCESS TECHNOLOGY, PTS 1-5 | 2011 | WOS:000292279501296 | High strength steel | - | 662 | 718 | 22.5 | Electrode 1 | - | 635 | 695 | 23.0 | Weld shape design (geometric parameters optimization) | flush butt Joint | - | - | - | - | - | - | - | Flat | 4 | Axial | - | - | 0.1 | 10 | Servo hydraulic controlled MTS machine (100 kN capacity) | - | Load | - | Weld toe, base metal zone, transition arc zone
1913 | Enhancement of Load-Carrying Capacity of Undermatching Butt Joints by Weld Shape Design | 10.4028/www.scientific.net/AMR.189-193.3279 | Zhao, Zhili; Wang, Tao; Fang, Hongyuan; Yang, Jianguo | MANUFACTURING PROCESS TECHNOLOGY, PTS 1-5 | 2011 | WOS:000292279501296 | High strength steel | - | 662 | 718 | 22.5 | Electrode 2 | - | 485 | 585 | 27.0 | Weld shape design (geometric parameters optimization) | flush butt Joint | - | - | - | - | - | - | - | Flat | 4 | Axial | - | - | 0.1 | 10 | Servo hydraulic controlled MTS machine (100 kN capacity) | - | Load | - | Weld toe, base metal zone, transition arc zone
1914 | Enhancement of Load-Carrying Capacity of Undermatching Butt Joints by Weld Shape Design | 10.4028/www.scientific.net/AMR.189-193.3279 | Zhao, Zhili; Wang, Tao; Fang, Hongyuan; Yang, Jianguo | MANUFACTURING PROCESS TECHNOLOGY, PTS 1-5 | 2011 | WOS:000292279501296 | High strength steel | - | 662 | 718 | 22.5 | Electrode 3 | - | 378 | 484 | 35.6 | Weld shape design (geometric parameters optimization) | flush butt Joint | - | - | - | - | - | - | - | Flat | 4 | Axial | - | - | 0.1 | 10 | Servo hydraulic controlled MTS machine (100 kN capacity) | - | Load | - | Weld toe, base metal zone, transition arc zone
1915 | Enhancement of Load-Carrying Capacity of Undermatching Butt Joints by Weld Shape Design | 10.4028/www.scientific.net/AMR.189-193.3279 | Zhao, Zhili; Wang, Tao; Fang, Hongyuan; Yang, Jianguo | MANUFACTURING PROCESS TECHNOLOGY, PTS 1-5 | 2011 | WOS:000292279501296 | High strength steel | - | 662 | 718 | 22.5 | Electrode 2 | - | 485 | 585 | 27.0 | Weld shape design (geometric parameters optimization) | ELCC Butt Joint | - | - | - | - | - | - | - | Flat | 4 | Axial | - | - | 0.1 | 10 | Servo hydraulic controlled MTS machine (100 kN capacity) | - | Load | - | Weld toe, base metal zone, transition arc zone
1916 | Enhancement of Load-Carrying Capacity of Undermatching Butt Joints by Weld Shape Design | 10.4028/www.scientific.net/AMR.189-193.3279 | Zhao, Zhili; Wang, Tao; Fang, Hongyuan; Yang, Jianguo | MANUFACTURING PROCESS TECHNOLOGY, PTS 1-5 | 2011 | WOS:000292279501296 | High strength steel | - | 662 | 718 | 22.5 | Electrode 3 | - | 378 | 484 | 35.6 | Weld shape design (geometric parameters optimization) | ELCC Butt Joint | - | - | - | - | - | - | - | Flat | 4 | Axial | - | - | 0.1 | 10 | Servo hydraulic controlled MTS machine (100 kN capacity) | - | Load | - | Weld toe, base metal zone, transition arc zone
1917 | Investigation Of TIG Dressing And Chilling Treatment For Improving The Fatigue Strength Of Welded Joints | 10.4028/www.scientific.net/AMR.279.230 | Zhu, Ping; Shi, ChunYuan; Jin, Cheng; Zhang, XiuJuan | MECHANICS, SOLID STATE AND ENGINEERING MATERIALS | 2011 | WOS:000303483800043 | Q345C low-alloy structural steel | - | ≥345 | 470-630 | ≥22 | CHW-50C6 (φ1.2mm) solid wire | - | - | - | - | - | T-fillet joint | Multi-MAG welding | 18, 26 | 130, 240 | 1.33, 2 | - | 80% Ar + 20% CO2 shielding gas | See Table 2 for residual stress values | T-joint | 14 | Three-point bending fatigue test | 25 | - | 0.1 | 154-168 | PLG-100 high-frequency fatigue testing machine | JB/T7716-95 | Stress | - | Weld toe
1918 | Investigation Of TIG Dressing And Chilling Treatment For Improving The Fatigue Strength Of Welded Joints | 10.4028/www.scientific.net/AMR.279.230 | Zhu, Ping; Shi, ChunYuan; Jin, Cheng; Zhang, XiuJuan | MECHANICS, SOLID STATE AND ENGINEERING MATERIALS | 2011 | WOS:000303483800043 | Q345C low-alloy structural steel | - | ≥345 | 470-630 | ≥22 | CHW-50C6 (φ1.2mm) solid wire | - | - | - | - | TIG dressing | T-fillet joint | Multi-MAG welding | 18, 26 | 130, 240 | 1.33, 2 | - | 80% Ar + 20% CO2 shielding gas | See Table 2 for residual stress values | T-joint | 14 | Three-point bending fatigue test | 25 | - | 0.1 | 154-168 | PLG-100 high-frequency fatigue testing machine | JB/T7716-95 | Stress | - | Weld toe
1919 | Investigation Of TIG Dressing And Chilling Treatment For Improving The Fatigue Strength Of Welded Joints | 10.4028/www.scientific.net/AMR.279.230 | Zhu, Ping; Shi, ChunYuan; Jin, Cheng; Zhang, XiuJuan | MECHANICS, SOLID STATE AND ENGINEERING MATERIALS | 2011 | WOS:000303483800043 | Q345C low-alloy structural steel | - | ≥345 | 470-630 | ≥22 | CHW-50C6 (φ1.2mm) solid wire | - | - | - | - | TIG dressing, chilling treatment | T-fillet joint | Multi-MAG welding | 18, 26 | 130, 240 | 1.33, 2 | - | 80% Ar + 20% CO2 shielding gas | See Table 2 for residual stress values | T-joint | 14 | Three-point bending fatigue test | 25 | - | 0.1 | 154-168 | PLG-100 high-frequency fatigue testing machine | JB/T7716-95 | Stress | - | Weld toe
1920 | Fatigue behavior of the low-strength steel welded joints treated by TIG dressing and ultrasonic peening combined method | 10.4028/www.scientific.net/AMR.295-297.1885 | Li, Sen; Wang, Dongpo; Zhang, Hai; Tan, Bo | MANUFACTURING SCIENCE AND TECHNOLOGY, PTS 1-3 | 2011 | WOS:000302661501025 | Q235B low-strength steel | - | 272 | 430 | 27 | - | - | - | - | - | - | Butt Joint | TIG (Tungsten Inert Gas) | 15–17 | 150–160 | 2.67 | - | Argon shielding gas | - | Butt-joint specimen | - | Axial fatigue test | - | - | 0.1 | - | 100 kN HF fatigue testing machine | - | Constant amplitude load | - | Weld toe
1921 | Fatigue behavior of the low-strength steel welded joints treated by TIG dressing and ultrasonic peening combined method | 10.4028/www.scientific.net/AMR.295-297.1885 | Li, Sen; Wang, Dongpo; Zhang, Hai; Tan, Bo | MANUFACTURING SCIENCE AND TECHNOLOGY, PTS 1-3 | 2011 | WOS:000302661501025 | Q235B low-strength steel | - | 272 | 430 | 27 | - | - | - | - | - | TIG dressing | Butt Joint | TIG (Tungsten Inert Gas) | 15–17 | 150–160 | 2.67 | - | Argon shielding gas | - | Butt-joint specimen | - | Axial fatigue test | - | - | 0.1 | - | 100 kN HF fatigue testing machine | - | Constant amplitude load | - | Weld toe
1922 | Fatigue behavior of the low-strength steel welded joints treated by TIG dressing and ultrasonic peening combined method | 10.4028/www.scientific.net/AMR.295-297.1885 | Li, Sen; Wang, Dongpo; Zhang, Hai; Tan, Bo | MANUFACTURING SCIENCE AND TECHNOLOGY, PTS 1-3 | 2011 | WOS:000302661501025 | Q235B low-strength steel | - | 272 | 430 | 27 | - | - | - | - | - | Ultrasonic Peening Treatment (UPT) | Butt Joint | TIG (Tungsten Inert Gas) | 15–17 | 150–160 | 2.67 | - | Argon shielding gas | - | Butt-joint specimen | - | Axial fatigue test | - | - | 0.1 | - | 100 kN HF fatigue testing machine | - | Constant amplitude load | - | Weld toe
1923 | Fatigue behavior of the low-strength steel welded joints treated by TIG dressing and ultrasonic peening combined method | 10.4028/www.scientific.net/AMR.295-297.1885 | Li, Sen; Wang, Dongpo; Zhang, Hai; Tan, Bo | MANUFACTURING SCIENCE AND TECHNOLOGY, PTS 1-3 | 2011 | WOS:000302661501025 | Q235B low-strength steel | - | 272 | 430 | 27 | - | - | - | - | - | Ultrasonic Peening Treatment (UPT) | Butt Joint | TIG (Tungsten Inert Gas) | 15–17 | 150–160 | 2.67 | - | Argon shielding gas | - | Butt-joint specimen | - | Axial fatigue test | - | - | 0.1 | - | 100 kN HF fatigue testing machine | - | Constant amplitude load | - | Base metal
1924 | Fatigue behavior of the low-strength steel welded joints treated by TIG dressing and ultrasonic peening combined method | 10.4028/www.scientific.net/AMR.295-297.1885 | Li, Sen; Wang, Dongpo; Zhang, Hai; Tan, Bo | MANUFACTURING SCIENCE AND TECHNOLOGY, PTS 1-3 | 2011 | WOS:000302661501025 | Q235B low-strength steel | - | 272 | 430 | 27 | - | - | - | - | - | Combined Method (TIG dressing + UPT) | Butt Joint | TIG (Tungsten Inert Gas) | 15–17 | 150–160 | 2.67 | - | Argon shielding gas | - | Butt-joint specimen | - | Axial fatigue test | - | - | 0.1 | - | 100 kN HF fatigue testing machine | - | Constant amplitude load | - | Weld toe
1925 | Fatigue behavior of the low-strength steel welded joints treated by TIG dressing and ultrasonic peening combined method | 10.4028/www.scientific.net/AMR.295-297.1885 | Li, Sen; Wang, Dongpo; Zhang, Hai; Tan, Bo | MANUFACTURING SCIENCE AND TECHNOLOGY, PTS 1-3 | 2011 | WOS:000302661501025 | Q235B low-strength steel | - | 272 | 430 | 27 | - | - | - | - | - | Combined Method (TIG dressing + UPT) | Butt Joint | TIG (Tungsten Inert Gas) | 15–17 | 150–160 | 2.67 | - | Argon shielding gas | - | Butt-joint specimen | - | Axial fatigue test | - | - | 0.1 | - | 100 kN HF fatigue testing machine | - | Constant amplitude load | - | Base metal
1926 | Local fatigue properties of Al-Zn-Mg alloy welded joint | 10.4028/www.scientific.net/AMR.468-471.2010 | Zhang, Liang; Liu, Xuesong; Wang, Linsen; Ma, Ziqi; Fang, Hongyuan | AUTOMATION EQUIPMENT AND SYSTEMS, PTS 1-4 | 2012 | WOS:000309902801097 | A7N01 aluminium alloy | - | 327 | 414 | 10.32 | ER5356 (Al-Mg alloy) | - | 137 | 259 | 11.24 | - | Butt Joint | GTAW (Gas Tungsten Arc Welding) | 23-25 | 200 | 1.67 | - | Air | - | U-shape notched | 6 | Axial | - | Air | 0 | 82 | Electromagnetic resonance fatigue testing machine | - | Stress | 3.49 | Weld toe, weld root
1927 | Improve the Fatigue Performance of Welded Joints with Undercuts by TIG Dressing Treatment | 10.4028/www.scientific.net/AMR.472-475.1300 | Wu, Liangchen; Wang, Dongpo | ADVANCED MANUFACTURING TECHNOLOGY, PTS 1-4 | 2012 | WOS:000310938500261 | 16Mn steel | - | 390.5 | 591 | 24.4 | - | - | - | - | - | TIG dressing, Ultrasonic peening | Cruciform joint | Manual arc welding | 22–32 | 125, 150 | - | - | - | - | Cruciform joint | - | Tensile loading | - | - | 0.1 | - | - | IIW (International Institute of Welding) | Stress | - | Weld toe
1928 | Improve the Fatigue Performance of Welded Joints with Undercuts by TIG Dressing Treatment | 10.4028/www.scientific.net/AMR.472-475.1300 | Wu, Liangchen; Wang, Dongpo | ADVANCED MANUFACTURING TECHNOLOGY, PTS 1-4 | 2012 | WOS:000310938500261 | 16Mn steel | - | 390.5 | 591 | 24.4 | - | - | - | - | - | TIG dressing, Ultrasonic peening, with defect | Cruciform joint | Manual arc welding | 22–32 | 125, 150 | - | - | - | - | Cruciform joint | - | Tensile loading | - | - | 0.1 | - | - | IIW (International Institute of Welding) | Stress | - | Weld toe
1929 | Improve the Fatigue Performance of Welded Joints with Undercuts by TIG Dressing Treatment | 10.4028/www.scientific.net/AMR.472-475.1300 | Wu, Liangchen; Wang, Dongpo | ADVANCED MANUFACTURING TECHNOLOGY, PTS 1-4 | 2012 | WOS:000310938500261 | 16Mn steel | - | 390.5 | 591 | 24.4 | - | - | - | - | - | - | Cruciform joint | Manual arc welding | 22–32 | 125, 150 | - | - | - | - | Cruciform joint | - | Tensile loading | - | - | 0.1 | - | - | IIW (International Institute of Welding) | Stress | - | Weld toe
1930 | Improve the Fatigue Performance of Welded Joints with Undercuts by TIG Dressing Treatment | 10.4028/www.scientific.net/AMR.472-475.1300 | Wu, Liangchen; Wang, Dongpo | ADVANCED MANUFACTURING TECHNOLOGY, PTS 1-4 | 2012 | WOS:000310938500261 | 16Mn steel | - | 390.5 | 591 | 24.4 | - | - | - | - | - | with defect | Cruciform joint | Manual arc welding | 22–32 | 125, 150 | - | - | - | - | Cruciform joint | - | Tensile loading | - | - | 0.1 | - | - | IIW (International Institute of Welding) | Stress | - | Weld toe
1931 | Ultrasonic fatigue tests on a high strength steel for welded structure | 10.4028/www.scientific.net/AMR.503-504.714 | Peng, Wenjie; Qiu, Baowen; Li, Rongfeng; Xue, Huan | FRONTIERS OF MANUFACTURING SCIENCE AND MEASURING TECHNOLOGY II, PTS 1 AND 2 | 2012 | WOS:000310816200166 | High strength welding structural steel | - | 520 | 608 | - | - | - | - | - | - | - | - | - | - | - | - | - | - | - | Smooth specimen | - | Conventional fatigue test | 25 | - | -1 | 150 | Ultrasonic fatigue testing machine USF-2000, Electromagnetic resonance equipment | - | Stress | - | -
1932 | Ultrasonic fatigue tests on a high strength steel for welded structure | 10.4028/www.scientific.net/AMR.503-504.714 | Peng, Wenjie; Qiu, Baowen; Li, Rongfeng; Xue, Huan | FRONTIERS OF MANUFACTURING SCIENCE AND MEASURING TECHNOLOGY II, PTS 1 AND 2 | 2012 | WOS:000310816200166 | High strength welding structural steel | - | 520 | 608 | - | - | - | - | - | - | - | - | - | - | - | - | - | - | - | Smooth specimen | - | Ultrasonic fatigue test | 25 | - | -1 | 20000 | Ultrasonic fatigue testing machine USF-2000, Electromagnetic resonance equipment | - | Stress | - | -
1933 | Ultrasonic fatigue tests on a high strength steel for welded structure | 10.4028/www.scientific.net/AMR.503-504.714 | Peng, Wenjie; Qiu, Baowen; Li, Rongfeng; Xue, Huan | FRONTIERS OF MANUFACTURING SCIENCE AND MEASURING TECHNOLOGY II, PTS 1 AND 2 | 2012 | WOS:000310816200166 | High strength welding structural steel | - | 520 | 608 | - | - | - | - | - | - | - | - | - | - | - | - | - | - | - | Notch specimen | - | Ultrasonic fatigue test | 25 | - | -1 | 20000 | Ultrasonic fatigue testing machine USF-2000, Electromagnetic resonance equipment | - | Stress | - | -
1934 | Study on Fatigue Strength of Welding Joint in Wuhan Iron and Steel | 10.4028/www.scientific.net/AMR.538-541.1492 | Fan Zhenping; Wu Xiao; Li Qiang | MATERIALS PROCESSING TECHNOLOGY II, PTS 1-4 | 2012 | WOS:000319232600304 | - | - | - | - | - | - | - | - | - | - | - | Butt Joint | - | - | - | - | - | - | - | Standard specimen | - | Axial (symmetric tension and compression). | - | - | -1 (symmetric tension and compression). | - | Amsler 250 HFP5100 high-frequency fatigue testing machine. | GB/T 3075-2008 | Stress | 2.05 | Weld toe
1935 | Study of Fatigue Properties of AISI4130 Steel Joined By Upset Welding in Heat Treated Condition | 10.4028/www.scientific.net/AMR.567.54 | Mollazadeh, H.; Nouruzi, R. | METALLURGY TECHNOLOGY AND MATERIALS | 2012 | WOS:000317940900013 | AISI4130 steel | - | 692 | 800 | 22.49 | AISI4130 steel | - | 692 | 800 | 22.49 | Quenched at 850°C for 1.5 h followed by water quenching and tempered at 650°C for 3 h | Butt joint | Upset welding | - | 1600 | - | - | Air cooling | - | Standard | - | Rotating bending | 25 | - | - | - | - | DIN 50 113 | Stress-controlled | - | Weld interface (middle of weld zone)
1936 | Study of Fatigue Properties of AISI4130 Steel Joined By Upset Welding in Heat Treated Condition | 10.4028/www.scientific.net/AMR.567.54 | Mollazadeh, H.; Nouruzi, R. | METALLURGY TECHNOLOGY AND MATERIALS | 2012 | WOS:000317940900013 | AISI4130 steel | - | 384.0 | 602.6 | 26.37 | AISI4130 steel | - | 384.0 | 602.6 | 26.37 | Annealed at 855°C for 2 h followed by furnace cooling | Butt joint | Upset welding | - | 1600 | - | - | Air cooling | - | Standard | - | Rotating bending | 25 | - | - | - | - | DIN 50 113 | Stress-controlled | - | Weld interface (middle of weld zone)
1937 | Study of Fatigue Properties of AISI4130 Steel Joined By Upset Welding in Heat Treated Condition | 10.4028/www.scientific.net/AMR.567.54 | Mollazadeh, H.; Nouruzi, R. | METALLURGY TECHNOLOGY AND MATERIALS | 2012 | WOS:000317940900013 | AISI4130 steel | - | 351 | 544 | 9.30 | AISI4130 steel | - | 351 | 544 | 9.30 | - | Butt joint | Upset welding | - | 1600 | - | - | Air cooling | - | Standard | - | Rotating bending | 25 | - | - | - | - | DIN 50 113 | Stress-controlled | - | Weld interface (middle of weld zone)
1938 | Improvement in Fatigue Strength of Friction Stir Welded Aluminum Alloy Plates by Laser Peening | 10.4028/www.scientific.net/AMR.891-892.969 | Sano, Yuji; Masaki, Kiyotaka; Hirota, Keiichi | 11TH INTERNATIONAL FATIGUE CONGRESS, PTS 1 AND 2 | 2014 | WOS:000337767700150 | AA6061-T6 aluminum alloy | - | 318 | 336 | 15.7 | AA6061-T6 aluminum alloy (FSW joint) | - | - | 195 | 4.8 | - | Butt Joint | Friction Stir Welding (FSW) | - | - | 0.68 | - | - | - | Flat plate | 3 | Plane bending fatigue | 25 | - | -1 | 22 | Plane bending fatigue testing machine | - | Constant strain amplitude | - | Surface of the specimens
1939 | Improvement in Fatigue Strength of Friction Stir Welded Aluminum Alloy Plates by Laser Peening | 10.4028/www.scientific.net/AMR.891-892.969 | Sano, Yuji; Masaki, Kiyotaka; Hirota, Keiichi | 11TH INTERNATIONAL FATIGUE CONGRESS, PTS 1 AND 2 | 2014 | WOS:000337767700150 | AA6061-T6 aluminum alloy | - | 318 | 336 | 15.7 | AA6061-T6 aluminum alloy (FSW joint) | - | - | 195 | 4.8 | Laser Peening (LP) | Butt Joint | Friction Stir Welding (FSW) | - | - | 0.68 | - | - | - | Flat plate | 3 | Plane bending fatigue | 25 | - | -1 | 22 | Plane bending fatigue testing machine | - | Constant strain amplitude | - | Surface of the specimens
1940 | Reduction in fatigue strength of arc welded aluminium 5083-H111 on immersion in NaCl | 10.4028/www.scientific.net/AMR.891-892.1469 | Du Toit, Madeleine; Mutombo, Kalenda | 11TH INTERNATIONAL FATIGUE CONGRESS, PTS 1 AND 2 | 2014 | WOS:000337767700227 | Aluminium 5083-H111 | - | 188 | 302 | 21 | ER5356 | - | 169 | 274 | 6 | - | Butt Joint | Pulsed Gas Metal Arc Welding (GMAW) | - | - | - | 100 | Flat downhand position, pure Ar shielding gas | - | flat specimens | 9 | Axial fatigue (tension-tension cycle) | - | Air | 0.125 | 1 | - | ASTM E466-07 | Stress-controlled | - | Weld metal
1941 | Reduction in fatigue strength of arc welded aluminium 5083-H111 on immersion in NaCl | 10.4028/www.scientific.net/AMR.891-892.1469 | Du Toit, Madeleine; Mutombo, Kalenda | 11TH INTERNATIONAL FATIGUE CONGRESS, PTS 1 AND 2 | 2014 | WOS:000337767700227 | Aluminium 5083-H111 | - | 188 | 302 | 21 | ER5356 | - | 169 | 274 | 6 | - | Butt Joint | Pulsed Gas Metal Arc Welding (GMAW) | - | - | - | 100 | Flat downhand position, pure Ar shielding gas | - | flat specimens | 9 | Axial fatigue (tension-tension cycle) | - | 3.5% NaCl solution | 0.125 | 1 | - | ASTM E466-07 | Stress-controlled | - | Weld metal
1942 | Reduction in fatigue strength of arc welded aluminium 5083-H111 on immersion in NaCl | 10.4028/www.scientific.net/AMR.891-892.1469 | Du Toit, Madeleine; Mutombo, Kalenda | 11TH INTERNATIONAL FATIGUE CONGRESS, PTS 1 AND 2 | 2014 | WOS:000337767700227 | Aluminium 5083-H111 | - | 188 | 302 | 21 | ER5356 | - | 153 | 298 | 14 | - | Butt Joint | Pulsed Gas Metal Arc Welding (GMAW) | - | - | - | 100 | Flat downhand position, pure Ar shielding gas | - | flat specimens | 9 | Axial fatigue (tension-tension cycle) | - | Air | 0.125 | 1 | - | ASTM E466-07 | Stress-controlled | - | Weld metal
1943 | Reduction in fatigue strength of arc welded aluminium 5083-H111 on immersion in NaCl | 10.4028/www.scientific.net/AMR.891-892.1469 | Du Toit, Madeleine; Mutombo, Kalenda | 11TH INTERNATIONAL FATIGUE CONGRESS, PTS 1 AND 2 | 2014 | WOS:000337767700227 | Aluminium 5083-H111 | - | 188 | 302 | 21 | ER5356 | - | 153 | 298 | 14 | - | Butt Joint | Pulsed Gas Metal Arc Welding (GMAW) | - | - | - | 100 | Flat downhand position, pure Ar shielding gas | - | flat specimens | 9 | Axial fatigue (tension-tension cycle) | - | 3.5% NaCl solution | 0.125 | 1 | - | ASTM E466-07 | Stress-controlled | - | Weld metal
1944 | Effect of ultrasonic impact treatment (UIT) on fatigue strength of welded joints | 10.4028/www.scientific.net/AMR.996.736 | Suzuki, T.; Okawa, T.; Shimanuki, H.; Nose, T.; Ohta, N.; Suzuki, H.; Moriai, A. | RESIDUAL STRESSES IX | 2014 | WOS:000348282100119 | SM490 | - | - | - | - | T49J0T1-1CA-UH5 flux-cored welding wire | - | - | - | - | - | Cruciform joint | CO2 fillet welding | - | - | - | - | - | Surface residual stress : 227 MPa (tensile) | Cruciform welded joints | - | Constant-amplitude loading | - | - | 0.1 | - | - | - | Stress | 4.07 | Weld toe
1945 | Effect of ultrasonic impact treatment (UIT) on fatigue strength of welded joints | 10.4028/www.scientific.net/AMR.996.736 | Suzuki, T.; Okawa, T.; Shimanuki, H.; Nose, T.; Ohta, N.; Suzuki, H.; Moriai, A. | RESIDUAL STRESSES IX | 2014 | WOS:000348282100119 | SM490 | - | - | - | - | T49J0T1-1CA-UH5 flux-cored welding wire | - | - | - | - | Ultrasonic Impact Treatment (UIT) | Cruciform joint | CO2 fillet welding | - | - | - | - | - | Surface residual stress: -76 MPa (compressive) | Cruciform welded joints | - | Constant-amplitude loading | - | - | 0.1 | - | - | - | Stress | 2.16 | Weld toe
1946 | Understanding the mechanisms responsible for the beneficial effect of hammer peening in welded structure under fatigue loading | 10.4028/www.scientific.net/AMR.996.761 | Lefebvre, F.; Revilla-Gomez, C.; Buffiere, J-Y; Verdu, C.; Peyrac, C. | RESIDUAL STRESSES IX | 2014 | WOS:000348282100123 | High strength structural steel S690 | - | - | - | - | - | - | - | - | - | - | Butt Joint | - | - | - | - | - | - | Longitudinal: +200 MPa; Transverse: -40 MPa | Butt Joint | 10 | Four-point bending fatigue test | - | - | 0.1 | 5 | - | - | Constant amplitude | - | Weld toe
1947 | Understanding the mechanisms responsible for the beneficial effect of hammer peening in welded structure under fatigue loading | 10.4028/www.scientific.net/AMR.996.761 | Lefebvre, F.; Revilla-Gomez, C.; Buffiere, J-Y; Verdu, C.; Peyrac, C. | RESIDUAL STRESSES IX | 2014 | WOS:000348282100123 | High strength structural steel S690 | - | - | - | - | - | - | - | - | - | Post weld heat-treatment (1h at 500°C) | Butt Joint | - | - | - | - | - | - | - | Butt Joint | 10 | Four-point bending fatigue test | - | - | 0.1 | 5 | - | - | Constant amplitude | - | Weld toe
1948 | Understanding the mechanisms responsible for the beneficial effect of hammer peening in welded structure under fatigue loading | 10.4028/www.scientific.net/AMR.996.761 | Lefebvre, F.; Revilla-Gomez, C.; Buffiere, J-Y; Verdu, C.; Peyrac, C. | RESIDUAL STRESSES IX | 2014 | WOS:000348282100123 | High strength structural steel S690 | - | - | - | - | - | - | - | - | - | Machined, Post weld heat-treatment (1h at 500°C) | Butt Joint | - | - | - | - | - | - | - | Butt Joint | 10 | Four-point bending fatigue test | - | - | 0.1 | 5 | - | - | Constant amplitude | - | Weld toe
1949 | Understanding the mechanisms responsible for the beneficial effect of hammer peening in welded structure under fatigue loading | 10.4028/www.scientific.net/AMR.996.761 | Lefebvre, F.; Revilla-Gomez, C.; Buffiere, J-Y; Verdu, C.; Peyrac, C. | RESIDUAL STRESSES IX | 2014 | WOS:000348282100123 | High strength structural steel S690 | - | - | - | - | - | - | - | - | - | Hammer peening, Post weld heat-treatment (1h at 500°C) | Butt Joint | - | - | - | - | - | - | - | Butt Joint | 10 | Four-point bending fatigue test | - | - | 0.1 | 5 | - | - | Constant amplitude | - | Weld toe
1950 | Understanding the mechanisms responsible for the beneficial effect of hammer peening in welded structure under fatigue loading | 10.4028/www.scientific.net/AMR.996.761 | Lefebvre, F.; Revilla-Gomez, C.; Buffiere, J-Y; Verdu, C.; Peyrac, C. | RESIDUAL STRESSES IX | 2014 | WOS:000348282100123 | High strength structural steel S690 | - | - | - | - | - | - | - | - | - | Hammer peening (manual) | Butt Joint | - | - | - | - | - | - | Longitudinal: -350 MPa; Transverse: -100 MPa | Butt Joint | 10 | Four-point bending fatigue test | - | - | 0.1 | 5 | - | - | Constant amplitude | - | Weld toe
1951 | Understanding the mechanisms responsible for the beneficial effect of hammer peening in welded structure under fatigue loading | 10.4028/www.scientific.net/AMR.996.761 | Lefebvre, F.; Revilla-Gomez, C.; Buffiere, J-Y; Verdu, C.; Peyrac, C. | RESIDUAL STRESSES IX | 2014 | WOS:000348282100123 | High strength structural steel S690 | - | - | - | - | - | - | - | - | - | Hammer peening (automatic) | Butt Joint | - | - | - | - | - | - | Longitudinal: -350 MPa; Transverse: -100 MPa | Butt Joint | 10 | Four-point bending fatigue test | - | - | 0.1 | 5 | - | - | Constant amplitude | - | Weld toe
1952 | On Welding Residual Stresses near Fatigue Crack Tips | 10.4028/www.scientific.net/AMR.996.801 | Hensel, Jonas; Nitschke-Pagel, Thomas; Dilger, Klaus | RESIDUAL STRESSES IX | 2014 | WOS:000348282100129 | Unalloyed fine-grained mild construction steel (steel grade 1.0546) | - | 360 | - | - | EN ISO 14341-A-G4Si1 | - | - | - | - | - | Longitudinal fillet weld | Metal Active Gas (MAG) welding | - | - | - | - | - | Tensile residual stresses up to 320 MPa in the as-welded condition | Steel plate with longitudinal fillet weld | 12 | Constant amplitude fatigue testing (alternating tension-compression) | - | - | -1 | - | - | - | Stress-controlled | - | Weld toe
1953 | Investigation on improving fatigue properties of welded joints by ultrasonic peening method | 10.4028/www.scientific.net/KEM.183-187.1315 | Huo, LX; Wang, DP; Zhang, YF; Chen, JM | FRACTURE AND STRENGTH OF SOLIDS, PTS 1 AND 2 | 2000 | WOS:000165527800215 | Q235B steel | - | 267.4 | 435.5 | 26 | - | - | - | - | - | Ultrasonic Peening | Butt Joint | Manual Arc Welding | - | - | - | - | - | Compressive residual stress introduced by ultrasonic peening | Butt Joint | - | Four-point bending | - | - | 0.1 | - | High-frequency fatigue testing machine (capacity 100 kN) | - | Stress | - | Weld toe
1954 | Investigation on improving fatigue properties of welded joints by ultrasonic peening method | 10.4028/www.scientific.net/KEM.183-187.1315 | Huo, LX; Wang, DP; Zhang, YF; Chen, JM | FRACTURE AND STRENGTH OF SOLIDS, PTS 1 AND 2 | 2000 | WOS:000165527800215 | Q235B steel | - | 267.4 | 435.5 | 26 | - | - | - | - | - | Ultrasonic Peening | Butt Joint | Manual Arc Welding | - | - | - | - | - | Compressive residual stress introduced by ultrasonic peening | Butt Joint | - | Four-point bending | - | - | 0.1 | - | High-frequency fatigue testing machine (capacity 100 kN) | - | Stress | - | Base metal
1955 | Investigation on improving fatigue properties of welded joints by ultrasonic peening method | 10.4028/www.scientific.net/KEM.183-187.1315 | Huo, LX; Wang, DP; Zhang, YF; Chen, JM | FRACTURE AND STRENGTH OF SOLIDS, PTS 1 AND 2 | 2000 | WOS:000165527800215 | Q235B steel | - | 267.4 | 435.5 | 26 | - | - | - | - | - | - | Cruciform Joint | Manual Arc Welding | - | 190 | - | - | - | - | Cruciform Joint | - | Axial (tensile) | - | - | 0.25 | - | High-frequency fatigue testing machine (capacity 100 kN) | - | Stress | - | Weld toe
1956 | Investigation on improving fatigue properties of welded joints by ultrasonic peening method | 10.4028/www.scientific.net/KEM.183-187.1315 | Huo, LX; Wang, DP; Zhang, YF; Chen, JM | FRACTURE AND STRENGTH OF SOLIDS, PTS 1 AND 2 | 2000 | WOS:000165527800215 | Q235B steel | - | 267.4 | 435.5 | 26 | - | - | - | - | - | Ultrasonic Peening | Cruciform Joint | Manual Arc Welding | - | 190 | - | - | - | Compressive residual stress introduced by ultrasonic peening | Cruciform Joint | - | Axial (tensile) | - | - | 0.25 | - | High-frequency fatigue testing machine (capacity 100 kN) | - | Stress | - | Base metal
1957 | Investigation on improving fatigue properties of welded joints by ultrasonic peening method | 10.4028/www.scientific.net/KEM.183-187.1315 | Huo, LX; Wang, DP; Zhang, YF; Chen, JM | FRACTURE AND STRENGTH OF SOLIDS, PTS 1 AND 2 | 2000 | WOS:000165527800215 | Q235B steel | - | 267.4 | 435.5 | 26 | - | - | - | - | - | - | Cruciform Joint | Manual Arc Welding | - | 190 | - | - | - | - | Cruciform Joint | - | Axial (tensile) | - | - | -0.5 | - | High-frequency fatigue testing machine (capacity 100 kN) | - | Stress | - | Weld toe
1958 | Investigation on improving fatigue properties of welded joints by ultrasonic peening method | 10.4028/www.scientific.net/KEM.183-187.1315 | Huo, LX; Wang, DP; Zhang, YF; Chen, JM | FRACTURE AND STRENGTH OF SOLIDS, PTS 1 AND 2 | 2000 | WOS:000165527800215 | Q235B steel | - | 267.4 | 435.5 | 26 | - | - | - | - | - | Ultrasonic Peening | Cruciform Joint | Manual Arc Welding | - | 190 | - | - | - | Compressive residual stress introduced by ultrasonic peening | Cruciform Joint | - | Axial (tensile) | - | - | -0.5 | - | High-frequency fatigue testing machine (capacity 100 kN) | - | Stress | - | Base metal
1959 | The characteristics of fatigue strength in laser tailored welded blanking sheet metal | 10.4028/www.scientific.net/KEM.183-187.1321 | Oh, TY; Kwon, YK; Lee, CJ; Kwak, DS | FRACTURE AND STRENGTH OF SOLIDS, PTS 1 AND 2 | 2000 | WOS:000165527800216 | SPCEN (KS D 3512) | - | 215.7 | 339.3 | 39 | SPCEN | - | 261.3 | 374.2 | 25 | - | Butt Joint | Laser Welding | - | - | 100 | - | - | - | Sheet (Tailored Welded Blank) | 0.9 | Axial | 25 | - | 0 | 10 | Instron 8501 (servo-hydraulic fatigue tester) | ASTM E647 | Stress | - | -
1960 | The characteristics of fatigue strength in laser tailored welded blanking sheet metal | 10.4028/www.scientific.net/KEM.183-187.1321 | Oh, TY; Kwon, YK; Lee, CJ; Kwak, DS | FRACTURE AND STRENGTH OF SOLIDS, PTS 1 AND 2 | 2000 | WOS:000165527800216 | SPCEN (KS D 3512) | - | 215.7 | 339.3 | 39 | SPCEN | - | 261.3 | 374.2 | 25 | - | Butt Joint | Laser Welding | - | - | 83.3 | - | - | - | Sheet (Tailored Welded Blank) | 0.9, 2.0 | Axial | 25 | - | 0 | 10 | Instron 8501 (servo-hydraulic fatigue tester) | ASTM E647 | Stress | - | -
1961 | A study on the effect of welding residual stress and weld bead profiles on fatigue behavior | 10.4028/www.scientific.net/KEM.270-273.2302 | Goo, B; Kim, J; Seo, J; Seok, C | ADVANCES IN NONDESTRUCTIVE EVALUATION, PT 1-3 | 2004 | WOS:000223978300371 | JIS SM 490 A | - | 347 | 519 | - | AWS ER70S-G | - | 432.0–525.5 | 634.5–680.0 | - | - | Butt Joint | GMAW (Gas Metal Arc Welding) | 105 | 150–190 | - | - | CO2 gas | - | Butt weld specimens (reinforcement removed) | 10 | Axial fatigue tests | - | - | 0.1 | 20 | Instron model 8802 (25 ton) and 8503 (50 ton) | ASTM E 466 | Stress | - | Weld toe
1962 | A study on the effect of welding residual stress and weld bead profiles on fatigue behavior | 10.4028/www.scientific.net/KEM.270-273.2302 | Goo, B; Kim, J; Seo, J; Seok, C | ADVANCES IN NONDESTRUCTIVE EVALUATION, PT 1-3 | 2004 | WOS:000223978300371 | JIS SM 490 A | - | 347 | 519 | - | AWS ER70S-G | - | 432.0–525.5 | 634.5–680.0 | - | Post-weld heat treatment (annealing at 590±20°C for 3 hours) | Butt Joint | GMAW (Gas Metal Arc Welding) | 105 | 150–190 | - | - | CO2 gas | - | Butt weld specimens | 10 | Axial fatigue tests | - | - | 0.1 | 20 | Instron model 8802 (25 ton) and 8503 (50 ton) | ASTM E 466 | Stress | - | Weld toe
1963 | A study on the effect of welding residual stress and weld bead profiles on fatigue behavior | 10.4028/www.scientific.net/KEM.270-273.2302 | Goo, B; Kim, J; Seo, J; Seok, C | ADVANCES IN NONDESTRUCTIVE EVALUATION, PT 1-3 | 2004 | WOS:000223978300371 | JIS SM 490 A | - | 347 | 519 | - | AWS ER70S-G | - | 432.0–525.5 | 634.5–680.0 | - | - | Butt Joint | GMAW (Gas Metal Arc Welding) | 105 | 150–190 | - | - | CO2 gas | - | Butt weld specimens | 10 | Axial fatigue tests | - | - | 0.1 | 20 | Instron model 8802 (25 ton) and 8503 (50 ton) | ASTM E 466 | Stress | - | Weld toe
1964 | A study on the effect of welding residual stress and weld bead profiles on fatigue behavior | 10.4028/www.scientific.net/KEM.270-273.2302 | Goo, B; Kim, J; Seo, J; Seok, C | ADVANCES IN NONDESTRUCTIVE EVALUATION, PT 1-3 | 2004 | WOS:000223978300371 | JIS SM 490 A | - | 347 | 519 | - | AWS ER70S-G | - | 432.0–525.5 | 634.5–680.0 | - | Weld toe ground, Post-weld heat treatment (annealing at 590±20°C for 3 hours) | Butt Joint | GMAW (Gas Metal Arc Welding) | 105 | 150–190 | - | - | CO2 gas | - | Butt weld specimens | 10 | Axial fatigue tests | - | - | 0.1 | 20 | Instron model 8802 (25 ton) and 8503 (50 ton) | ASTM E 466 | Stress | - | Weld toe
1965 | A study on the effect of welding residual stress and weld bead profiles on fatigue behavior | 10.4028/www.scientific.net/KEM.270-273.2302 | Goo, B; Kim, J; Seo, J; Seok, C | ADVANCES IN NONDESTRUCTIVE EVALUATION, PT 1-3 | 2004 | WOS:000223978300371 | JIS SM 490 A | - | 347 | 519 | - | AWS ER70S-G | - | 432.0–525.5 | 634.5–680.0 | - | weld toe ground | Butt Joint | GMAW (Gas Metal Arc Welding) | 105 | 150–190 | - | - | CO2 gas | - | Butt weld specimens | 10 | Axial fatigue tests | - | - | 0.1 | 20 | Instron model 8802 (25 ton) and 8503 (50 ton) | ASTM E 466 | Stress | - | Weld toe
1966 | Effect of strain rate variation on fatigue life of spot welded joint | 10.4028/www.scientific.net/KEM.297-300.2447 | Song, JH; Yu, HS; Kang, HY; Yang, SM | ADVANCES IN FRACTURE AND STRENGTH, PTS 1- 4 | 2005 | WOS:000233131203035 | SPC (Steel Plate Cold) | 194 | - | 3724 | 56 | - | - | - | - | - | - | Lap Joint | Resistance Spot Welding | - | 10000 | - | - | - | - | Spot Welded Joint | 1.0 | Tensile-Shear Test | 25 | - | 0 | 10 | Hydraulic Dynamic Fatigue Tester | - | Load Control | - | Weld Nugget Edge
1967 | On mechanical properties of dissimilar friction welded steel bars | 10.4028/www.scientific.net/KEM.297-300.2831 | Kim, SJ; Kong, YS; Kim, YS; Kwon, SW | ADVANCES IN FRACTURE AND STRENGTH, PTS 1- 4 | 2005 | WOS:000233131203096 | S45C (carbon steel) and SCM440 (chrome molybdenum steel) | - | 672, 799 | 749, 1029 | 16, 13.6 | Friction-welded joint of S45C and SCM440 | - | - | - | - | - | Butt joint | Friction welding (FRW) | - | - | - | - | - | - | Notched specimens | 15 | Rotary bending fatigue test | - | - | - | - | Rotary bending fatigue testing machine (Model: FTO-20H-01) | - | - | - | Weld interface (fracture occurs on the S45C side)
1968 | Effects of current and voltage on welding strength of lap joint with CO2 welding process | 10.4028/www.scientific.net/KEM.297-300.2859 | Choi, JY; Song, JH; Lim, JK | ADVANCES IN FRACTURE AND STRENGTH, PTS 1- 4 | 2005 | WOS:000233131203101 | Steel | - | - | - | - | Steel | - | - | 160 | - | - | Lap Joint | CO2 Arc Welding | 30 | 300 | 30.67 | - | - | - | Lap Joint | 3.2 | Axial | - | - | - | 10 | Instron 8516 | - | Stress | - | -
1969 | Effects of current and voltage on welding strength of lap joint with CO2 welding process | 10.4028/www.scientific.net/KEM.297-300.2859 | Choi, JY; Song, JH; Lim, JK | ADVANCES IN FRACTURE AND STRENGTH, PTS 1- 4 | 2005 | WOS:000233131203101 | Steel | - | - | - | - | Steel | - | - | 520 | - | - | Lap Joint | CO2 Arc Welding | 30 | 320 | 30.67 | - | - | - | Lap Joint | 3.2 | Axial | - | - | - | 10 | Instron 8516 | - | Stress | - | -
1970 | Effects of current and voltage on welding strength of lap joint with CO2 welding process | 10.4028/www.scientific.net/KEM.297-300.2859 | Choi, JY; Song, JH; Lim, JK | ADVANCES IN FRACTURE AND STRENGTH, PTS 1- 4 | 2005 | WOS:000233131203101 | Steel | - | - | - | - | Steel | - | 580 | - | - | - | Lap Joint | CO2 Arc Welding | 30 | 340 | 30.67 | - | - | - | Lap Joint | 3.2 | Axial | - | - | - | 10 | Instron 8516 | - | Stress | - | -
1971 | Effects of current and voltage on welding strength of lap joint with CO2 welding process | 10.4028/www.scientific.net/KEM.297-300.2859 | Choi, JY; Song, JH; Lim, JK | ADVANCES IN FRACTURE AND STRENGTH, PTS 1- 4 | 2005 | WOS:000233131203101 | Steel | - | - | - | - | Steel | - | 160 | - | - | - | Lap Joint | CO2 Arc Welding | 32 | 280 | 30.67 | - | - | - | Lap Joint | 3.2 | Axial | - | - | - | 10 | Instron 8516 | - | Stress | - | -
1972 | Effects of current and voltage on welding strength of lap joint with CO2 welding process | 10.4028/www.scientific.net/KEM.297-300.2859 | Choi, JY; Song, JH; Lim, JK | ADVANCES IN FRACTURE AND STRENGTH, PTS 1- 4 | 2005 | WOS:000233131203101 | Steel | - | - | - | - | Steel | - | - | 120 | - | - | Lap Joint | CO2 Arc Welding | 30 | 280 | 30.67 | - | - | - | Lap Joint | 4.5 | Axial | - | - | - | 10 | Instron 8516 | - | Stress | - | -
1973 | Effects of current and voltage on welding strength of lap joint with CO2 welding process | 10.4028/www.scientific.net/KEM.297-300.2859 | Choi, JY; Song, JH; Lim, JK | ADVANCES IN FRACTURE AND STRENGTH, PTS 1- 4 | 2005 | WOS:000233131203101 | Steel | - | - | - | - | Steel | - | - | 250 | - | - | Lap Joint | CO2 Arc Welding | 30 | 300 | 30.67 | - | - | - | Lap Joint | 4.5 | Axial | - | - | - | 10 | Instron 8516 | - | Stress | - | -
1974 | Effects of current and voltage on welding strength of lap joint with CO2 welding process | 10.4028/www.scientific.net/KEM.297-300.2859 | Choi, JY; Song, JH; Lim, JK | ADVANCES IN FRACTURE AND STRENGTH, PTS 1- 4 | 2005 | WOS:000233131203101 | Steel | - | - | - | - | Steel | - | - | 420 | - | - | Lap Joint | CO2 Arc Welding | 30 | 340 | 30.67 | - | - | - | Lap Joint | 4.5 | Axial | - | - | - | 10 | Instron 8516 | - | Stress | - | -
1975 | Effects of current and voltage on welding strength of lap joint with CO2 welding process | 10.4028/www.scientific.net/KEM.297-300.2859 | Choi, JY; Song, JH; Lim, JK | ADVANCES IN FRACTURE AND STRENGTH, PTS 1- 4 | 2005 | WOS:000233131203101 | Steel | - | - | - | - | Steel | - | - | 410 | - | - | Lap Joint | CO2 Arc Welding | 32 | 320 | 30.67 | - | - | - | Lap Joint | 4.5 | Axial | - | - | - | 10 | Instron 8516 | - | Stress | - | -
1976 | Evaluation of fatigue strength and spot weldability of high strength steel sheet for light weight automobile body | 10.4028/www.scientific.net/KEM.297-300.2883 | Bae, DH; Jung, WS; Heo, JB | ADVANCES IN FRACTURE AND STRENGTH, PTS 1- 4 | 2005 | WOS:000233131203105 | STS301L | - | 215 | 550 | 45 | STS301L | - | - | - | - | - | Lap Joint | Spot Welding | - | - | - | - | Air | - | Spot-welded lap joint | 1.0 | Tensile shear fatigue | - | Air | 0 | 30 | Hydraulic material testing system | - | Load | - | -
1977 | Evaluation of fatigue strength and spot weldability of high strength steel sheet for light weight automobile body | 10.4028/www.scientific.net/KEM.297-300.2883 | Bae, DH; Jung, WS; Heo, JB | ADVANCES IN FRACTURE AND STRENGTH, PTS 1- 4 | 2005 | WOS:000233131203105 | STS301L | - | 215 | 550 | 45 | STS301L | - | - | - | - | - | Lap Joint | Spot Welding | - | - | - | - | Air | - | Spot-welded lap joint | 1.2 | Tensile shear fatigue | - | Air | 0 | 30 | Hydraulic material testing system | - | Load | - | -
1978 | Evaluation of fatigue strength and spot weldability of high strength steel sheet for light weight automobile body | 10.4028/www.scientific.net/KEM.297-300.2883 | Bae, DH; Jung, WS; Heo, JB | ADVANCES IN FRACTURE AND STRENGTH, PTS 1- 4 | 2005 | WOS:000233131203105 | STS301L | - | 215 | 550 | 45 | STS301L | - | - | - | - | - | Lap Joint | Spot Welding | - | - | - | - | Air | - | Spot-welded lap joint | 1.0, 1.2 | Tensile shear fatigue | - | Air | 0 | 30 | Hydraulic material testing system | - | Load | - | -
1979 | Evaluation of fatigue strength and spot weldability of high strength steel sheet for light weight automobile body | 10.4028/www.scientific.net/KEM.297-300.2883 | Bae, DH; Jung, WS; Heo, JB | ADVANCES IN FRACTURE AND STRENGTH, PTS 1- 4 | 2005 | WOS:000233131203105 | STS304L | - | 175 | 480 | 40 | STS304L | - | - | - | - | - | Lap Joint | Spot Welding | - | - | - | - | Air | - | Spot-welded lap joint | 1.0 | Tensile shear fatigue | - | Air | 0 | 30 | Hydraulic material testing system | - | Load | - | -
1980 | Evaluation of fatigue strength and spot weldability of high strength steel sheet for light weight automobile body | 10.4028/www.scientific.net/KEM.297-300.2883 | Bae, DH; Jung, WS; Heo, JB | ADVANCES IN FRACTURE AND STRENGTH, PTS 1- 4 | 2005 | WOS:000233131203105 | STS304L | - | 175 | 480 | 40 | STS304L | - | - | - | - | - | Lap Joint | Spot Welding | - | - | - | - | Air | - | Spot-welded lap joint | 1.2 | Tensile shear fatigue | - | Air | 0 | 30 | Hydraulic material testing system | - | Load | - | -
1981 | Evaluation of fatigue strength and spot weldability of high strength steel sheet for light weight automobile body | 10.4028/www.scientific.net/KEM.297-300.2883 | Bae, DH; Jung, WS; Heo, JB | ADVANCES IN FRACTURE AND STRENGTH, PTS 1- 4 | 2005 | WOS:000233131203105 | STS304L | - | 175 | 480 | 40 | STS304L | - | - | - | - | - | Lap Joint | Spot Welding | - | - | - | - | Air | - | Spot-welded lap joint | 1.0, 1.2 | Tensile shear fatigue | - | Air | 0 | 30 | Hydraulic material testing system | - | Load | - | -
1982 | Evaluation of fatigue strength and spot weldability of high strength steel sheet for light weight automobile body | 10.4028/www.scientific.net/KEM.297-300.2883 | Bae, DH; Jung, WS; Heo, JB | ADVANCES IN FRACTURE AND STRENGTH, PTS 1- 4 | 2005 | WOS:000233131203105 | STS301L, STS304L | - | 215, 175 | 550, 480 | 45, 40 | STS301L, STS304L | - | - | - | - | - | Lap Joint | Spot Welding | - | - | - | - | Air | - | Spot-welded lap joint | 1.0 | Tensile shear fatigue | - | Air | 0 | 30 | Hydraulic material testing system | - | Load | - | -
1983 | Evaluation of fatigue strength and spot weldability of high strength steel sheet for light weight automobile body | 10.4028/www.scientific.net/KEM.297-300.2883 | Bae, DH; Jung, WS; Heo, JB | ADVANCES IN FRACTURE AND STRENGTH, PTS 1- 4 | 2005 | WOS:000233131203105 | STS301L, STS304L | - | 215, 175 | 550, 480 | 45, 40 | STS301L, STS304L | - | - | - | - | - | Lap Joint | Spot Welding | - | - | - | - | Air | - | Spot-welded lap joint | 1.2 | Tensile shear fatigue | - | Air | 0 | 30 | Hydraulic material testing system | - | Load | - | -
1984 | Evaluation of fatigue strength and spot weldability of high strength steel sheet for light weight automobile body | 10.4028/www.scientific.net/KEM.297-300.2883 | Bae, DH; Jung, WS; Heo, JB | ADVANCES IN FRACTURE AND STRENGTH, PTS 1- 4 | 2005 | WOS:000233131203105 | STS301L, STS304L | - | 215, 175 | 550, 480 | 45, 40 | STS301L, STS304L | - | - | - | - | - | Lap Joint | Spot Welding | - | - | - | - | Air | - | Spot-welded lap joint | 1.0(STS301L), 1.2(STS304L) | Tensile shear fatigue | - | Air | 0 | 30 | Hydraulic material testing system | - | Load | - | -
1985 | Evaluation of fatigue strength and spot weldability of high strength steel sheet for light weight automobile body | 10.4028/www.scientific.net/KEM.297-300.2883 | Bae, DH; Jung, WS; Heo, JB | ADVANCES IN FRACTURE AND STRENGTH, PTS 1- 4 | 2005 | WOS:000233131203105 | STS301L, STS304L | - | 215, 175 | 550, 480 | 45, 40 | STS301L, STS304L | - | - | - | - | - | Lap Joint | Spot Welding | - | - | - | - | Air | - | Spot-welded lap joint | 1.2(STS301L), 1.0(STS304L) | Tensile shear fatigue | - | Air | 0 | 30 | Hydraulic material testing system | - | Load | - | -
1986 | Evaluation of fatigue strength and spot weldability of high strength steel sheet for light weight automobile body | 10.4028/www.scientific.net/KEM.297-300.2883 | Bae, DH; Jung, WS; Heo, JB | ADVANCES IN FRACTURE AND STRENGTH, PTS 1- 4 | 2005 | WOS:000233131203105 | SPCC | - | 205 | 270 | 37 | SPCC | - | - | - | - | - | Lap Joint | Spot Welding | - | - | - | - | Air | - | Spot-welded lap joint | 1.0 | Tensile shear fatigue | - | Air | 0 | 30 | Hydraulic material testing system | - | Load | - | -
1987 | Evaluation of fatigue strength and spot weldability of high strength steel sheet for light weight automobile body | 10.4028/www.scientific.net/KEM.297-300.2883 | Bae, DH; Jung, WS; Heo, JB | ADVANCES IN FRACTURE AND STRENGTH, PTS 1- 4 | 2005 | WOS:000233131203105 | SPCD | - | 205 | 270 | 39 | SPCD | - | - | - | - | - | Lap Joint | Spot Welding | - | - | - | - | Air | - | Spot-welded lap joint | 1.0 | Tensile shear fatigue | - | Air | 0 | 30 | Hydraulic material testing system | - | Load | - | -
1988 | Evaluation of fatigue strength and spot weldability of high strength steel sheet for light weight automobile body | 10.4028/www.scientific.net/KEM.297-300.2883 | Bae, DH; Jung, WS; Heo, JB | ADVANCES IN FRACTURE AND STRENGTH, PTS 1- 4 | 2005 | WOS:000233131203105 | SPCC, SPCD | - | 205 | 270 | 37, 39 | SPCC, SPCD | - | - | - | - | - | Lap Joint | Spot Welding | - | - | - | - | Air | - | Spot-welded lap joint | 1.0 | Tensile shear fatigue | - | Air | 0 | 30 | Hydraulic material testing system | - | Load | - | -
1989 | Evaluation of fatigue strength and spot weldability of high strength steel sheet for light weight automobile body | 10.4028/www.scientific.net/KEM.297-300.2883 | Bae, DH; Jung, WS; Heo, JB | ADVANCES IN FRACTURE AND STRENGTH, PTS 1- 4 | 2005 | WOS:000233131203105 | STS301L,SPCC | - | 215, 205 | 550, 270 | 45, 37 | STS301L, SPCC | - | - | - | - | - | Lap Joint | Spot Welding | - | - | - | - | Air | - | Spot-welded lap joint | 1.0 | Tensile shear fatigue | - | Air | 0 | 30 | Hydraulic material testing system | - | Load | - | -
1990 | Evaluation of fatigue strength and spot weldability of high strength steel sheet for light weight automobile body | 10.4028/www.scientific.net/KEM.297-300.2883 | Bae, DH; Jung, WS; Heo, JB | ADVANCES IN FRACTURE AND STRENGTH, PTS 1- 4 | 2005 | WOS:000233131203105 | STS301L, SPCD | - | 215, 205 | 550, 270 | 45, 39 | STS301L, SPCD | - | - | - | - | - | Lap Joint | Spot Welding | - | - | - | - | Air | - | Spot-welded lap joint | 1.0 | Tensile shear fatigue | - | Air | 0 | 30 | Hydraulic material testing system | - | Load | - | -
1991 | Evaluation of fatigue strength and spot weldability of high strength steel sheet for light weight automobile body | 10.4028/www.scientific.net/KEM.297-300.2883 | Bae, DH; Jung, WS; Heo, JB | ADVANCES IN FRACTURE AND STRENGTH, PTS 1- 4 | 2005 | WOS:000233131203105 | STS304L, SPCC | - | 175, 205 | 480, 270 | 40, 37 | STS304L, SPCC | - | - | - | - | - | Lap Joint | Spot Welding | - | - | - | - | Air | - | Spot-welded lap joint | 1.0 | Tensile shear fatigue | - | Air | 0 | 30 | Hydraulic material testing system | - | Load | - | -
1992 | Evaluation of fatigue strength and spot weldability of high strength steel sheet for light weight automobile body | 10.4028/www.scientific.net/KEM.297-300.2883 | Bae, DH; Jung, WS; Heo, JB | ADVANCES IN FRACTURE AND STRENGTH, PTS 1- 4 | 2005 | WOS:000233131203105 | STS304L, SPCD | - | 215, 205 | 550, 270 | 40, 39 | STS304L, SPCD | - | - | - | - | - | Lap Joint | Spot Welding | - | - | - | - | Air | - | Spot-welded lap joint | 1.0 | Tensile shear fatigue | - | Air | 0 | 30 | Hydraulic material testing system | - | Load | - | -
1993 | Analysis of cracks and stresses of welded attachments on full-scale plate girder under fatigue loading | 10.4028/www.scientific.net/KEM.324-325.459 | Lee, Myung-Gu; Lee, Seung-Yong; Park, Cheolwoo | FRACTURE AND DAMAGE MECHANICS V, PTS 1 AND 2 | 2006 | WOS:000243377000113 | SM490B rolled steel | - | - | - | - | - | - | - | - | - | - | Fillet and butt welding | Submerged arc welding (SAW) for parent members, CO2 semi-automated welding for attachments | - | - | - | - | - | Significant residual stress from welding | Full-scale plate girder (Flange gussets) | 12 (Flange), 10 (Web), 10 (Attachments) | 4-point bending fatigue test | - | - | - | - | - | AASHTO and JSSC fatigue design specifications | - | - | -
1994 | Analysis of cracks and stresses of welded attachments on full-scale plate girder under fatigue loading | 10.4028/www.scientific.net/KEM.324-325.459 | Lee, Myung-Gu; Lee, Seung-Yong; Park, Cheolwoo | FRACTURE AND DAMAGE MECHANICS V, PTS 1 AND 2 | 2006 | WOS:000243377000113 | SM490B rolled steel | - | - | - | - | - | - | - | - | - | - | Fillet and butt welding | Submerged arc welding (SAW) for parent members, CO2 semi-automated welding for attachments | - | - | - | - | - | Significant residual stress from welding | Full-scale plate girder (web gussets) | 12 (Flange), 10 (Web), 10 (Attachments) | 4-point bending fatigue test | - | - | - | - | - | AASHTO and JSSC fatigue design specifications | - | - | -
1995 | Analysis of cracks and stresses of welded attachments on full-scale plate girder under fatigue loading | 10.4028/www.scientific.net/KEM.324-325.459 | Lee, Myung-Gu; Lee, Seung-Yong; Park, Cheolwoo | FRACTURE AND DAMAGE MECHANICS V, PTS 1 AND 2 | 2006 | WOS:000243377000113 | SM490B rolled steel | - | - | - | - | - | - | - | - | - | - | Fillet and butt welding | Submerged arc welding (SAW) for parent members, CO2 semi-automated welding for attachments | - | - | - | - | - | Significant residual stress from welding | Full-scale plate girder (vertical stiffeners) | 12 (Flange), 10 (Web), 10 (Attachments) | 4-point bending fatigue test | - | - | - | - | - | AASHTO and JSSC fatigue design specifications | - | - | -
1996 | Analysis of cracks and stresses of welded attachments on full-scale plate girder under fatigue loading | 10.4028/www.scientific.net/KEM.324-325.459 | Lee, Myung-Gu; Lee, Seung-Yong; Park, Cheolwoo | FRACTURE AND DAMAGE MECHANICS V, PTS 1 AND 2 | 2006 | WOS:000243377000113 | SM490B rolled steel | - | - | - | - | - | - | - | - | - | - | Fillet and butt welding | Submerged arc welding (SAW) for parent members, CO2 semi-automated welding for attachments | - | - | - | - | - | Significant residual stress from welding | Full-scale plate girder (cover plates) | 12 (Flange), 10 (Web), 10 (Attachments) | 4-point bending fatigue test | - | - | - | - | - | AASHTO and JSSC fatigue design specifications | - | - | -
1997 | Evaluation of fatigue strength improvement of ship structural details by weld toe grinding | 10.4028/www.scientific.net/KEM.324-325.1079 | Kim, Myung Hyun; Kang, Sung Won; Lee, Jae Myung; Kim, Wha Soo | FRACTURE AND DAMAGE MECHANICS V, PTS 1 AND 2 | 2006 | WOS:000243377000265 | Grade-A mild steel | - | 299–336 | 441–468 | 28–30 | - | - | - | - | - | - | cruciform joint | - | - | - | - | - | - | - | cruciform joint | - | Axial | - | - | -1 | 7 | Servo-hydraulic fatigue test machine (maximum load capacity ±20 ton) | - | - | - | Weld toe
1998 | Evaluation of fatigue strength improvement of ship structural details by weld toe grinding | 10.4028/www.scientific.net/KEM.324-325.1079 | Kim, Myung Hyun; Kang, Sung Won; Lee, Jae Myung; Kim, Wha Soo | FRACTURE AND DAMAGE MECHANICS V, PTS 1 AND 2 | 2006 | WOS:000243377000265 | Grade-A mild steel | - | 299–336 | 441–468 | 28–30 | - | - | - | - | - | Weld toe grinding (burr grinding) | cruciform joint | - | - | - | - | - | - | - | cruciform joint | - | Axial | - | - | -1 | 7 | Servo-hydraulic fatigue test machine (maximum load capacity ±20 ton) | - | - | - | Weld toe
1999 | Fatigue strength evaluation of the load-carrying cruciform fillet welded joints using hot-spot stress | 10.4028/www.scientific.net/KEM.324-325.1281 | Noh, Byeongwook; Song, Jungil; Bae, Sungin | FRACTURE AND DAMAGE MECHANICS V, PTS 1 AND 2 | 2006 | WOS:000243377000313 | SM500B | - | 485 | 570 | 1.47 | - | - | - | - | - | - | Cruciform fillet welded joint | - | - | - | - | - | - | - | Load-carrying cruciform fillet welded joints | 9 | - | - | - | - | - | - | BS7608 | - | - | Weld root
2000 | Fatigue strength evaluation of the load-carrying cruciform fillet welded joints using hot-spot stress | 10.4028/www.scientific.net/KEM.324-325.1281 | Noh, Byeongwook; Song, Jungil; Bae, Sungin | FRACTURE AND DAMAGE MECHANICS V, PTS 1 AND 2 | 2006 | WOS:000243377000313 | SM500B | - | 485 | 570 | 1.47 | - | - | - | - | - | - | Cruciform fillet welded joint | - | - | - | - | - | - | - | Load-carrying cruciform fillet welded joints | 9 | - | - | - | - | - | - | BS7608 | - | - | Weld toe
2001 | Fatigue strength evaluation of the load-carrying cruciform fillet welded joints using hot-spot stress | 10.4028/www.scientific.net/KEM.324-325.1281 | Noh, Byeongwook; Song, Jungil; Bae, Sungin | FRACTURE AND DAMAGE MECHANICS V, PTS 1 AND 2 | 2006 | WOS:000243377000313 | SM500B | - | 485 | 570 | 1.47 | - | - | - | - | - | - | Cruciform fillet welded joint | - | - | - | - | - | - | - | Load-carrying cruciform fillet welded joints | 20 | - | - | - | - | - | - | BS7608 | - | - | Weld toe
2002 | Fatigue analysis of multi-lap spot welding of high strength steel by quasi static tensile-shear test | 10.4028/www.scientific.net/KEM.345-346.251 | Sin, Su Rok; Yang, Sung Mo; Yu, Hyo Sun; Kim, Chai Won; Kang, Hee Yong | MECHANICAL BEHAVIOR OF MATERIALS X, PTS 1AND 2 | 2007 | WOS:000247370400060 | High strength steel (HS40R) | - | 286.1 | 416.5 | 39 | High strength steel (HS40R) | - | - | - | - | - | Multi-lap spot welding | Spot welding | - | 8000 | - | - | - | - | Spot welding specimen (2 lap) | 1.4 | Tensile-shear test, fatigue test | - | - | - | 10 | 10-ton oil-type dynamic fatigue tester | ASTM E606-92 | - | - | Weld nugget
2003 | Fatigue analysis of multi-lap spot welding of high strength steel by quasi static tensile-shear test | 10.4028/www.scientific.net/KEM.345-346.251 | Sin, Su Rok; Yang, Sung Mo; Yu, Hyo Sun; Kim, Chai Won; Kang, Hee Yong | MECHANICAL BEHAVIOR OF MATERIALS X, PTS 1AND 2 | 2007 | WOS:000247370400060 | High strength steel (HS40R) | - | 286.1 | 416.5 | 39 | High strength steel (HS40R) | - | - | - | - | - | Multi-lap spot welding | Spot welding | - | 7000 | - | - | - | - | Spot welding specimen (3 lap) | 1.4 | Tensile-shear test, fatigue test | - | - | - | 10 | 10-ton oil-type dynamic fatigue tester | ASTM E606-92 | - | - | Weld nugget
2004 | Low cycle fatigue properties of 316LN stainless steel welded by GTAW in nitrogen added environment | 10.4028/www.scientific.net/KEM.345-346.275 | Kim, Dae Whan; Han, Chang Hee; Ryu, Woo-Seog | MECHANICAL BEHAVIOR OF MATERIALS X, PTS 1AND 2 | 2007 | WOS:000247370400066 | 316LN stainless steel | - | - | - | - | 308L | - | - | - | - | - | - | GTAW | - | - | - | - | Ar | - | Round bar | 7 | Low cycle fatigue (LCF) | 25 | Air | - | - | - | - | Strain-controlled | - | Weldment
2005 | Low cycle fatigue properties of 316LN stainless steel welded by GTAW in nitrogen added environment | 10.4028/www.scientific.net/KEM.345-346.275 | Kim, Dae Whan; Han, Chang Hee; Ryu, Woo-Seog | MECHANICAL BEHAVIOR OF MATERIALS X, PTS 1AND 2 | 2007 | WOS:000247370400066 | 316LN stainless steel | - | - | - | - | 316L | - | - | - | - | - | - | GTAWN | - | - | - | - | Ar + 1 vol% N2 | - | Round bar | 7 | Low cycle fatigue (LCF) | 25 | Air | - | - | - | - | Strain-controlled | - | Weldment
2006 | Low cycle fatigue properties of 316LN stainless steel welded by GTAW in nitrogen added environment | 10.4028/www.scientific.net/KEM.345-346.275 | Kim, Dae Whan; Han, Chang Hee; Ryu, Woo-Seog | MECHANICAL BEHAVIOR OF MATERIALS X, PTS 1AND 2 | 2007 | WOS:000247370400066 | 316LN stainless steel | - | - | - | - | 308L | - | - | - | - | - | - | GTAW | - | - | - | - | Ar | - | Round bar | 7 | Low cycle fatigue (LCF) | 300 | Air | - | - | - | - | Strain-controlled | - | Weldment
2007 | Low cycle fatigue properties of 316LN stainless steel welded by GTAW in nitrogen added environment | 10.4028/www.scientific.net/KEM.345-346.275 | Kim, Dae Whan; Han, Chang Hee; Ryu, Woo-Seog | MECHANICAL BEHAVIOR OF MATERIALS X, PTS 1AND 2 | 2007 | WOS:000247370400066 | 316LN stainless steel | - | - | - | - | 316L | - | - | - | - | - | - | GTAWN | - | - | - | - | Ar + 1 vol% N2 | - | Round bar | 7 | Low cycle fatigue (LCF) | 300 | Air | - | - | - | - | Strain-controlled | - | Weldment
2008 | Low cycle fatigue properties of 316LN stainless steel welded by GTAW in nitrogen added environment | 10.4028/www.scientific.net/KEM.345-346.275 | Kim, Dae Whan; Han, Chang Hee; Ryu, Woo-Seog | MECHANICAL BEHAVIOR OF MATERIALS X, PTS 1AND 2 | 2007 | WOS:000247370400066 | 316LN stainless steel | - | - | - | - | 308L | - | - | - | - | - | - | GTAW | - | - | - | - | Ar | - | Round bar | 7 | Low cycle fatigue (LCF) | 600 | Air | - | - | - | - | Strain-controlled | - | Weldment
2009 | Low cycle fatigue properties of 316LN stainless steel welded by GTAW in nitrogen added environment | 10.4028/www.scientific.net/KEM.345-346.275 | Kim, Dae Whan; Han, Chang Hee; Ryu, Woo-Seog | MECHANICAL BEHAVIOR OF MATERIALS X, PTS 1AND 2 | 2007 | WOS:000247370400066 | 316LN stainless steel | - | - | - | - | 316L | - | - | - | - | - | - | GTAWN | - | - | - | - | Ar + 1 vol% N2 | - | Round bar | 7 | Low cycle fatigue (LCF) | 600 | Air | - | - | - | - | Strain-controlled | - | Weldment
2010 | Experimental investigation on the fatigue strength of the replacement repair welded joints | 10.4028/www.scientific.net/KEM.345-346.355 | Chang, K. H.; Park, H. C.; Lee, C. H.; Jang, G. C.; Choi, E. H. | MECHANICAL BEHAVIOR OF MATERIALS X, PTS 1AND 2 | 2007 | WOS:000247370400086 | SWS 41 (old steel), SM400 (new steel) | - | 237, 297 | 435, 457 | 36, 29 | E71T-1 wire | - | 460 | 530 | 27 | - | Double "V" butt joint | Flux Cored Arc Welding (FCAW) | 28, 30, 26, 28 | 240, 220, 240, 220 | 4.5, 3.8, 4.7, 3.7 | - | - | - | Standard | 10 | Axial | - | - | 0.1 | 5 | Servo hydraulic controlled 25 kN capacity UTM (MTS make) | ASTM E 466-96 | Constant amplitude loading | - | -
2011 | Fatigue strength evaluation for gas welded joint of similar and dissimilar materials | 10.4028/www.scientific.net/KEM.345-346.359 | Bae, Dongho; Kim, Yeongsin; Lee, Gyuyoung | MECHANICAL BEHAVIOR OF MATERIALS X, PTS 1AND 2 | 2007 | WOS:000247370400087 | STS301L(HT), STS301L(ST) | - | >686, >411.6 | >931, >754.6 | >19, >34 | - | - | - | - | - | - | Fillet welded joint | Gas welding | - | - | - | - | - | - | Fillet welded joint | 4 | Axial (tensile load) | - | - | 0 | 30 | Hydraulic fatigue tester (capacity: 10 tons) | - | Load | - | -
2012 | Fatigue strength evaluation for gas welded joint of similar and dissimilar materials | 10.4028/www.scientific.net/KEM.345-346.359 | Bae, Dongho; Kim, Yeongsin; Lee, Gyuyoung | MECHANICAL BEHAVIOR OF MATERIALS X, PTS 1AND 2 | 2007 | WOS:000247370400087 | STS301L(LT), STS301L(ST) | - | >215.6, >411.6 | >548.8, >754.6 | >44, >34 | - | - | - | - | - | - | Fillet welded joint | Gas welding | - | - | - | - | - | - | Fillet welded joint | 4 | Axial (tensile load) | - | - | 0 | 30 | Hydraulic fatigue tester (capacity: 10 tons) | - | Load | - | -
2013 | Fatigue strength evaluation for gas welded joint of similar and dissimilar materials | 10.4028/www.scientific.net/KEM.345-346.359 | Bae, Dongho; Kim, Yeongsin; Lee, Gyuyoung | MECHANICAL BEHAVIOR OF MATERIALS X, PTS 1AND 2 | 2007 | WOS:000247370400087 | A588, STS301L(ST) | - | >245, >411.6 | >470, >754.6 | >17, >34 | - | - | - | - | - | - | Fillet welded joint | Gas welding | - | - | - | - | - | - | Fillet welded joint | 11.4, 3 | Axial (tensile load) | - | - | 0 | 30 | Hydraulic fatigue tester (capacity: 10 tons) | - | Load | - | -
2014 | Fatigue strength evaluation for gas welded joint of similar and dissimilar materials | 10.4028/www.scientific.net/KEM.345-346.359 | Bae, Dongho; Kim, Yeongsin; Lee, Gyuyoung | MECHANICAL BEHAVIOR OF MATERIALS X, PTS 1AND 2 | 2007 | WOS:000247370400087 | A588, STS301L(HT) | - | >245, >686 | >470, >931 | >17, >19 | - | - | - | - | - | - | Fillet welded joint | Gas welding | - | - | - | - | - | - | Fillet welded joint | 11.4, 4.5 | Axial (tensile load) | - | - | 0 | 30 | Hydraulic fatigue tester (capacity: 10 tons) | - | Load | - | -
2015 | Fatigue strength evaluation for gas welded joint of similar and dissimilar materials | 10.4028/www.scientific.net/KEM.345-346.359 | Bae, Dongho; Kim, Yeongsin; Lee, Gyuyoung | MECHANICAL BEHAVIOR OF MATERIALS X, PTS 1AND 2 | 2007 | WOS:000247370400087 | STS301L(ST) | - | >411.6 | >754.6 | >34 | - | - | - | - | - | - | Fillet welded joint | Gas welding | - | - | - | - | - | - | Fillet welded joint | 3 | Axial (tensile load) | - | - | 0 | 30 | Hydraulic fatigue tester (capacity: 10 tons) | - | Load | - | -
2016 | Fatigue strength evaluation for gas welded joint of similar and dissimilar materials | 10.4028/www.scientific.net/KEM.345-346.359 | Bae, Dongho; Kim, Yeongsin; Lee, Gyuyoung | MECHANICAL BEHAVIOR OF MATERIALS X, PTS 1AND 2 | 2007 | WOS:000247370400087 | A588, STS301L(LT) | - | >245, >215.6 | >470, >548.8 | >17, >44 | - | - | - | - | - | - | Fillet welded joint | Gas welding | - | - | - | - | - | - | Fillet welded joint | 11.4, 4.0 | Axial (tensile load) | - | - | 0 | 30 | Hydraulic fatigue tester (capacity: 10 tons) | - | Load | - | -
2017 | Fatigue strength evaluation for gas welded joint of similar and dissimilar materials | 10.4028/www.scientific.net/KEM.345-346.359 | Bae, Dongho; Kim, Yeongsin; Lee, Gyuyoung | MECHANICAL BEHAVIOR OF MATERIALS X, PTS 1AND 2 | 2007 | WOS:000247370400087 | STS301L(HT), STS301L(LT) | - | >686, >215.6 | >931, >548.8 | >19, >44 | - | - | - | - | - | - | Fillet welded joint | Gas welding | - | - | - | - | - | - | Fillet welded joint | 4.5, 4.0 | Axial (tensile load) | - | - | 0 | 30 | Hydraulic fatigue tester (capacity: 10 tons) | - | Load | - | -
2018 | Fatigue strength evaluation for gas welded joint of similar and dissimilar materials | 10.4028/www.scientific.net/KEM.345-346.359 | Bae, Dongho; Kim, Yeongsin; Lee, Gyuyoung | MECHANICAL BEHAVIOR OF MATERIALS X, PTS 1AND 2 | 2007 | WOS:000247370400087 | STS301L(DLT) | - | >343 | >686 | >39 | - | - | - | - | - | - | Fillet welded joint | Gas welding | - | - | - | - | - | - | Fillet welded joint | 2.0 | Axial (tensile load) | - | - | 0 | 30 | Hydraulic fatigue tester (capacity: 10 tons) | - | Load | - | -
2019 | Fatigue strength evaluation for gas welded joint of similar and dissimilar materials | 10.4028/www.scientific.net/KEM.345-346.359 | Bae, Dongho; Kim, Yeongsin; Lee, Gyuyoung | MECHANICAL BEHAVIOR OF MATERIALS X, PTS 1AND 2 | 2007 | WOS:000247370400087 | STS301L(DLT), STS301L(ST) | - | >343, >411.6 | >686, >754.6 | >39, >34 | - | - | - | - | - | - | Fillet welded joint | Gas welding | - | - | - | - | - | - | Fillet welded joint | 2.0 | Axial (tensile load) | - | - | 0 | 30 | Hydraulic fatigue tester (capacity: 10 tons) | - | Load | - | -
2020 | Fatigue strength evaluation for gas welded joint of similar and dissimilar materials | 10.4028/www.scientific.net/KEM.345-346.359 | Bae, Dongho; Kim, Yeongsin; Lee, Gyuyoung | MECHANICAL BEHAVIOR OF MATERIALS X, PTS 1AND 2 | 2007 | WOS:000247370400087 | STS301L(LT) | - | >215.6 | >548.8 | >44 | - | - | - | - | - | - | Fillet welded joint | Gas welding | - | - | - | - | - | - | Fillet welded joint | 4 | Axial (tensile load) | - | - | 0 | 30 | Hydraulic fatigue tester (capacity: 10 tons) | - | Load | - | -
2021 | Fatigue strength evaluation for gas welded joint of similar and dissimilar materials | 10.4028/www.scientific.net/KEM.345-346.359 | Bae, Dongho; Kim, Yeongsin; Lee, Gyuyoung | MECHANICAL BEHAVIOR OF MATERIALS X, PTS 1AND 2 | 2007 | WOS:000247370400087 | STS301L(LT), SMA490 | - | >215.6, >355 | >548.8, >550 | >44, >21 | - | - | - | - | - | - | Fillet welded joint | Gas welding | - | - | - | - | - | - | Fillet welded joint | 4, 6 | Axial (tensile load) | - | - | 0 | 30 | Hydraulic fatigue tester (capacity: 10 tons) | - | Load | - | -
2022 | Assessment of the fatigue behaviour of friction stir welded joints: Aluminium alloy 6082-T6 | 10.4028/www.scientific.net/KEM.348-349.209 | Moreira, P. M. G. P.; de Jesus, A. M. P.; Ribeiro, A. S.; de Castro, P. M. S. T. | ADVANCES IN FRACTURE AND DAMAGE MECHANICS VI | 2007 | WOS:000249123300053 | Aluminium Alloy 6082-T6 | 67.1 | 276.2 | 322.9 | 17.5 | Aluminium Alloy 6082-T6 (FSW) | 49.4 | 140.5 | 226.1 | 5.5 | - | Butt Joint | Friction Stir Welding (FSW) | - | - | 13.33 | - | - | - | Standard (cross-weld) | 3 | Axial | 25 | air | 0.1 | 11–23 | Servo-hydraulic MTS testing machine | ASTM E466 | Stress | - | Centre of the weld
2023 | Evaluation of fatigue strength of fillet welded connections with respect to different post-weld treatment methods | 10.4028/www.scientific.net/KEM.348-349.921 | Kyung, Kab-Soo; Lee, Seung-Yong; Lee, Sung-Geun; Kim, Kwang-Seok | ADVANCES IN FRACTURE AND DAMAGE MECHANICS VI | 2007 | WOS:000249123300231 | AH32 (structural steel for ships) | - | 350 | 475 | - | - | - | - | - | - | - | Cruciform joint | - | - | - | - | - | - | - | Load-carrying cruciform joint | 15 | Tensile fatigue test | - | - | - | - | Hydraulic fatigue testing machine (1,000 kN capacity) | BS 7608 (1998) | Constant amplitude load | - | Weld toe
2024 | Evaluation of fatigue strength of fillet welded connections with respect to different post-weld treatment methods | 10.4028/www.scientific.net/KEM.348-349.921 | Kyung, Kab-Soo; Lee, Seung-Yong; Lee, Sung-Geun; Kim, Kwang-Seok | ADVANCES IN FRACTURE AND DAMAGE MECHANICS VI | 2007 | WOS:000249123300231 | AH32 (structural steel for ships) | - | 350 | 475 | - | - | - | - | - | - | Toe Grinding | Cruciform joint | - | - | - | - | - | - | - | Load-carrying cruciform joint | 15 | Tensile fatigue test | - | - | - | - | Hydraulic fatigue testing machine (1,000 kN capacity) | BS 7608 (1998) | Constant amplitude load | - | Weld toe
2025 | Evaluation of fatigue strength of fillet welded connections with respect to different post-weld treatment methods | 10.4028/www.scientific.net/KEM.348-349.921 | Kyung, Kab-Soo; Lee, Seung-Yong; Lee, Sung-Geun; Kim, Kwang-Seok | ADVANCES IN FRACTURE AND DAMAGE MECHANICS VI | 2007 | WOS:000249123300231 | AH32 (structural steel for ships) | - | 350 | 475 | - | - | - | - | - | - | TIG Dressing | Cruciform joint | - | - | - | - | - | - | - | Load-carrying cruciform joint | 15 | Tensile fatigue test | - | - | - | - | Hydraulic fatigue testing machine (1,000 kN capacity) | BS 7608 (1998) | Constant amplitude load | - | Weld toe
2026 | Evaluation of fatigue strength of fillet welded connections with respect to different post-weld treatment methods | 10.4028/www.scientific.net/KEM.348-349.921 | Kyung, Kab-Soo; Lee, Seung-Yong; Lee, Sung-Geun; Kim, Kwang-Seok | ADVANCES IN FRACTURE AND DAMAGE MECHANICS VI | 2007 | WOS:000249123300231 | AH32 (structural steel for ships) | - | 350 | 475 | - | - | - | - | - | - | Weld Profiling | Cruciform joint | - | - | - | - | - | - | - | Load-carrying cruciform joint | 15 | Tensile fatigue test | - | - | - | - | Hydraulic fatigue testing machine (1,000 kN capacity) | BS 7608 (1998) | Constant amplitude load | - | Weld toe
2027 | Fatigue design of the railroad car body member using a simulated single spot welded joint | 10.4028/www.scientific.net/KEM.353-358.2809 | Bae, Dong Ho; Lee, Sol Bin; Park, Sun Kyu | PROGRESSES IN FRACTURE AND STRENGTH OF MATERIALS AND STRUCTURES, 1-4 | 2007 | WOS:000252246301323 | STS301L | 179.3 | 215.6 | 548.8 | - | - | - | - | - | - | - | T-Joint | Electric Resistance Spot Welding | - | - | - | - | - | - | T-type member | 20 | Axial | - | - | - | 3 | Horizontal fatigue tester (hydraulic power system, 2 tons) | - | Load | - | Hot spots
2028 | An Experimental Study on the Fatigue of Structural Steels with Various Welding Details | 10.4028/www.scientific.net/KEM.385-387.593 | Goo, B. C. | ADVANCES IN FRACTURE AND DAMAGE MECHANICS VII | 2008 | WOS:000262126000149 | SM 490 A (JIS G 3114) | - | 347 | 519 | - | AWS ER 70S-6 welding wire | - | - | - | - | - | Butt Joint | GMAW (Gas Metal Arc Welding) | 28-30 | 270-300 | - | - | Ar 80% + CO2 20% protection gas | - | Butt-welded | 10 | Tensile | - | - | 0.1 | 20 | Instron model 8802 (25 ton) or 8503 (50 ton) | ASTM E 466 | - | - | Weld toe, weld root
2029 | An Experimental Study on the Fatigue of Structural Steels with Various Welding Details | 10.4028/www.scientific.net/KEM.385-387.593 | Goo, B. C. | ADVANCES IN FRACTURE AND DAMAGE MECHANICS VII | 2008 | WOS:000262126000149 | SM 490 A (JIS G 3114) | - | 347 | 519 | - | AWS ER 70S-6 welding wire | - | - | - | - | Annealing (holding time: 3 hours at 590±20 °C; cooling rate: 120 °C/hour) | Butt Joint | GMAW (Gas Metal Arc Welding) | 28-30 | 270-300 | - | - | Ar 80% + CO2 20% protection gas | - | Butt-welded | 10 | Tensile | - | - | 0.1 | 20 | Instron model 8802 (25 ton) or 8503 (50 ton) | ASTM E 466 | - | - | Weld toe, weld root
2030 | An Experimental Study on the Fatigue of Structural Steels with Various Welding Details | 10.4028/www.scientific.net/KEM.385-387.593 | Goo, B. C. | ADVANCES IN FRACTURE AND DAMAGE MECHANICS VII | 2008 | WOS:000262126000149 | SM 490 A (JIS G 3114) | - | 347 | 519 | - | AWS ER 70S-6 welding wire | - | - | - | - | weld toe ground | Butt Joint | GMAW (Gas Metal Arc Welding) | 28-30 | 270-300 | - | - | Ar 80% + CO2 20% protection gas | - | Butt-welded | 10 | Tensile | - | - | 0.1 | 20 | Instron model 8802 (25 ton) or 8503 (50 ton) | ASTM E 466 | - | - | Weld toe, weld root
2031 | An Experimental Study on the Fatigue of Structural Steels with Various Welding Details | 10.4028/www.scientific.net/KEM.385-387.593 | Goo, B. C. | ADVANCES IN FRACTURE AND DAMAGE MECHANICS VII | 2008 | WOS:000262126000149 | SM 490 A (JIS G 3114) | - | 347 | 519 | - | AWS ER 70S-6 welding wire | - | - | - | - | Annealing (holding time: 3 hours at 590±20 °C; cooling rate: 120 °C/hour), weld toe ground | Butt Joint | GMAW (Gas Metal Arc Welding) | 28-30 | 270-300 | - | - | Ar 80% + CO2 20% protection gas | - | Butt-welded | 10 | Tensile | - | - | 0.1 | 20 | Instron model 8802 (25 ton) or 8503 (50 ton) | ASTM E 466 | - | - | Weld toe, weld root
2032 | An Experimental Study on the Fatigue of Structural Steels with Various Welding Details | 10.4028/www.scientific.net/KEM.385-387.593 | Goo, B. C. | ADVANCES IN FRACTURE AND DAMAGE MECHANICS VII | 2008 | WOS:000262126000149 | SM 490 A (JIS G 3114) | - | 347 | 519 | - | AWS ER 70S-6 welding wire | - | - | - | - | - | Cruciform Joint | GMAW (Gas Metal Arc Welding) | 28-30 | 270-300 | - | - | Ar 80% + CO2 20% protection gas | - | load-carrying cruciform joint | 10 | Tensile fatigue tests, Three-point bending fatigue tests | - | - | 0.1 | 20 | Instron model 8802 (25 ton) or 8503 (50 ton) | ASTM E 466 | - | - | Weld toe, weld root
2033 | An Experimental Study on the Fatigue of Structural Steels with Various Welding Details | 10.4028/www.scientific.net/KEM.385-387.593 | Goo, B. C. | ADVANCES IN FRACTURE AND DAMAGE MECHANICS VII | 2008 | WOS:000262126000149 | SM 490 A (JIS G 3114) | - | 347 | 519 | - | AWS ER 70S-6 welding wire | - | - | - | - | - | Cruciform Joint | GMAW (Gas Metal Arc Welding) | 28-30 | 270-300 | - | - | Ar 80% + CO2 20% protection gas | - | Non load-carrying cruciform Joint | 10 | Tensile fatigue tests | - | - | 0.1 | 20 | Instron model 8802 (25 ton) or 8503 (50 ton) | ASTM E 466 | - | - | Weld toe, weld root
2034 | An Experimental Study on the Fatigue of Structural Steels with Various Welding Details | 10.4028/www.scientific.net/KEM.385-387.593 | Goo, B. C. | ADVANCES IN FRACTURE AND DAMAGE MECHANICS VII | 2008 | WOS:000262126000149 | SM 490 A (JIS G 3114) | - | 347 | 519 | - | AWS ER 70S-6 welding wire | - | - | - | - | - | Cruciform Joint | GMAW (Gas Metal Arc Welding) | 28-30 | 270-300 | - | - | Ar 80% + CO2 20% protection gas | - | Non load-carrying cruciform Joint | 10 | Tensile fatigue tests | - | - | 0.5 | 20 | Instron model 8802 (25 ton) or 8503 (50 ton) | ASTM E 466 | - | - | Weld toe, weld root
2035 | An Experimental Study on the Fatigue of Structural Steels with Various Welding Details | 10.4028/www.scientific.net/KEM.385-387.593 | Goo, B. C. | ADVANCES IN FRACTURE AND DAMAGE MECHANICS VII | 2008 | WOS:000262126000149 | SM 490 A (JIS G 3114) | - | 347 | 519 | - | AWS ER 70S-6 welding wire | - | - | - | - | - | Fillet Welded Rib | GMAW (Gas Metal Arc Welding) | 28-30 | 270-300 | - | - | Ar 80% + CO2 20% protection gas | - | Fillet-welded rib | 10 | Tensile fatigue tests | - | - | 0.1 | 20 | Instron model 8802 (25 ton) or 8503 (50 ton) | ASTM E 466 | - | - | Weld toe, weld root
2036 | An Experimental Study on the Fatigue of Structural Steels with Various Welding Details | 10.4028/www.scientific.net/KEM.385-387.593 | Goo, B. C. | ADVANCES IN FRACTURE AND DAMAGE MECHANICS VII | 2008 | WOS:000262126000149 | SM 490 A (JIS G 3114) | - | 347 | 519 | - | AWS ER 70S-6 welding wire | - | - | - | - | - | Fillet Welded Rib | GMAW (Gas Metal Arc Welding) | 28-30 | 270-300 | - | - | Ar 80% + CO2 20% protection gas | - | Fillet-welded rib | 10 | Tensile fatigue tests | - | - | 0.5 | 20 | Instron model 8802 (25 ton) or 8503 (50 ton) | ASTM E 466 | - | - | Weld toe, weld root
2037 | An Experimental Study on the Fatigue of Structural Steels with Various Welding Details | 10.4028/www.scientific.net/KEM.385-387.593 | Goo, B. C. | ADVANCES IN FRACTURE AND DAMAGE MECHANICS VII | 2008 | WOS:000262126000149 | SM 490 A (JIS G 3114) | - | 347 | 519 | - | AWS ER 70S-6 welding wire | - | - | - | - | - | Fillet Welded Rib | GMAW (Gas Metal Arc Welding) | 28-30 | 270-300 | - | - | Ar 80% + CO2 20% protection gas | - | Fillet-welded rib | 10 | Tensile fatigue tests | - | - | -0.1 | 20 | Instron model 8802 (25 ton) or 8503 (50 ton) | ASTM E 466 | - | - | Weld toe, weld root
2038 | An Experimental Study on the Fatigue of Structural Steels with Various Welding Details | 10.4028/www.scientific.net/KEM.385-387.593 | Goo, B. C. | ADVANCES IN FRACTURE AND DAMAGE MECHANICS VII | 2008 | WOS:000262126000149 | SM 490 A (JIS G 3114) | - | 347 | 519 | - | AWS ER 70S-6 welding wire | - | - | - | - | - | Fillet Welded Rib | GMAW (Gas Metal Arc Welding) | 28-30 | 270-300 | - | - | Ar 80% + CO2 20% protection gas | - | Fillet-welded rib | 10 | Three-point bending fatigue tests | - | - | 0.1 | 20 | Instron model 8802 (25 ton) or 8503 (50 ton) | ASTM E 466 | - | - | Weld toe, weld root
2039 | An Experimental Study on the Fatigue of Structural Steels with Various Welding Details | 10.4028/www.scientific.net/KEM.385-387.593 | Goo, B. C. | ADVANCES IN FRACTURE AND DAMAGE MECHANICS VII | 2008 | WOS:000262126000149 | SM 490 A (JIS G 3114) | - | 347 | 519 | - | AWS ER 70S-6 welding wire | - | - | - | - | - | Fillet Welded Rib | GMAW (Gas Metal Arc Welding) | 28-30 | 270-300 | - | - | Ar 80% + CO2 20% protection gas | - | Fillet-welded rib | 10 | Three-point bending fatigue tests | - | - | 0.5 | 20 | Instron model 8802 (25 ton) or 8503 (50 ton) | ASTM E 466 | - | - | Weld toe, weld root
2040 | An Experimental Study on the Fatigue of Structural Steels with Various Welding Details | 10.4028/www.scientific.net/KEM.385-387.593 | Goo, B. C. | ADVANCES IN FRACTURE AND DAMAGE MECHANICS VII | 2008 | WOS:000262126000149 | SM 490 A (JIS G 3114) | - | 347 | 519 | - | AWS ER 70S-6 welding wire | - | - | - | - | - | box beam | GMAW (Gas Metal Arc Welding) | 28-30 | 270-300 | - | - | Ar 80% + CO2 20% protection gas | - | box beam | 10 | Three-point bending fatigue tests | - | - | 0.1 | 20 | Instron model 8802 (25 ton) or 8503 (50 ton) | ASTM E 466 | - | - | Weld toe, weld root
2041 | An Experimental Study on the Fatigue of Structural Steels with Various Welding Details | 10.4028/www.scientific.net/KEM.385-387.593 | Goo, B. C. | ADVANCES IN FRACTURE AND DAMAGE MECHANICS VII | 2008 | WOS:000262126000149 | SM 490 A (JIS G 3114) | - | 347 | 519 | - | AWS ER 70S-6 welding wire | - | - | - | - | heat treatment | box beam | GMAW (Gas Metal Arc Welding) | 28-30 | 270-300 | - | - | Ar 80% + CO2 20% protection gas | - | box beam | 10 | Three-point bending fatigue tests | - | - | 0.1 | 20 | Instron model 8802 (25 ton) or 8503 (50 ton) | ASTM E 466 | - | - | Weld toe, weld root
2042 | An Experimental Study on the Fatigue of Structural Steels with Various Welding Details | 10.4028/www.scientific.net/KEM.385-387.593 | Goo, B. C. | ADVANCES IN FRACTURE AND DAMAGE MECHANICS VII | 2008 | WOS:000262126000149 | SM 490 A (JIS G 3114) | - | 347 | 519 | - | AWS ER 70S-6 welding wire | - | - | - | - | heat treatment | box beam V | GMAW (Gas Metal Arc Welding) | 28-30 | 270-300 | - | - | Ar 80% + CO2 20% protection gas | - | box beam V | 10 | Three-point bending fatigue tests | - | - | 0.1 | 20 | Instron model 8802 (25 ton) or 8503 (50 ton) | ASTM E 466 | - | - | Weld toe, weld root
2043 | An Experimental Study on the Fatigue of Structural Steels with Various Welding Details | 10.4028/www.scientific.net/KEM.385-387.593 | Goo, B. C. | ADVANCES IN FRACTURE AND DAMAGE MECHANICS VII | 2008 | WOS:000262126000149 | SM 490 A (JIS G 3114) | - | 347 | 519 | - | AWS ER 70S-6 welding wire | - | - | - | - | heat treatment | box beam H | GMAW (Gas Metal Arc Welding) | 28-30 | 270-300 | - | - | Ar 80% + CO2 20% protection gas | - | box beam H | 10 | Three-point bending fatigue tests | - | - | 0.1 | 20 | Instron model 8802 (25 ton) or 8503 (50 ton) | ASTM E 466 | - | - | Weld toe, weld root
2044 | Influence of Strength Level of Steels on Fatigue Strength and Fracture Morphology of Spot Welded Joints | 10.4028/www.scientific.net/KEM.462-463.94 | Tohgo, Keiichiro; Ohguma, Tomoya; Shimamura, Yoshinobu; Ojima, Yoshifumi | FRACTURE AND STRENGTH OF SOLIDS VII, PTS 1 AND 2 | 2011 | WOS:000291450700017 | Mild steel (JSC270D) | 217 | 137 | 271 | 52 | - | - | - | - | - | - | Spot welded joint | Resistance spot welding | - | - | - | - | - | - | Spot weld shear specimen | 1.4 | Axial fatigue test | Room temperature | Atmosphere | 0.1 | 10 | - | - | Stress | - | Button fracture
2045 | Influence of Strength Level of Steels on Fatigue Strength and Fracture Morphology of Spot Welded Joints | 10.4028/www.scientific.net/KEM.462-463.94 | Tohgo, Keiichiro; Ohguma, Tomoya; Shimamura, Yoshinobu; Ojima, Yoshifumi | FRACTURE AND STRENGTH OF SOLIDS VII, PTS 1 AND 2 | 2011 | WOS:000291450700017 | Ultra-high strength steel (JSC980Y) | 205 | 665 | 984 | 15 | - | - | - | - | - | - | Spot welded joint | Resistance spot welding | - | - | - | - | - | - | Spot weld shear specimen | 1.4 | Axial fatigue test | Room temperature | Atmosphere | 0.1 | 10 | - | - | Stress | - | Shear fracture
2046 | Influence of Strength Level of Steels on Fatigue Strength and Fracture Morphology of Spot Welded Joints | 10.4028/www.scientific.net/KEM.462-463.94 | Tohgo, Keiichiro; Ohguma, Tomoya; Shimamura, Yoshinobu; Ojima, Yoshifumi | FRACTURE AND STRENGTH OF SOLIDS VII, PTS 1 AND 2 | 2011 | WOS:000291450700017 | Mild steel (JSC270D) | 217 | 137 | 271 | 52 | - | - | - | - | - | - | Spot welded joint | Resistance spot welding | - | - | - | - | - | - | spot weld tensile specimen | 1.4 | Axial fatigue test | Room temperature | Atmosphere | 0.1 | 10 | - | - | Stress | - | Base plate fracture
2047 | Influence of Strength Level of Steels on Fatigue Strength and Fracture Morphology of Spot Welded Joints | 10.4028/www.scientific.net/KEM.462-463.94 | Tohgo, Keiichiro; Ohguma, Tomoya; Shimamura, Yoshinobu; Ojima, Yoshifumi | FRACTURE AND STRENGTH OF SOLIDS VII, PTS 1 AND 2 | 2011 | WOS:000291450700017 | Ultra-high strength steel (JSC980Y) | 205 | 665 | 984 | 15 | - | - | - | - | - | - | Spot welded joint | Resistance spot welding | - | - | - | - | - | - | spot weld tensile specimen | 1.4 | Axial fatigue test | Room temperature | Atmosphere | 0.1 | 10 | - | - | Stress | - | Base plate fracture initiated from nugget
2048 | The Low-cycle Fatigue Strength of Laser-welded Ultra-high-strength Steel | 10.4028/www.scientific.net/KEM.473.281 | Keskitalo, Markku; Mantyjarvi, Kari; Kiuru, Toni | SHEET METAL 2011 | 2011 | WOS:000303218700037 | Ultra-high-strength bainitic-martensitic steel | - | 960 | 1000 | 7 | - | - | - | - | - | - | Butt Joint | Laser welding | - | - | 83.33, 66.67, 50, 16.67, 100, 25 | - | Argon shielding gas | - | Butt Joint (longitudinal) | 4 | Bending fatigue test | - | - | 0 | - | Purpose-built bending fatigue tester | - | Stress | - | Weld toe, softest areas of the HAZ
2049 | The Low-cycle Fatigue Strength of Laser-welded Ultra-high-strength Steel | 10.4028/www.scientific.net/KEM.473.281 | Keskitalo, Markku; Mantyjarvi, Kari; Kiuru, Toni | SHEET METAL 2011 | 2011 | WOS:000303218700037 | Ultra-high-strength bainitic-martensitic steel | - | 960 | 1000 | 7 | - | - | - | - | - | - | Butt Joint | Laser welding | - | - | 83.33, 66.67, 50, 16.67, 100, 25 | - | Argon shielding gas | - | Butt Joint (tansverse) | 4 | Bending fatigue test | - | - | 0 | - | Purpose-built bending fatigue tester | - | Stress | - | Weld toe, softest areas of the HAZ
2050 | The Low-cycle Fatigue Strength of Laser-welded Ultra-high-strength Steel | 10.4028/www.scientific.net/KEM.473.281 | Keskitalo, Markku; Mantyjarvi, Kari; Kiuru, Toni | SHEET METAL 2011 | 2011 | WOS:000303218700037 | Ultra-high-strength bainitic-martensitic steel | - | 960 | 1000 | 7 | - | - | - | - | - | Polished | Butt Joint | Laser welding | - | - | 83.33, 66.67, 50, 16.67, 100, 25 | - | Argon shielding gas | - | Butt Joint (longitudinal) | 4 | Bending fatigue test | - | - | 0 | - | Purpose-built bending fatigue tester | - | Stress | - | Weld toe, softest areas of the HAZ
2051 | The Low-cycle Fatigue Strength of Laser-welded Ultra-high-strength Steel | 10.4028/www.scientific.net/KEM.473.281 | Keskitalo, Markku; Mantyjarvi, Kari; Kiuru, Toni | SHEET METAL 2011 | 2011 | WOS:000303218700037 | Ultra-high-strength bainitic-martensitic steel | - | 960 | 1000 | 7 | - | - | - | - | - | Polished | Butt Joint | Laser welding | - | - | 83.33, 66.67, 50, 16.67, 100, 25 | - | Argon shielding gas | - | Butt Joint (tansverse) | 4 | Bending fatigue test | - | - | 0 | - | Purpose-built bending fatigue tester | - | Stress | - | Weld toe, softest areas of the HAZ
2052 | Effect of Friction Stir Welding Condition on Fatigue Limit of Welded Non-combustible Mg Alloy | 10.4028/www.scientific.net/KEM.488-489.311 | Hayashi, Komei; Hamada, Shigeru; Shigematsu, Ichinori; Sakamoto, Michiru; Noguchi, Hiroshi | ADVANCES IN FRACTURE AND DAMAGE MECHANICS X | 2012 | WOS:000306531200077 | Non-combustible magnesium alloy (AMX602) | - | - | - | - | Non-combustible magnesium alloy (AMX602) | - | - | - | - | Vacuum annealing (200°C for 60 minutes) | - | Friction Stir Welding (FSW) | - | - | 6.67 | - | - | - | Flat plate | 2 | Axial fatigue test | - | - | 0.05 | 20 | Tension-compression fatigue testing machine | - | Stress | - | Boundary between friction stir area and base-metal area
2053 | The influence of the shielding gas to the static and dynamic strength properties of laser welded workhardened nitrogen alloyed austenitic stainless steel | 10.4028/www.scientific.net/KEM.549.471 | Keskitalo, Markku; Mantyjarvi, Karl | SHEET METAL 2013 | 2013 | WOS:000321156900059 | EN 1.4372 TR type ¼ hard work-hardened stainless steel | - | 702, 685 | 870, 871 | 41, 42 | Austenitic stainless steel (AISI 201 LN TR type) | - | 682.25 | 821.25 | 21.73 | Work-hardened | Butt joint | Laser welding | - | - | 116.67 | - | nitrogen shielding gas | - | machined bar | 2.27 | Compression-tension fatigue test | - | - | -1 | 10-15 | Instron 8800 servohydraulic test system | SFS 3099 | Stress | - | Weld toe
2054 | The influence of the shielding gas to the static and dynamic strength properties of laser welded workhardened nitrogen alloyed austenitic stainless steel | 10.4028/www.scientific.net/KEM.549.471 | Keskitalo, Markku; Mantyjarvi, Karl | SHEET METAL 2013 | 2013 | WOS:000321156900059 | EN 1.4372 TR type ¼ hard work-hardened stainless steel | - | 702, 685 | 870, 871 | 41, 42 | Austenitic stainless steel (AISI 201 LN TR type) | - | 677.50 | 821.25 | 22.05 | Work-hardened | Butt joint | Laser welding | - | - | 116.67 | - | Argon shielding gas | - | machined bar | 2.27 | Compression-tension fatigue test | - | - | -1 | 10-15 | Instron 8800 servohydraulic test system | SFS 3099 | Stress | - | Weld toe
2055 | Fatigue Properties and Cracking of High Strength Steel S1100QL Welded Joints | 10.4028/www.scientific.net/KEM.598.237 | Slezak, Tomasz; Sniezek, Lucjan | FRACTURE AND FATIGUE OF MATERIALS AND STRUCTURES | 2014 | WOS:000336235200038 | S1100QL steel | - | 1197 | 1363 | 11.8 | - | - | - | - | - | - | V-butt joint | Laser welding | - | - | - | - | - | - | Full penetration V-butt welds | - | Strain-controlled fatigue testing | - | - | 0.01 | 0.5 | - | ASTM E 606-04 | Strain-controlled | - | Heat-affected zone (HAZ), fusion line, re-crystallization region
2056 | Fatigue Properties and Cracking of High Strength Steel S1100QL Welded Joints | 10.4028/www.scientific.net/KEM.598.237 | Slezak, Tomasz; Sniezek, Lucjan | FRACTURE AND FATIGUE OF MATERIALS AND STRUCTURES | 2014 | WOS:000336235200038 | S1100QL steel | - | 1197 | 1363 | 11.8 | Union X-96IG filler | - | - | - | - | - | V-butt joint | GSAW (Gas Shielded Arc Welding) | - | - | - | - | Shielding gas (Ar + 18% CO2 ) | - | Full penetration V-butt welds | - | Strain-controlled fatigue testing | - | - | 0.01 | 0.5 | - | ASTM E 606-04 | Strain-controlled | - | Heat-affected zone (HAZ), fusion line, re-crystallization region
2057 | Fatigue of friction stir welded AlMgSi-alloy 6082 | 10.4028/www.scientific.net/MSF.331-337.1787 | Ericsson, M; Sandstr??m, R | ALUMINIUM ALLOYS: THEIR PHYSICAL AND MECHANICAL PROPERTIES, PTS 1-3 | 2000 | WOS:000088851600266 | Al-Mg-Si alloy AA6082 | - | 260 | 289 | 7-8 | Al-Mg-Si alloy AA6082 | - | - | - | - | Post weld ageing treatment (artificially aged at 185°C for 5 hours) | Butt Joint | Friction Stir Welding (FSW) | - | - | 5.83 | - | - | - | Cross weld specimen | 5.8 | Axial | - | - | 0.5 | 9-15 | Servo-hydraulic testing machine (250 kN load capacity) | - | Stress | - | Weld area, near the weld centre or halfway between the centre and the weld/HAZ border
2058 | Fatigue of friction stir welded AlMgSi-alloy 6082 | 10.4028/www.scientific.net/MSF.331-337.1787 | Ericsson, M; Sandstr??m, R | ALUMINIUM ALLOYS: THEIR PHYSICAL AND MECHANICAL PROPERTIES, PTS 1-3 | 2000 | WOS:000088851600266 | Al-Mg-Si alloy AA6082 | - | 130-135 | 220 | 7 | Al-Mg-Si alloy AA6082 | - | - | - | - | Artificially aged | Butt Joint | Friction Stir Welding (FSW) | - | - | 5.83 | - | - | - | Cross weld specimen | 5.8 | Axial | - | - | 0.5 | 9-15 | Servo-hydraulic testing machine (250 kN load capacity) | - | Stress | - | Weld/HAZ border, shear side of the weld
2059 | Tensile strength and fatigue strength of 6061 aluminum alloy friction welded joints | 10.4028/www.scientific.net/MSF.396-402.1685 | Ochi, H; Sawai, T; Yamamoto, Y; Ogawa, K; Suga, Y; Tsujino, R | ALUMINUM ALLOYS 2002: THEIR PHYSICAL AND MECHANICAL PROPERTIES PTS 1-3 | 2002 | WOS:000177030500274 | 6061-T6 aluminum alloy | - | - | 287 | - | 6061 aluminum alloy | - | - | 220-270 | - | Friction welding | Butt joint | Friction welding | - | - | 33.3 | - | - | - | Round bar | 16 | Rotating bending | - | - | - | - | Cantilever rotary bending testing machine | - | - | - | Weld interface, heat-affected zone
2060 | Tensile strength and fatigue strength of 6061 aluminum alloy friction welded joints | 10.4028/www.scientific.net/MSF.396-402.1685 | Ochi, H; Sawai, T; Yamamoto, Y; Ogawa, K; Suga, Y; Tsujino, R | ALUMINUM ALLOYS 2002: THEIR PHYSICAL AND MECHANICAL PROPERTIES PTS 1-3 | 2002 | WOS:000177030500274 | 6061-T6 aluminum alloy | - | - | 287 | - | 6061 aluminum alloy | - | - | 220-270 | - | Friction welding | Butt joint | Friction welding | - | - | 16.7 | - | - | - | Round bar | 16 | Rotating bending | - | - | - | - | Cantilever rotary bending testing machine | - | - | - | Weld interface, heat-affected zone
2061 | Tensile strength and fatigue strength of 6061 aluminum alloy friction welded joints | 10.4028/www.scientific.net/MSF.396-402.1685 | Ochi, H; Sawai, T; Yamamoto, Y; Ogawa, K; Suga, Y; Tsujino, R | ALUMINUM ALLOYS 2002: THEIR PHYSICAL AND MECHANICAL PROPERTIES PTS 1-3 | 2002 | WOS:000177030500274 | 6061-T6 aluminum alloy | - | - | 287 | - | 6061 aluminum alloy | - | - | 220-270 | - | Friction welding | Butt joint | Friction welding | - | - | 50.0 | - | - | - | Round bar | 16 | Rotating bending | - | - | - | - | Cantilever rotary bending testing machine | - | - | - | Weld interface, heat-affected zone
2062 | Tensile strength and fatigue strength of 6061 aluminum alloy friction welded joints | 10.4028/www.scientific.net/MSF.396-402.1685 | Ochi, H; Sawai, T; Yamamoto, Y; Ogawa, K; Suga, Y; Tsujino, R | ALUMINUM ALLOYS 2002: THEIR PHYSICAL AND MECHANICAL PROPERTIES PTS 1-3 | 2002 | WOS:000177030500274 | 6061-T6 aluminum alloy | - | - | 287 | - | 6061 aluminum alloy | - | - | 220-270 | - | Friction welding | Butt joint | Friction welding | - | - | 66.7 | - | - | - | Round bar | 16 | Rotating bending | - | - | - | - | Cantilever rotary bending testing machine | - | - | - | Weld interface, heat-affected zone
2063 | Microstructural characterization and fatigue properties of 2195 Al-Li alloy | 10.4028/www.scientific.net/MSF.519-521.147 | Chaturvedi, M. C.; Chen, D. L. | ALUMINIUM ALLOYS 2006, PTS 1 AND 2: RESEARCH THROUGH INNOVATION AND TECHNOLOGY | 2006 | WOS:000240309000019 | 2195 Al-Li alloy-T8 | - | 549 | 585 | - | 4043 (Al-5.3%Si) filler alloy | - | - | - | - | - | Double-V-groove joint | Gas Tungsten Arc (GTA) welding | 12-16 | 100 | 1.67 | - | - | - | dumb-bell shaped | 8 | Axial fatigue tests | 25 | - | -1 | 50 | Instron 8502 servo-hydraulic system | ASTM E647 for fatigue crack growth, ASTM-E8M for tensile tests | Stress-controlled | - | -
2064 | Microstructural characterization and fatigue properties of 2195 Al-Li alloy | 10.4028/www.scientific.net/MSF.519-521.147 | Chaturvedi, M. C.; Chen, D. L. | ALUMINIUM ALLOYS 2006, PTS 1 AND 2: RESEARCH THROUGH INNOVATION AND TECHNOLOGY | 2006 | WOS:000240309000019 | 2195 Al-Li alloy-T8 | - | 549 | 585 | - | 4043 (Al-5.3%Si) filler alloy | - | - | - | - | - | Double-V-groove joint | Gas Tungsten Arc (GTA) welding | 12-16 | 100 | 1.67 | - | - | - | dumb-bell shaped | 8 | Axial fatigue tests | 25 | - | 0.05 | 50 | Instron 8502 servo-hydraulic system | ASTM E647 for fatigue crack growth, ASTM-E8M for tensile tests | Stress-controlled | - | -
2065 | Microstructural characterization and fatigue properties of 2195 Al-Li alloy | 10.4028/www.scientific.net/MSF.519-521.147 | Chaturvedi, M. C.; Chen, D. L. | ALUMINIUM ALLOYS 2006, PTS 1 AND 2: RESEARCH THROUGH INNOVATION AND TECHNOLOGY | 2006 | WOS:000240309000019 | 2195 Al-Li alloy-T8 | - | 549 | 585 | - | 4043 (Al-5.3%Si) filler alloy | - | - | - | - | - | Double-V-groove joint | Gas Tungsten Arc (GTA) welding | 12-16 | 100 | 1.67 | - | - | - | dumb-bell shaped | 8 | Axial fatigue tests | 600 | - | 0.05 | 50 | Instron 8502 servo-hydraulic system | ASTM E647 for fatigue crack growth, ASTM-E8M for tensile tests | Stress-controlled | - | -
2066 | Microstructural characterization and fatigue properties of 2195 Al-Li alloy | 10.4028/www.scientific.net/MSF.519-521.147 | Chaturvedi, M. C.; Chen, D. L. | ALUMINIUM ALLOYS 2006, PTS 1 AND 2: RESEARCH THROUGH INNOVATION AND TECHNOLOGY | 2006 | WOS:000240309000019 | 2195 Al-Li alloy | - | - | - | - | 4043 (Al-5.3%Si) filler alloy | - | - | - | - | - | Double-V-groove joint | Gas Tungsten Arc (GTA) welding | 12-16 | 100 | 1.67 | - | - | - | dumb-bell shaped | 8 | Axial fatigue tests | 25 | - | 0.05 | 50 | Instron 8502 servo-hydraulic system | ASTM E647 for fatigue crack growth, ASTM-E8M for tensile tests | Stress-controlled | - | -
2067 | Microstructural characterization and fatigue properties of 2195 Al-Li alloy | 10.4028/www.scientific.net/MSF.519-521.147 | Chaturvedi, M. C.; Chen, D. L. | ALUMINIUM ALLOYS 2006, PTS 1 AND 2: RESEARCH THROUGH INNOVATION AND TECHNOLOGY | 2006 | WOS:000240309000019 | 2195 Al-Li alloy | - | - | - | - | 4043 (Al-5.3%Si) filler alloy | - | - | - | - | Post-weld heat treatment (PWHT) involving solution treatment at 504°C for 1 hour and aging at 180°C for 10 hours | Double-V-groove joint | Gas Tungsten Arc (GTA) welding | 12-16 | 100 | 1.67 | - | - | - | dumb-bell shaped | 8 | Axial fatigue tests | 25 | - | 0.05 | 50 | Instron 8502 servo-hydraulic system | ASTM E647 for fatigue crack growth, ASTM-E8M for tensile tests | Stress-controlled | - | -
2068 | Fatigue strength of friction stir welded aluminum alloy joints | 10.4028/www.scientific.net/MSF.558-559.793 | Qu, Hongqiu; Tsujikawa, Masato; Chung, Sung Wook; Oki, Sachio; Higashi, Kenji | RECRYSTALLIZATION AND GRAIN GROWTH III, PTS 1 AND 2 | 2007 | WOS:000250408000124 | Al5083-O alloy | - | 142 | 274-352 | - | Al5083-O alloy (FSW joint) | - | 135-148 | 315.8-333.6 | - | - | Butt Joint | Friction Stir Welding (FSW) | - | - | 1.67 | - | - | - | Flat | 3 | Axial | 25 | Air | 0.1 | 30 | - | - | Stress | - | backside surface of FSW joint
2069 | Fatigue strength of friction stir welded aluminum alloy joints | 10.4028/www.scientific.net/MSF.558-559.793 | Qu, Hongqiu; Tsujikawa, Masato; Chung, Sung Wook; Oki, Sachio; Higashi, Kenji | RECRYSTALLIZATION AND GRAIN GROWTH III, PTS 1 AND 2 | 2007 | WOS:000250408000124 | Al5083-O alloy | - | 142 | 274-352 | - | Al5083-O alloy (FSW joint) | - | 135-148 | 315.8-333.6 | - | - | Butt Joint | Friction Stir Welding (FSW) | - | - | 3.33 | - | - | - | Flat | 3 | Axial | 25 | Air | 0.1 | 30 | - | - | Stress | - | backside surface of FSW joint
2070 | Fatigue life improvement using mechanical post treatment for weldment | 10.4028/www.scientific.net/MSF.580-582.97 | Han, Seung-Ho; Han, Jeong-Woo; Nam, Yong-Yun | ADVANCED WELDING AND MICRO JOINING / PACKAGING FOR THE 21ST CENTURY | 2008 | WOS:000258372000024 | SM490B steel | - | 352 | 514 | - | - | - | - | - | - | - | Cruciform welded joint | GMAW (Gas Metal Arc Welding) with CO2 gas | - | - | - | - | - | - | Cruciform welded joint | 16 | Constant amplitude loading | - | - | 0.1 | 10 | Servo-controlled hydraulic test machine with a capacity of 500kN | BS7608 | - | - | Weld toe
2071 | Fatigue life improvement using mechanical post treatment for weldment | 10.4028/www.scientific.net/MSF.580-582.97 | Han, Seung-Ho; Han, Jeong-Woo; Nam, Yong-Yun | ADVANCED WELDING AND MICRO JOINING / PACKAGING FOR THE 21ST CENTURY | 2008 | WOS:000258372000024 | SM490B steel | - | 352 | 514 | - | - | - | - | - | - | Hammer peening | Cruciform welded joint | GMAW (Gas Metal Arc Welding) with CO2 gas | - | - | - | - | - | Compressive residual stress induced by hammer peening | Cruciform welded joint | 16 | Constant amplitude loading | - | - | 0.1 | 10 | Servo-controlled hydraulic test machine with a capacity of 500kN | BS7608 | - | - | Weld toe
2072 | Mechanical Properties of 5083 Aluminium Welds After Manual and Automatic Pulsed Gas Metal Arc Welding Using E5356 Filler | 10.4028/www.scientific.net/MSF.654-656.2560 | Mutombo, Kalenda; Du Toit, Madeleine | PRICM 7, PTS 1-3 | 2010 | WOS:000285374600628 | Aluminium alloy 5083-H111 | - | 190 | 300 | - | ER5356 filler wire | - | 150 | 300 | - | FA-GMAW dressed | Butt Joint | Pulsed Gas Metal Arc Welding (GMAW) | - | - | - | - | Ambient air | - | Standard | 9 | Axial fatigue | 21 | Ambient air, 35.7–70.6% RH | 0.125 | 1 | - | ASTM E466 | Stress | - | Weld toe, weld metal, heat-affected zone
2073 | Mechanical Properties of 5083 Aluminium Welds After Manual and Automatic Pulsed Gas Metal Arc Welding Using E5356 Filler | 10.4028/www.scientific.net/MSF.654-656.2560 | Mutombo, Kalenda; Du Toit, Madeleine | PRICM 7, PTS 1-3 | 2010 | WOS:000285374600628 | Aluminium alloy 5083-H111 | - | 190 | 300 | - | ER5356 filler wire | - | 170 | 270 | - | SA-GMAW dressed | Butt Joint | Pulsed Gas Metal Arc Welding (GMAW) | - | - | - | 100 | Ambient air | - | Standard | 9 | Axial fatigue | 21 | Ambient air, 35.7–70.6% RH | 0.125 | 1 | - | ASTM E466 | Stress | - | Weld toe, weld metal, heat-affected zone
2074 | Mechanical Properties of 5083 Aluminium Welds After Manual and Automatic Pulsed Gas Metal Arc Welding Using E5356 Filler | 10.4028/www.scientific.net/MSF.654-656.2560 | Mutombo, Kalenda; Du Toit, Madeleine | PRICM 7, PTS 1-3 | 2010 | WOS:000285374600628 | Aluminium alloy 5083-H111 | - | 190 | 300 | - | ER5356 filler wire | - | 95 | 215 | - | - | Butt Joint | Pulsed Gas Metal Arc Welding (FA-GMAW) | - | - | - | - | Ambient air | - | Standard | 9 | Axial fatigue | 21 | Ambient air, 35.7–70.6% RH | 0.125 | 1 | - | ASTM E466 | Stress | - | Weld toe, weld metal, heat-affected zone
2075 | Mechanical Properties of 5083 Aluminium Welds After Manual and Automatic Pulsed Gas Metal Arc Welding Using E5356 Filler | 10.4028/www.scientific.net/MSF.654-656.2560 | Mutombo, Kalenda; Du Toit, Madeleine | PRICM 7, PTS 1-3 | 2010 | WOS:000285374600628 | Aluminium alloy 5083-H111 | - | 190 | 300 | - | ER5356 filler wire | - | 100 | 190 | - | - | Butt Joint | Pulsed Gas Metal Arc Welding (SA-GMAW) | - | - | - | 100 | Ambient air | - | Standard | 9 | Axial fatigue | 21 | Ambient air, 35.7–70.6% RH | 0.125 | 1 | - | ASTM E466 | Stress | - | Weld toe, weld metal, heat-affected zone
2076 | Effects of Residual Stresses on the Fatigue Performance of Welded Steels with Longitudinal Stiffeners | 10.4028/www.scientific.net/MSF.768-769.636 | Hensel, Jonas; Nitschke-Pagel, Thomas; Dilger, Klaus; Schoenborn, Steffen | INTERNATIONAL CONFERENCE ON RESIDUAL STRESSES 9 (ICRS 9) | 2014 | WOS:000336693000083 | S355NL (mild steel) | - | 390 | 568 | - | - | - | - | - | - | - | Longitudinal stiffener joint | Metal arc welding with shielding gas (full-depth 3-pass welding) | - | - | - | - | - | 320 MPa (surface), 350 MPa (depth) | Base plate with longitudinal stiffeners | 12 | Constant amplitude loading | - | - | -1 | - | - | - | Stress | 3.0 | Weld toe
2077 | Effects of Residual Stresses on the Fatigue Performance of Welded Steels with Longitudinal Stiffeners | 10.4028/www.scientific.net/MSF.768-769.636 | Hensel, Jonas; Nitschke-Pagel, Thomas; Dilger, Klaus; Schoenborn, Steffen | INTERNATIONAL CONFERENCE ON RESIDUAL STRESSES 9 (ICRS 9) | 2014 | WOS:000336693000083 | S960QL (high-strength steel) | - | 1000 | 1070 | - | - | - | - | - | - | - | Longitudinal stiffener joint | Metal arc welding with shielding gas (full-depth 3-pass welding) | - | - | - | 150 | - | 400 MPa (depth) | Base plate with longitudinal stiffeners | 12 | Constant amplitude loading | - | - | -1 | - | - | - | Stress | 3.0 | Weld toe
2078 | Effects of Residual Stresses on the Fatigue Performance of Welded Steels with Longitudinal Stiffeners | 10.4028/www.scientific.net/MSF.768-769.636 | Hensel, Jonas; Nitschke-Pagel, Thomas; Dilger, Klaus; Schoenborn, Steffen | INTERNATIONAL CONFERENCE ON RESIDUAL STRESSES 9 (ICRS 9) | 2014 | WOS:000336693000083 | S355NL (mild steel) | - | 390 | 568 | - | - | - | - | - | - | Stress-relieving heat treatment (600°C for 30 min) | Longitudinal stiffener joint | Metal arc welding with shielding gas (full-depth 3-pass welding) | - | - | - | - | - | - | Base plate with longitudinal stiffeners | 12 | Constant amplitude loading | - | - | -1 | - | - | - | Stress | - | Weld toe
2079 | Effects of Residual Stresses on the Fatigue Performance of Welded Steels with Longitudinal Stiffeners | 10.4028/www.scientific.net/MSF.768-769.636 | Hensel, Jonas; Nitschke-Pagel, Thomas; Dilger, Klaus; Schoenborn, Steffen | INTERNATIONAL CONFERENCE ON RESIDUAL STRESSES 9 (ICRS 9) | 2014 | WOS:000336693000083 | S960QL (high-strength steel) | - | 1000 | 1070 | - | - | - | - | - | - | Stress-relieving heat treatment ( 570°C for 30 min) | Longitudinal stiffener joint | Metal arc welding with shielding gas (full-depth 3-pass welding) | - | - | - | 150 | - | - | Base plate with longitudinal stiffeners | 12 | Constant amplitude loading | - | - | -1 | - | - | - | Stress | - | Weld toe
2080 | Effects of Residual Stresses on the Fatigue Performance of Welded Steels with Longitudinal Stiffeners | 10.4028/www.scientific.net/MSF.768-769.636 | Hensel, Jonas; Nitschke-Pagel, Thomas; Dilger, Klaus; Schoenborn, Steffen | INTERNATIONAL CONFERENCE ON RESIDUAL STRESSES 9 (ICRS 9) | 2014 | WOS:000336693000083 | S355NL (mild steel) | - | 390 | 568 | - | - | - | - | - | - | TIG dressing | Longitudinal stiffener joint | Metal arc welding with shielding gas (full-depth 3-pass welding) | - | - | - | - | - | 320 MPa (surface), 350 MPa (depth) | Base plate with longitudinal stiffeners | 12 | Constant amplitude loading | - | - | -1 | - | - | - | Stress | 1.3 | Weld toe
2081 | Effects of Residual Stresses on the Fatigue Performance of Welded Steels with Longitudinal Stiffeners | 10.4028/www.scientific.net/MSF.768-769.636 | Hensel, Jonas; Nitschke-Pagel, Thomas; Dilger, Klaus; Schoenborn, Steffen | INTERNATIONAL CONFERENCE ON RESIDUAL STRESSES 9 (ICRS 9) | 2014 | WOS:000336693000083 | S960QL (high-strength steel) | - | 1000 | 1070 | - | - | - | - | - | - | TIG dressing | Longitudinal stiffener joint | Metal arc welding with shielding gas (full-depth 3-pass welding) | - | - | - | 150 | - | 400 MPa (depth) | Base plate with longitudinal stiffeners | 12 | Constant amplitude loading | - | - | -1 | - | - | - | Stress | 1.3 | Weld toe
2082 | Effects of Residual Stresses on the Fatigue Performance of Welded Steels with Longitudinal Stiffeners | 10.4028/www.scientific.net/MSF.768-769.636 | Hensel, Jonas; Nitschke-Pagel, Thomas; Dilger, Klaus; Schoenborn, Steffen | INTERNATIONAL CONFERENCE ON RESIDUAL STRESSES 9 (ICRS 9) | 2014 | WOS:000336693000083 | S355NL (mild steel) | - | 390 | 568 | - | - | - | - | - | - | Stress-relieving heat treatment (600°C for 30 min), TIG dressing | Longitudinal stiffener joint | Metal arc welding with shielding gas (full-depth 3-pass welding) | - | - | - | - | - | - | Base plate with longitudinal stiffeners | 12 | Constant amplitude loading | - | - | -1 | - | - | - | Stress | - | Weld toe
2083 | Effects of Residual Stresses on the Fatigue Performance of Welded Steels with Longitudinal Stiffeners | 10.4028/www.scientific.net/MSF.768-769.636 | Hensel, Jonas; Nitschke-Pagel, Thomas; Dilger, Klaus; Schoenborn, Steffen | INTERNATIONAL CONFERENCE ON RESIDUAL STRESSES 9 (ICRS 9) | 2014 | WOS:000336693000083 | S960QL (high-strength steel) | - | 1000 | 1070 | - | - | - | - | - | - | Stress-relieving heat treatment ( 570°C for 30 min), TIG dressing | Longitudinal stiffener joint | Metal arc welding with shielding gas (full-depth 3-pass welding) | - | - | - | 150 | - | - | Base plate with longitudinal stiffeners | 12 | Constant amplitude loading | - | - | -1 | - | - | - | Stress | - | Weld toe
2084 | Identification of Weld Residual Stresses Using Diffraction Methods and their Effect on Fatigue Strength of High Strength Steels Welds | 10.4028/www.scientific.net/MSF.768-769.668 | Mraz, L'ubos; Karlsson, Leif; Mikula, Pavol; Vrana, Miroslav | INTERNATIONAL CONFERENCE ON RESIDUAL STRESSES 9 (ICRS 9) | 2014 | WOS:000336693000087 | Weldox 700 | - | - | - | - | Martensitic (Low Temperature Transformation (LTT) electrode) | - | - | - | - | - | Fillet weld | - | - | - | - | - | - | 550 MPa (neutron diffraction, 3 mm below surface), 100 MPa (X-ray diffraction, surface) | Fillet weld | 8 | Axial | - | - | 1 | 29 | SCHENK fatigue test equipment | - | Load | - | Weld toe
2085 | Identification of Weld Residual Stresses Using Diffraction Methods and their Effect on Fatigue Strength of High Strength Steels Welds | 10.4028/www.scientific.net/MSF.768-769.668 | Mraz, L'ubos; Karlsson, Leif; Mikula, Pavol; Vrana, Miroslav | INTERNATIONAL CONFERENCE ON RESIDUAL STRESSES 9 (ICRS 9) | 2014 | WOS:000336693000087 | Weldox 700 | - | - | - | - | Bainitic (OK Tubrod 14.03) | - | - | - | - | - | Fillet weld | - | - | - | - | - | - | 320 MPa (neutron diffraction, 3 mm below surface), 300 MPa (X-ray diffraction, surface) | Fillet weld | 8 | Axial | - | - | 1 | 29 | SCHENK fatigue test equipment | - | Load | - | Weld toe
2086 | Microstructures and Mechanical Properties of Welded Joints of Several High Tensile Strength Steel | 10.4028/www.scientific.net/MSF.941.224 | Izumi, Takahiro; Kobayashi, Tatsuya; Shohji, Ikuo; Miyanaga, Hiroaki | THERMEC 2018: 10TH INTERNATIONAL CONFERENCE ON PROCESSING AND MANUFACTURING OF ADVANCED MATERIALS | 2018 | WOS:000468152500037 | SPH400W | - | 282 | 421 | - | YM25S | - | - | 490 | - | - | Lap fillet joint | MAG welding | 20 | 200 | 10 | - | Ar-20%CO2 shielding gas | - | Lap joint | 2 | Axial fatigue test | 25 | - | 0.1 | 20 | - | - | Load-controlled | - | Weld toe, weld root
2087 | Microstructures and Mechanical Properties of Welded Joints of Several High Tensile Strength Steel | 10.4028/www.scientific.net/MSF.941.224 | Izumi, Takahiro; Kobayashi, Tatsuya; Shohji, Ikuo; Miyanaga, Hiroaki | THERMEC 2018: 10TH INTERNATIONAL CONFERENCE ON PROCESSING AND MANUFACTURING OF ADVANCED MATERIALS | 2018 | WOS:000468152500037 | SPC590Y | - | 385 | 619 | - | YM25S | - | - | 490 | - | - | Lap fillet joint | MAG welding | 20 | 200 | 10 | - | Ar-20%CO2 shielding gas | - | Lap joint | 2 | Axial fatigue test | 25 | - | 0.1 | 20 | - | - | Load-controlled | - | Weld toe, weld root
2088 | Microstructures and Mechanical Properties of Welded Joints of Several High Tensile Strength Steel | 10.4028/www.scientific.net/MSF.941.224 | Izumi, Takahiro; Kobayashi, Tatsuya; Shohji, Ikuo; Miyanaga, Hiroaki | THERMEC 2018: 10TH INTERNATIONAL CONFERENCE ON PROCESSING AND MANUFACTURING OF ADVANCED MATERIALS | 2018 | WOS:000468152500037 | SPC980Y | - | 634 | 1002 | - | YM25S | - | - | 490 | - | - | Lap fillet joint | MAG welding | 20 | 200 | 10 | - | Ar-20%CO2 shielding gas | - | Lap joint | 2 | Axial fatigue test | 25 | - | 0.1 | 20 | - | - | Load-controlled | - | Weld toe, weld root
2089 | Microstructures and Mechanical Properties of Welded Joints of Several High Tensile Strength Steel | 10.4028/www.scientific.net/MSF.941.224 | Izumi, Takahiro; Kobayashi, Tatsuya; Shohji, Ikuo; Miyanaga, Hiroaki | THERMEC 2018: 10TH INTERNATIONAL CONFERENCE ON PROCESSING AND MANUFACTURING OF ADVANCED MATERIALS | 2018 | WOS:000468152500037 | SPC590R, SAC1500HP | - | 452, 450 | 624, 618 | - | YM25S | - | - | 490 | - | - | Lap fillet joint | MAG welding | 20 | 200 | 10 | - | Ar-20%CO2 shielding gas | - | Lap joint | 2 | Axial fatigue test | 25 | - | 0.1 | 20 | - | - | Load-controlled | - | Weld toe, weld root
2090 | An Experimental Method to Evaluate the Effect of Welding Residual Stress on Corrosion Fatigue Properties of Structural Steel in Synthetic Seawater | 10.4028/www.scientific.net/MSF.941.1716 | Ishibashi, Yuko; Kayamori, Yoichi | THERMEC 2018: 10TH INTERNATIONAL CONFERENCE ON PROCESSING AND MANUFACTURING OF ADVANCED MATERIALS | 2018 | WOS:000468152500285 | SM490A (structural steel) | - | 418 | 565 | - | AWS A5.18 ER70S-G | - | - | - | - | Bead-on-plate welding, weld toe dressing | Bead-on-plate | TIG (Tungsten Inert Gas) | - | - | - | - | - | - | Characteristic shape with double slits and a center hole | 4 | Axial | - | Synthetic seawater (SSW) | 0.1 | 0.17 | Electrohydraulic testing machine (100 kN load capacity) | - | Stress | 2.6 (center hole) | Center hole
2091 | Effect of vibration during welding on the fatigue strength of structural steel weldments | 10.4028/www.scientific.net/SSP.124-126.1329 | Lee, Chin-Hyung; Jang, Gab-Chul; Park, Hyun-Chan; Chang, Kyong-Ho | ADVANCES IN NANOMATERIALS AND PROCESSING, PTS 1 AND 2 | 2007 | WOS:000245890100331 | SM 490A steel | - | 431 | 552 | 22 | Coreweld 111RB wire | - | 510 | 570 | 27 | - | Single 'V' butt joint | Flux Cored Arc Welding (FCAW) | 37-38 | 240-300 | 3.1-6.5 | - | - | - | Standard | 16 | Axial, without Vibration | - | - | 0.1 | 5 | Servo hydraulic controlled UTM (MTS make, 25kN capacity) | ASTM E 466-96 | Constant amplitude loading | - | -
2092 | Effect of vibration during welding on the fatigue strength of structural steel weldments | 10.4028/www.scientific.net/SSP.124-126.1329 | Lee, Chin-Hyung; Jang, Gab-Chul; Park, Hyun-Chan; Chang, Kyong-Ho | ADVANCES IN NANOMATERIALS AND PROCESSING, PTS 1 AND 2 | 2007 | WOS:000245890100331 | SM 490A steel | - | 431 | 552 | 22 | Coreweld 111RB wire | - | 510 | 570 | 27 | - | Single 'V' butt joint | Flux Cored Arc Welding (FCAW) | 37-38 | 240-300 | 3.1-6.5 | - | - | - | Standard | 16 | Axial, with Vibration | - | - | 0.1 | 5 | Servo hydraulic controlled UTM (MTS make, 25kN capacity) | ASTM E 466-96 | Constant amplitude loading | - | -
2093 | Corrosion fatigue of spot-welded austenitic stainless steels in 3.5% NaCl solution | 10.1002/maco.200403796 | Somervuori, ME; Alenius, MT; Karppi, R; H??nninen, HE | MATERIALS AND CORROSION-WERKSTOFFE UND KORROSION | 2004 | WOS:000226106900003 | EN 1.4301 austenitic stainless steels (2B) | - | 331 | 731 | 64 | Austenite and delta ferrite | - | - | - | - | - | Single spot overlap joint | Spot welding | - | 7300 | - | - | - | High residual stresses present at the spot-weld region | Single spot overlap joint | 1.0 | Shear-loaded fatigue tests | 20 | air | 0.1 | 15 | Servo-hydraulic testing equipment (MTS 810) | ASTM Standard G 31 – 72 | Displacement control | - | Fatigue cracks initiate from either side of the recrystallised area in the HAZ outside the spot-weld nugget
2094 | Corrosion fatigue of spot-welded austenitic stainless steels in 3.5% NaCl solution | 10.1002/maco.200403796 | Somervuori, ME; Alenius, MT; Karppi, R; H??nninen, HE | MATERIALS AND CORROSION-WERKSTOFFE UND KORROSION | 2004 | WOS:000226106900003 | EN 1.4301 austenitic stainless steels (2B) | - | 331 | 731 | 64 | Austenite and delta ferrite | - | - | - | - | - | Single spot overlap joint | Spot welding | - | 7300 | - | - | - | High residual stresses present at the spot-weld region | Single spot overlap joint | 1.0 | Shear-loaded fatigue tests | 20 | 3.5% NaCl solution | 0.1 | 15 | Servo-hydraulic testing equipment (MTS 810) | ASTM Standard G 31 – 72 | Displacement control | - | Fatigue cracks initiate from either side of the recrystallised area in the HAZ outside the spot-weld nugget
2095 | Corrosion fatigue of spot-welded austenitic stainless steels in 3.5% NaCl solution | 10.1002/maco.200403796 | Somervuori, ME; Alenius, MT; Karppi, R; H??nninen, HE | MATERIALS AND CORROSION-WERKSTOFFE UND KORROSION | 2004 | WOS:000226106900003 | EN 1.4301 austenitic stainless steels (2B) | - | 331 | 731 | 64 | Austenite and delta ferrite | - | - | - | - | - | Single spot overlap joint | Spot welding | - | 7300 | - | - | - | High residual stresses present at the spot-weld region | Single spot overlap joint | 1.0 | Shear-loaded fatigue tests | 20 | 3.5% NaCl solution | 0.1 | 1 | Servo-hydraulic testing equipment (MTS 810) | ASTM Standard G 31 – 72 | Displacement control | - | Fatigue cracks initiate from either side of the recrystallised area in the HAZ outside the spot-weld nugget
2096 | Corrosion fatigue of spot-welded austenitic stainless steels in 3.5% NaCl solution | 10.1002/maco.200403796 | Somervuori, ME; Alenius, MT; Karppi, R; H??nninen, HE | MATERIALS AND CORROSION-WERKSTOFFE UND KORROSION | 2004 | WOS:000226106900003 | EN 1.4301 austenitic stainless steels (2B) | - | 331 | 731 | 64 | Austenite and delta ferrite | - | - | - | - | - | Single spot overlap joint | Spot welding | - | 7300 | - | - | - | High residual stresses present at the spot-weld region | Single spot overlap joint | 1.0 | Shear-loaded fatigue tests | 20 | air | 0.1 | 110-150 | pulsator-type machines (Rumul Testronic 8601/40 and Amsler 10 HFP 422) | ASTM Standard G 31 – 72 | Displacement control | - | Fatigue cracks initiate from either side of the recrystallised area in the HAZ outside the spot-weld nugget
2097 | Corrosion fatigue of spot-welded austenitic stainless steels in 3.5% NaCl solution | 10.1002/maco.200403796 | Somervuori, ME; Alenius, MT; Karppi, R; H??nninen, HE | MATERIALS AND CORROSION-WERKSTOFFE UND KORROSION | 2004 | WOS:000226106900003 | EN 1.4301 austenitic stainless steels (2H) | - | 435 | 728 | 58 | Austenite and delta ferrite | - | - | - | - | - | Single spot overlap joint | Spot welding | - | 9800 | - | - | - | - | Single spot overlap joint | 1.9 | Shear-loaded fatigue tests | 50 | 3.5% NaCl solution | 0.1 | 15 | Servo-hydraulic testing equipment (MTS 810) | ASTM Standard G 31 – 72 | Displacement control | - | Fatigue cracks initiate from either side of the recrystallised area in the HAZ outside the spot-weld nugget
2098 | Corrosion fatigue of spot-welded austenitic stainless steels in 3.5% NaCl solution | 10.1002/maco.200403796 | Somervuori, ME; Alenius, MT; Karppi, R; H??nninen, HE | MATERIALS AND CORROSION-WERKSTOFFE UND KORROSION | 2004 | WOS:000226106900003 | EN 1.4301 austenitic stainless steels (2B) | - | 318 | 707 | 63 | Austenite and delta ferrite | - | - | - | - | - | Single spot overlap joint | Spot welding | - | 10600 | - | - | - | - | Single spot overlap joint | 1.9 | Shear-loaded fatigue tests | 50 | 3.5% NaCl solution | 0.1 | 15 | Servo-hydraulic testing equipment (MTS 810) | ASTM Standard G 31 – 72 | Displacement control | - | Fatigue cracks initiate from either side of the recrystallised area in the HAZ outside the spot-weld nugget
2099 | Corrosion fatigue of spot-welded austenitic stainless steels in 3.5% NaCl solution | 10.1002/maco.200403796 | Somervuori, ME; Alenius, MT; Karppi, R; H??nninen, HE | MATERIALS AND CORROSION-WERKSTOFFE UND KORROSION | 2004 | WOS:000226106900003 | EN 1.4301 austenitic stainless steels (2H) | - | 435 | 728 | 58 | Austenite and delta ferrite | - | - | - | - | - | Single spot overlap joint | Spot welding | - | 9800 | - | - | - | - | Single spot overlap joint | 1.9 | Shear-loaded fatigue tests | 20 | air | 0.1 | 15 | pulsator-type machines (Rumul Testronic 8601/40 and Amsler 10 HFP 422) | ASTM Standard G 31 – 72 | Displacement control | - | Fatigue cracks initiate from either side of the recrystallised area in the HAZ outside the spot-weld nugget
2100 | Corrosion fatigue of spot-welded austenitic stainless steels in 3.5% NaCl solution | 10.1002/maco.200403796 | Somervuori, ME; Alenius, MT; Karppi, R; H??nninen, HE | MATERIALS AND CORROSION-WERKSTOFFE UND KORROSION | 2004 | WOS:000226106900003 | EN 1.4301 austenitic stainless steels (2H) | - | 435 | 728 | 58 | Austenite and delta ferrite | - | - | - | - | - | Single spot overlap joint | Spot welding | - | 9800 | - | - | - | - | Single spot overlap joint | 1.9 | Shear-loaded fatigue tests | 20 | air | 0.1 | 110-150 | pulsator-type machines (Rumul Testronic 8601/40 and Amsler 10 HFP 422) | ASTM Standard G 31 – 72 | Displacement control | - | Fatigue cracks initiate from either side of the recrystallised area in the HAZ outside the spot-weld nugget
2101 | Corrosion fatigue of spot-welded austenitic stainless steels in 3.5% NaCl solution | 10.1002/maco.200403796 | Somervuori, ME; Alenius, MT; Karppi, R; H??nninen, HE | MATERIALS AND CORROSION-WERKSTOFFE UND KORROSION | 2004 | WOS:000226106900003 | EN 1.4301 austenitic stainless steels (2B) | - | 318 | 707 | 63 | Austenite and delta ferrite | - | - | - | - | - | Single spot overlap joint | Spot welding | - | 10600 | - | - | - | - | Single spot overlap joint | 1.9 | Shear-loaded fatigue tests | 20 | air | 0.1 | 110-150 | pulsator-type machines (Rumul Testronic 8601/40 and Amsler 10 HFP 422) | ASTM Standard G 31 – 72 | Displacement control | - | Fatigue cracks initiate from either side of the recrystallised area in the HAZ outside the spot-weld nugget
2102 | Corrosion fatigue of spot-welded austenitic stainless steels in 3.5% NaCl solution | 10.1002/maco.200403796 | Somervuori, ME; Alenius, MT; Karppi, R; H??nninen, HE | MATERIALS AND CORROSION-WERKSTOFFE UND KORROSION | 2004 | WOS:000226106900003 | EN 1.4318 austenitic stainless steels (2F) | - | 362 | 923 | 42 | Austenite and delta ferrite | - | - | - | - | - | Single spot overlap joint | Spot welding | - | 10500 | - | - | - | - | Single spot overlap joint | 1.9 | Shear-loaded fatigue tests | 50 | 3.5% NaCl solution | 0.1 | 15 | Servo-hydraulic testing equipment (MTS 810) | ASTM Standard G 31 – 72 | Displacement control | - | Fatigue cracks initiate from either side of the recrystallised area in the HAZ outside the spot-weld nugget
2103 | Corrosion fatigue of spot-welded austenitic stainless steels in 3.5% NaCl solution | 10.1002/maco.200403796 | Somervuori, ME; Alenius, MT; Karppi, R; H??nninen, HE | MATERIALS AND CORROSION-WERKSTOFFE UND KORROSION | 2004 | WOS:000226106900003 | EN 1.4318 austenitic stainless steels (2F) | - | 362 | 923 | 42 | Austenite and delta ferrite | - | - | - | - | - | Single spot overlap joint | Spot welding | - | 10500 | - | - | - | - | Single spot overlap joint | 1.9 | Shear-loaded fatigue tests | 20 | air | 0.1 | 110-150 | pulsator-type machines (Rumul Testronic 8601/40 and Amsler 10 HFP 422) | ASTM Standard G 31 – 72 | Displacement control | - | Fatigue cracks initiate from either side of the recrystallised area in the HAZ outside the spot-weld nugget
2104 | Corrosion fatigue of spot-welded austenitic stainless steels in 3.5% NaCl solution | 10.1002/maco.200403796 | Somervuori, ME; Alenius, MT; Karppi, R; H??nninen, HE | MATERIALS AND CORROSION-WERKSTOFFE UND KORROSION | 2004 | WOS:000226106900003 | EN 1.4318 austenitic stainless steels (2H) | - | 504 | 1011 | 32 | Austenite and delta ferrite | - | - | - | - | - | Single spot overlap joint | Spot welding | - | 9500 | - | - | - | - | Single spot overlap joint | 1.9 | Shear-loaded fatigue tests | 50 | 3.5% NaCl solution | 0.1 | 15 | Servo-hydraulic testing equipment (MTS 810) | ASTM Standard G 31 – 72 | Displacement control | - | Fatigue cracks initiate from either side of the recrystallised area in the HAZ outside the spot-weld nugget
2105 | Corrosion fatigue of spot-welded austenitic stainless steels in 3.5% NaCl solution | 10.1002/maco.200403796 | Somervuori, ME; Alenius, MT; Karppi, R; H??nninen, HE | MATERIALS AND CORROSION-WERKSTOFFE UND KORROSION | 2004 | WOS:000226106900003 | EN 1.4318 austenitic stainless steels (2H) | - | 504 | 1011 | 32 | Austenite and delta ferrite | - | - | - | - | pre-exposed (subjected to 3.5% NaCl solution at 50 8C for 50 – 175 h prior) | Single spot overlap joint | Spot welding | - | 9500 | - | - | - | - | Single spot overlap joint | 1.9 | Shear-loaded fatigue tests | 50 | 3.5% NaCl solution | 0.1 | 15 | Servo-hydraulic testing equipment (MTS 810) | ASTM Standard G 31 – 72 | Displacement control | - | Fatigue cracks initiate from either side of the recrystallised area in the HAZ outside the spot-weld nugget
2106 | Corrosion fatigue of spot-welded austenitic stainless steels in 3.5% NaCl solution | 10.1002/maco.200403796 | Somervuori, ME; Alenius, MT; Karppi, R; H??nninen, HE | MATERIALS AND CORROSION-WERKSTOFFE UND KORROSION | 2004 | WOS:000226106900003 | EN 1.4318 austenitic stainless steels (2H) | - | 504 | 1011 | 32 | Austenite and delta ferrite | - | - | - | - | - | Single spot overlap joint | Spot welding | - | 10500, 9500 | - | - | - | - | Single spot overlap joint | 1.9 | Shear-loaded fatigue tests | 20 | air | 0.1 | 110-150 | pulsator-type machines (Rumul Testronic 8601/40 and Amsler 10 HFP 422) | ASTM Standard G 31 – 72 | Displacement control | - | Fatigue cracks initiate from either side of the recrystallised area in the HAZ outside the spot-weld nugget
2107 | Corrosion fatigue of spot-welded austenitic stainless steels in 3.5% NaCl solution | 10.1002/maco.200403796 | Somervuori, ME; Alenius, MT; Karppi, R; H??nninen, HE | MATERIALS AND CORROSION-WERKSTOFFE UND KORROSION | 2004 | WOS:000226106900003 | EN 1.4318 austenitic stainless steels (2H) | - | 504 | 1011 | 32 | Austenite and delta ferrite | - | - | - | - | - | Single spot overlap joint | Spot welding | - | 9500 | - | - | - | - | Single spot overlap joint | 1.9 | Shear-loaded fatigue tests | 20 | air | 0.1 | 15 | Servo-hydraulic testing equipment (MTS 810) | ASTM Standard G 31 – 72 | Displacement control | - | Fatigue cracks initiate from either side of the recrystallised area in the HAZ outside the spot-weld nugget
2108 | Fatigue strength of the fillet welds with and without joint preparation | 10.1002/mawe.200700318 | Ozden, H. | MATERIALWISSENSCHAFT UND WERKSTOFFTECHNIK | 2008 | WOS:000256983500007 | S460 DIN-EN 10 113 – 3 | - | - | - | - | - | - | - | - | - | - | T-Joint | MAG | - | - | - | - | - | - | Flange-tube (plate-pipe) | - | Bending | - | - | -1 | - | - | - | Constant amplitude | - | Weld toe
2109 | Fatigue strength of the fillet welds with and without joint preparation | 10.1002/mawe.200700318 | Ozden, H. | MATERIALWISSENSCHAFT UND WERKSTOFFTECHNIK | 2008 | WOS:000256983500007 | S460 DIN-EN 10 113 – 3 | - | - | - | - | - | - | - | - | - | - | T-Joint | MAG | - | - | - | - | - | - | Flange-tube (plate-pipe) | - | Torsion | - | - | -1 | - | - | - | Constant amplitude | - | Weld toe
2110 | Fatigue strength of the fillet welds with and without joint preparation | 10.1002/mawe.200700318 | Ozden, H. | MATERIALWISSENSCHAFT UND WERKSTOFFTECHNIK | 2008 | WOS:000256983500007 | S460 DIN-EN 10 113 – 3 | - | - | - | - | - | - | - | - | - | - | T-Joint | MAG | - | - | - | - | - | - | Flange-tube (without joint opening) | - | Bending | - | - | -1 | - | - | - | Constant amplitude | - | Weld toe
2111 | Fatigue strength of the fillet welds with and without joint preparation | 10.1002/mawe.200700318 | Ozden, H. | MATERIALWISSENSCHAFT UND WERKSTOFFTECHNIK | 2008 | WOS:000256983500007 | S460 DIN-EN 10 113 – 3 | - | - | - | - | - | - | - | - | - | - | T-Joint | MAG | - | - | - | - | - | - | Flange-tube ((without joint opening)) | - | Torsion | - | - | -1 | - | - | - | Constant amplitude | - | Weld toe
2112 | High frequency welding of low alloyed sheet steel with integrated thermo-mechanical treatment | 10.1002/mawe.200900524 | Wesling, V.; Schram, A.; Wiche, H. | MATERIALWISSENSCHAFT UND WERKSTOFFTECHNIK | 2009 | WOS:000272391500008 | H340LA (microalloyed steel) | - | - | - | 28 | H340LA (microalloyed steel) | - | - | - | 17 | - | Butt joint | High-frequency welding (without flux) | - | - | - | - | - | - | Sheet | 1.5 | Axial (tensile fatigue test) | - | - | 0.1 | - | - | - | Stress | - | -
2113 | High frequency welding of low alloyed sheet steel with integrated thermo-mechanical treatment | 10.1002/mawe.200900524 | Wesling, V.; Schram, A.; Wiche, H. | MATERIALWISSENSCHAFT UND WERKSTOFFTECHNIK | 2009 | WOS:000272391500008 | H340LA (microalloyed steel) | - | - | - | 28 | H340LA (microalloyed steel) | - | - | - | 17 | - | Butt joint | High-frequency welding (with flux) | - | - | - | - | - | - | Sheet | 1.5 | Axial (tensile fatigue test) | - | - | 0.1 | - | - | - | Stress | - | -
2114 | Fatigue performance of an injection-molded short E-glass fiber-reinforced polyamide 6,6. I. Effects of orientation, holes, and weld line | 10.1002/pc.20182 | Zhou, YX; Mallick, PK | POLYMER COMPOSITES | 2006 | WOS:000236524200015 | Polyamide 6,6 reinforced with 33 wt% short E-glass fibers | - | - | - | - | - | - | - | - | - | Injection molding | butt joint | - | - | - | - | - | - | - | Dog-bone shaped | 2.5 | Tension-tension fatigue tests | 25 | Ambient | 0.1 | 1 | MTS servohydraulic test machine | - | Stress-controlled | - | -
2115 | Fatigue performance of an injection-molded short E-glass fiber-reinforced polyamide 6,6. I. Effects of orientation, holes, and weld line | 10.1002/pc.20182 | Zhou, YX; Mallick, PK | POLYMER COMPOSITES | 2006 | WOS:000236524200015 | Polyamide 6,6 reinforced with 33 wt% short E-glass fibers | - | - | - | - | - | - | - | - | - | Injection molding | butt joint | - | - | - | - | - | - | - | Dog-bone shaped (without hole) | 2.5 | Tension-tension fatigue tests | 25 | Ambient | 0.1 | 1 | MTS servohydraulic test machine | - | Stress-controlled | - | -
2116 | Fatigue performance of an injection-molded short E-glass fiber-reinforced polyamide 6,6. I. Effects of orientation, holes, and weld line | 10.1002/pc.20182 | Zhou, YX; Mallick, PK | POLYMER COMPOSITES | 2006 | WOS:000236524200015 | Polyamide 6,6 reinforced with 33 wt% short E-glass fibers | - | - | - | - | - | - | - | - | - | Injection molding | butt joint | - | - | - | - | - | - | - | Dog-bone shaped (with 1.58mm hole) | 2.5 | Tension-tension fatigue tests | 25 | Ambient | 0.1 | 1 | MTS servohydraulic test machine | - | Stress-controlled | 2.64 | -
2117 | Fatigue performance of an injection-molded short E-glass fiber-reinforced polyamide 6,6. I. Effects of orientation, holes, and weld line | 10.1002/pc.20182 | Zhou, YX; Mallick, PK | POLYMER COMPOSITES | 2006 | WOS:000236524200015 | Polyamide 6,6 reinforced with 33 wt% short E-glass fibers | - | - | - | - | - | - | - | - | - | Injection molding | butt joint | - | - | - | - | - | - | - | Dog-bone shaped (with 3.17mm hole) | 2.5 | Tension-tension fatigue tests | 25 | Ambient | 0.1 | 1 | MTS servohydraulic test machine | - | Stress-controlled | 2.43 | -
2118 | Fatigue performance of an injection-molded short E-glass fiber-reinforced polyamide 6,6. I. Effects of orientation, holes, and weld line | 10.1002/pc.20182 | Zhou, YX; Mallick, PK | POLYMER COMPOSITES | 2006 | WOS:000236524200015 | Polyamide 6,6 reinforced with 33 wt% short E-glass fibers | - | - | - | - | - | - | - | - | - | Injection molding | butt joint | - | - | - | - | - | - | - | Dog-bone shaped (with 6.35mm hole) | 2.5 | Tension-tension fatigue tests | 25 | Ambient | 0.1 | 1 | MTS servohydraulic test machine | - | Stress-controlled | 2.18 | -
2119 | Fatigue Performance of Injection-Molded Short E-Glass Fiber Reinforced Polyamide-6,6. II. Effects of Melt Temperature and Hold Pressure | 10.1002/pc.21045 | Zhou, Yuanxin; Mallick, P. K. | POLYMER COMPOSITES | 2011 | WOS:000286561700014 | Short E-glass fiber reinforced polyamide-6,6 (GF/PA-6,6) | 4.61 | - | 85.4 | 3.10 | - | - | - | - | - | Injection molding with temperatures (310°C) and hold pressures (82.8 MPa) | - | - | - | - | - | - | - | - | Dog-bone shaped specimens | 2.5 | Tension-tension fatigue tests | 25 | Ambient | 0.1 | 1 | MTS servohydraulic test machine | - | Stress-controlled | - | Weld line
2120 | Fatigue Performance of Injection-Molded Short E-Glass Fiber Reinforced Polyamide-6,6. II. Effects of Melt Temperature and Hold Pressure | 10.1002/pc.21045 | Zhou, Yuanxin; Mallick, P. K. | POLYMER COMPOSITES | 2011 | WOS:000286561700014 | Short E-glass fiber reinforced polyamide-6,6 (GF/PA-6,6) | 4.46 | - | 74.2 | 3.10 | - | - | - | - | - | Injection molding with temperatures (310°C) and hold pressures (55.2 MPa) | - | - | - | - | - | - | - | - | Dog-bone shaped specimens | 2.5 | Tension-tension fatigue tests | 25 | Ambient | 0.1 | 1 | MTS servohydraulic test machine | - | Stress-controlled | - | Weld line
2121 | Fatigue Performance of Injection-Molded Short E-Glass Fiber Reinforced Polyamide-6,6. II. Effects of Melt Temperature and Hold Pressure | 10.1002/pc.21045 | Zhou, Yuanxin; Mallick, P. K. | POLYMER COMPOSITES | 2011 | WOS:000286561700014 | Short E-glass fiber reinforced polyamide-6,6 (GF/PA-6,6) | 4.06 | - | 70.8 | 3.29 | - | - | - | - | - | Injection molding with temperatures (310°C) and hold pressures (27.6 MPa) | - | - | - | - | - | - | - | - | Dog-bone shaped specimens | 2.5 | Tension-tension fatigue tests | 25 | Ambient | 0.1 | 1 | MTS servohydraulic test machine | - | Stress-controlled | - | Weld line
2122 | Fatigue Performance of Injection-Molded Short E-Glass Fiber Reinforced Polyamide-6,6. II. Effects of Melt Temperature and Hold Pressure | 10.1002/pc.21045 | Zhou, Yuanxin; Mallick, P. K. | POLYMER COMPOSITES | 2011 | WOS:000286561700014 | Short E-glass fiber reinforced polyamide-6,6 (GF/PA-6,6) | 4.37 | - | 78.9 | 3.51 | - | - | - | - | - | Injection molding with temperatures (332°C) and hold pressures (27.6 MPa) | - | - | - | - | - | - | - | - | Dog-bone shaped specimens | 2.5 | Tension-tension fatigue tests | 25 | Ambient | 0.1 | 1 | MTS servohydraulic test machine | - | Stress-controlled | - | Weld line
2123 | Fatigue Performance of Injection-Molded Short E-Glass Fiber Reinforced Polyamide-6,6. II. Effects of Melt Temperature and Hold Pressure | 10.1002/pc.21045 | Zhou, Yuanxin; Mallick, P. K. | POLYMER COMPOSITES | 2011 | WOS:000286561700014 | Short E-glass fiber reinforced polyamide-6,6 (GF/PA-6,6) | 3.97 | - | 66.9 | 2.62 | - | - | - | - | - | Injection molding with temperatures (280°C) and hold pressures (27.6 MPa) | - | - | - | - | - | - | - | - | Dog-bone shaped specimens | 2.5 | Tension-tension fatigue tests | 25 | Ambient | 0.1 | 1 | MTS servohydraulic test machine | - | Stress-controlled | - | Weld line
2124 | Effects of melt temperature and hold pressure on the tensile and fatigue properties of an injection molded talc-filled polypropylene | 10.1002/pen.20301 | Zhou, YX; Mallick, PK | POLYMER ENGINEERING AND SCIENCE | 2005 | WOS:000229758100001 | 40 wt% talc-filled polypropylene | 6.94 | 19.11 | - | 0.79–1.31 | - | - | - | - | - | Injection molding with varying melt temperatures (277°C) and hold pressures (55.2 MPa) | - | - | - | - | - | - | - | - | Dog-bone-shaped specimens | 2.5 | Stress-controlled fatigue tests (tension-tension mode) | 25 | Ambient | 0.1 | 1 | MTS servohydraulic testing machine | - | Stress-controlled | - | Weld line
2125 | Effects of melt temperature and hold pressure on the tensile and fatigue properties of an injection molded talc-filled polypropylene | 10.1002/pen.20301 | Zhou, YX; Mallick, PK | POLYMER ENGINEERING AND SCIENCE | 2005 | WOS:000229758100001 | 40 wt% talc-filled polypropylene | 6.48 | 17.88 | - | 0.79–1.31 | - | - | - | - | - | Injection molding with varying melt temperatures (232°C) and hold pressures (55.2 MPa) | - | - | - | - | - | - | - | - | Dog-bone-shaped specimens | 2.5 | Stress-controlled fatigue tests (tension-tension mode) | 25 | Ambient | 0.1 | 1 | MTS servohydraulic testing machine | - | Stress-controlled | - | Weld line
2126 | Effects of melt temperature and hold pressure on the tensile and fatigue properties of an injection molded talc-filled polypropylene | 10.1002/pen.20301 | Zhou, YX; Mallick, PK | POLYMER ENGINEERING AND SCIENCE | 2005 | WOS:000229758100001 | 40 wt% talc-filled polypropylene | 6.56 | 17.49 | - | 0.79–1.31 | - | - | - | - | - | Injection molding with varying melt temperatures (209°C) and hold pressures (55.2 MPa) | - | - | - | - | - | - | - | - | Dog-bone-shaped specimens | 2.5 | Stress-controlled fatigue tests (tension-tension mode) | 25 | Ambient | 0.1 | 1 | MTS servohydraulic testing machine | - | Stress-controlled | - | Weld line
2127 | Effects of melt temperature and hold pressure on the tensile and fatigue properties of an injection molded talc-filled polypropylene | 10.1002/pen.20301 | Zhou, YX; Mallick, PK | POLYMER ENGINEERING AND SCIENCE | 2005 | WOS:000229758100001 | 40 wt% talc-filled polypropylene | 6.92 | 22.47 | - | 0.79–1.31 | - | - | - | - | - | Injection molding with varying melt temperatures (232°C) and hold pressures (82.7 MPa) | - | - | - | - | - | - | - | - | Dog-bone-shaped specimens | 2.5 | Stress-controlled fatigue tests (tension-tension mode) | 25 | Ambient | 0.1 | 1 | MTS servohydraulic testing machine | - | Stress-controlled | - | Weld line
2128 | Effects of melt temperature and hold pressure on the tensile and fatigue properties of an injection molded talc-filled polypropylene | 10.1002/pen.20301 | Zhou, YX; Mallick, PK | POLYMER ENGINEERING AND SCIENCE | 2005 | WOS:000229758100001 | 40 wt% talc-filled polypropylene | 6.71 | 17.06 | - | 0.79–1.31 | - | - | - | - | - | Injection molding with varying melt temperatures (232°C) and hold pressures (27.6 MPa) | - | - | - | - | - | - | - | - | Dog-bone-shaped specimens | 2.5 | Stress-controlled fatigue tests (tension-tension mode) | 25 | Ambient | 0.1 | 1 | MTS servohydraulic testing machine | - | Stress-controlled | - | Weld line
2129 | Fatigue life estimation of ultrasonic impact treated welds using a local strain approach | 10.1002/srin.200606478 | Lihavainen, Veli-Matti; Marquis, Gary | STEEL RESEARCH INTERNATIONAL | 2006 | WOS:000243162500008 | Structural steel S355 JO | - | 355 | 490-630 | 20 | - | - | - | - | - | Ultrasonic Impact Treatment (UIT) | Longitudinal attachment | - | - | - | - | - | - | -205 (±69) MPa (compressive) | Longitudinal attachment specimen | 5, 8 | Axial tension fatigue tests | - | - | 0.1 | - | - | IIW recommendations | - | - | Weld toe region
2130 | High-strength steels in welded state for light-weight constructions under high and variable stress peaks | 10.1002/srin.200806142 | Kaufmann, H.; Sonsino, C. M.; Demofonti, G.; Riscifuli, S. | STEEL RESEARCH INTERNATIONAL | 2008 | WOS:000256246300009 | S690Q | 206 | 786 | 870 | 22 | S690Q | 206 | 588 | 870 | - | Water quenched | Butt joint | Submerged arc welding, Shielded arc welding | - | - | - | - | - | - | Butt joint | 30 | Constant amplitude loading, bending | - | - | 0 | - | - | ISO 5817 (quality level "stringent" B) | Stress-controlled | 2.67 | -
2131 | High-strength steels in welded state for light-weight constructions under high and variable stress peaks | 10.1002/srin.200806142 | Kaufmann, H.; Sonsino, C. M.; Demofonti, G.; Riscifuli, S. | STEEL RESEARCH INTERNATIONAL | 2008 | WOS:000256246300009 | S690Q | 206 | 786 | 870 | 22 | S690Q | 206 | 588 | 870 | - | Water quenched | Butt joint | Submerged arc welding, Shielded arc welding | - | - | - | - | - | - | Butt joint (Gaussian spectrum without overloads) | 30 | Variable amplitude loading, bending | - | - | 0 | - | - | ISO 5817 (quality level "stringent" B) | Stress-controlled | 2.67 | -
2132 | High-strength steels in welded state for light-weight constructions under high and variable stress peaks | 10.1002/srin.200806142 | Kaufmann, H.; Sonsino, C. M.; Demofonti, G.; Riscifuli, S. | STEEL RESEARCH INTERNATIONAL | 2008 | WOS:000256246300009 | S690Q | 206 | 786 | 870 | 22 | S690Q | 206 | 588 | 870 | - | Water quenched | Butt joint | Submerged arc welding, Shielded arc welding | - | - | - | - | - | - | Butt joint (Gaussian spectrum with overloads) | 30 | Variable amplitude loading, bending | - | - | 0 | - | - | ISO 5817 (quality level "stringent" B) | Stress-controlled | 2.67 | -
2133 | Effect of Vibration Frequency on Laser Filler Wire Welded Joints | 10.1002/srin.201900550 | Ren, Xinhuai; Lu, Qinghua; Zhang, Peilei; Bai, Yongzhen; Jin, Jiewen; Ou, Yangling | STEEL RESEARCH INTERNATIONAL | 2020 | WOS:000504696900001 | 316 stainless steel | - | ≥177 | ≥480 | ≥40 | ER316L stainless steel | - | - | - | - | - | Butt joint | Laser filler wire welding | - | - | 20 | - | Ar shielding gas (25 L/min) | - | - | 3.5 | Axial sinusoidal cyclic load | 25 | - | 0.1 | 70 | - | GB/T 15248-2008 | Stress | - | Weld toe
2134 | Effect of Vibration Frequency on Laser Filler Wire Welded Joints | 10.1002/srin.201900550 | Ren, Xinhuai; Lu, Qinghua; Zhang, Peilei; Bai, Yongzhen; Jin, Jiewen; Ou, Yangling | STEEL RESEARCH INTERNATIONAL | 2020 | WOS:000504696900001 | 316 stainless steel | - | ≥177 | ≥480 | ≥40 | ER316L stainless steel | - | - | - | - | Mechanical vibration (524 Hz) | Butt joint | Laser filler wire welding | - | - | 20 | - | Ar shielding gas (25 L/min) | - | - | 3.5 | Axial sinusoidal cyclic load | 25 | - | 0.1 | 70 | - | GB/T 15248-2008 | Stress | - | Weld toe
2135 | Effect of Vibration Frequency on Laser Filler Wire Welded Joints | 10.1002/srin.201900550 | Ren, Xinhuai; Lu, Qinghua; Zhang, Peilei; Bai, Yongzhen; Jin, Jiewen; Ou, Yangling | STEEL RESEARCH INTERNATIONAL | 2020 | WOS:000504696900001 | 316 stainless steel | - | ≥177 | ≥480 | ≥40 | ER316L stainless steel | - | - | - | - | Mechanical vibration (1055 Hz) | Butt joint | Laser filler wire welding | - | - | 20 | - | Ar shielding gas (25 L/min) | - | - | 3.5 | Axial sinusoidal cyclic load | 25 | - | 0.1 | 70 | - | GB/T 15248-2008 | Stress | - | Weld toe
2136 | Reduction of plate thickness of wind energy converters made by high strength steels | 10.1002/stab.200710068 | Ummenhofer, Thomas; Weich, Imke; Bergers, Jennifer; Herion, Stefan | STAHLBAU | 2007 | WOS:000255401900007 | S355J2 | - | - | - | - | - | - | - | - | - | - | Butt Joint | MAG (Metal Active Gas) | - | - | - | - | - | Induced compressive residual stresses due to UIT and HiFIT | Butt weld specimens | 16 | Axial fatigue tests | - | - | - | - | Servohydraulic dynamic testing machines | DNV, GL, Eurocode | Load-controlled | - | Weld toe, base material
2137 | Reduction of plate thickness of wind energy converters made by high strength steels | 10.1002/stab.200710068 | Ummenhofer, Thomas; Weich, Imke; Bergers, Jennifer; Herion, Stefan | STAHLBAU | 2007 | WOS:000255401900007 | S355J2 | - | - | - | - | - | - | - | - | - | Ultrasonic Impact Treatment (UIT) | Butt Joint | MAG (Metal Active Gas) | - | - | - | - | - | Induced compressive residual stresses due to UIT and HiFIT | Butt weld specimens | 16 | Axial fatigue tests | - | - | - | - | Servohydraulic dynamic testing machines | DNV, GL, Eurocode | Load-controlled | - | Weld toe, base material
2138 | Reduction of plate thickness of wind energy converters made by high strength steels | 10.1002/stab.200710068 | Ummenhofer, Thomas; Weich, Imke; Bergers, Jennifer; Herion, Stefan | STAHLBAU | 2007 | WOS:000255401900007 | S355J2 | - | - | - | - | - | - | - | - | - | High Frequency Impact Treatment (HiFIT) | Butt Joint | MAG (Metal Active Gas) | - | - | - | - | - | Induced compressive residual stresses due to UIT and HiFIT | Butt weld specimens | 16 | Axial fatigue tests | - | - | - | - | Servohydraulic dynamic testing machines | DNV, GL, Eurocode | Load-controlled | - | Weld toe, base material
2139 | Reduction of plate thickness of wind energy converters made by high strength steels | 10.1002/stab.200710068 | Ummenhofer, Thomas; Weich, Imke; Bergers, Jennifer; Herion, Stefan | STAHLBAU | 2007 | WOS:000255401900007 | S460TM | - | - | - | - | - | - | - | - | - | High Frequency Impact Treatment (HiFIT) | Butt Joint | MAG (Metal Active Gas) | - | - | - | - | - | Induced compressive residual stresses due to UIT and HiFIT | Butt weld specimens | 30 | Axial fatigue tests | - | - | - | - | Servohydraulic dynamic testing machines | DNV, GL, Eurocode | Load-controlled | - | Weld toe, base material
2140 | Reduction of plate thickness of wind energy converters made by high strength steels | 10.1002/stab.200710068 | Ummenhofer, Thomas; Weich, Imke; Bergers, Jennifer; Herion, Stefan | STAHLBAU | 2007 | WOS:000255401900007 | S460TM | - | - | - | - | - | - | - | - | - | Ultrasonic Impact Treatment (UIT) | Butt Joint | MAG (Metal Active Gas) | - | - | - | - | - | Induced compressive residual stresses due to UIT and HiFIT | Butt weld specimens | 30 | Axial fatigue tests | - | - | - | - | Servohydraulic dynamic testing machines | DNV, GL, Eurocode | Load-controlled | - | Weld toe, base material
2141 | Reduction of plate thickness of wind energy converters made by high strength steels | 10.1002/stab.200710068 | Ummenhofer, Thomas; Weich, Imke; Bergers, Jennifer; Herion, Stefan | STAHLBAU | 2007 | WOS:000255401900007 | S460TM | - | - | - | - | - | - | - | - | - | - | Butt Joint | MAG (Metal Active Gas) | - | - | - | - | - | Induced compressive residual stresses due to UIT and HiFIT | Butt weld specimens | 30 | Axial fatigue tests | - | - | - | - | Servohydraulic dynamic testing machines | DNV, GL, Eurocode | Load-controlled | - | Weld toe, base material
2142 | Reduction of plate thickness of wind energy converters made by high strength steels | 10.1002/stab.200710068 | Ummenhofer, Thomas; Weich, Imke; Bergers, Jennifer; Herion, Stefan | STAHLBAU | 2007 | WOS:000255401900007 | S690Q | - | - | - | - | - | - | - | - | - | - | Butt Joint | MAG (Metal Active Gas) | - | - | - | - | - | Induced compressive residual stresses due to UIT and HiFIT | Butt weld specimens | 16 | Axial fatigue tests | - | - | - | - | Servohydraulic dynamic testing machines | DNV, GL, Eurocode | Load-controlled | - | Weld toe, base material
2143 | Reduction of plate thickness of wind energy converters made by high strength steels | 10.1002/stab.200710068 | Ummenhofer, Thomas; Weich, Imke; Bergers, Jennifer; Herion, Stefan | STAHLBAU | 2007 | WOS:000255401900007 | S690Q | - | - | - | - | - | - | - | - | - | Ultrasonic Impact Treatment (UIT) | Butt Joint | MAG (Metal Active Gas) | - | - | - | - | - | Induced compressive residual stresses due to UIT and HiFIT | Butt weld specimens | 16 | Axial fatigue tests | - | - | - | - | Servohydraulic dynamic testing machines | DNV, GL, Eurocode | Load-controlled | - | Weld toe, base material
2144 | Numerical welding simulation coupled with a hammer peening procedure and local fatigue assessments. | 10.1002/stab.200901279 | Schaumann, Peter; Keindorf, Christian | STAHLBAU | 2010 | WOS:000274418000005 | S355 J2 steel | - | 355 | - | - | - | - | - | - | - | - | Butt joint (single side) | MAG (Metal Active Gas) welding | 18.3 | 120 | 4.33 | - | - | - | Flat plate | 4 | Axial fatigue tests | - | - | - | - | - | - | - | Weld toe : 1.78 | Weld toe and weld root
2145 | Numerical welding simulation coupled with a hammer peening procedure and local fatigue assessments. | 10.1002/stab.200901279 | Schaumann, Peter; Keindorf, Christian | STAHLBAU | 2010 | WOS:000274418000005 | S355 J2 steel | - | 355 | - | - | - | - | - | - | - | Hammer peening (high-frequency) | Butt joint (single side) | MAG (Metal Active Gas) welding | 18.3 | 120 | 4.33 | - | - | Compressive residual stresses induced by hammer peening | Flat plate | 4 | Axial fatigue tests | - | - | - | - | - | - | - | Weld toe: 1.57 | Weld root
2146 | Reasons and calculation of the improved fatigue life of welds treated with high frequency peening methods | 10.1002/stab.200910071 | Weich, Imke | STAHLBAU | 2009 | WOS:000269375400007 | S355J2 | - | 434 | 550 | 31 | Electrode 1, Electrode 2, Electrode 3 | - | 470-760 | 580-820 | 20–26 | - | Butt Joint | - | - | - | - | - | - | - | Butt weld specimens | 16 | Axial fatigue tests | - | - | - | - | - | - | - | - | Weld toe
2147 | Reasons and calculation of the improved fatigue life of welds treated with high frequency peening methods | 10.1002/stab.200910071 | Weich, Imke | STAHLBAU | 2009 | WOS:000269375400007 | S690QL | - | 719 | 819 | 18 | Electrode 1, Electrode 2, Electrode 3 | - | 470-760 | 580-820 | 20–26 | - | Butt Joint | - | - | - | - | - | - | - | Butt weld specimens | 16 | Axial fatigue tests | - | - | - | - | - | - | - | - | Weld toe
2148 | Reasons and calculation of the improved fatigue life of welds treated with high frequency peening methods | 10.1002/stab.200910071 | Weich, Imke | STAHLBAU | 2009 | WOS:000269375400007 | S355J2 | - | 434 | 550 | 31 | Electrode 1, Electrode 2, Electrode 3 | - | 470-760 | 580-820 | 20–26 | HiFIT (High Frequency Impact Treatment), UIT (Ultrasonic Impact Treatment) | Butt Joint | - | - | - | - | - | - | - | Butt weld specimens | 16 | Axial fatigue tests | - | - | - | - | - | - | - | - | Weld toe
2149 | Reasons and calculation of the improved fatigue life of welds treated with high frequency peening methods | 10.1002/stab.200910071 | Weich, Imke | STAHLBAU | 2009 | WOS:000269375400007 | S690QL | - | 719 | 819 | 18 | Electrode 1, Electrode 2, Electrode 3 | - | 470-760 | 580-820 | 20–26 | HiFIT (High Frequency Impact Treatment), UIT (Ultrasonic Impact Treatment) | Butt Joint | - | - | - | - | - | - | - | Butt weld specimens | 16 | Axial fatigue tests | - | - | - | - | - | - | - | - | Weld toe
2150 | Increase of the fatigue life of welded components by application of high frequency peening procedures | 10.1002/stab.201310042 | Neher, Michael; Telljohann, Gerd; Grave, Markus | STAHLBAU | 2013 | WOS:000317140700008 | S700MC | - | - | - | - | G464MG4Si1 (DIN EN ISO 14715) | - | - | - | - | HiFIT (High-Frequency-Impact-Treatment) | Butt Joint | MAG (Metal Active Gas) Impulse Welding | - | - | - | 150 | - | - | Butt weld specimen | 8 | Axial fatigue test | 25 | - | -1 | 15-20 | Servo-hydraulic fatigue testing machine | - | Stress-controlled | - | Weld toe, weld root, and small defects in weld metal
2151 | Increase of the fatigue life of welded components by application of high frequency peening procedures | 10.1002/stab.201310042 | Neher, Michael; Telljohann, Gerd; Grave, Markus | STAHLBAU | 2013 | WOS:000317140700008 | S700MC | - | - | - | - | G464MG4Si1 (DIN EN ISO 14715) | - | - | - | - | - | Butt Joint | MAG (Metal Active Gas) Impulse Welding | - | - | - | 150 | - | - | Butt weld specimen | 8 | Axial fatigue test | 25 | - | -1 | 15-20 | Servo-hydraulic fatigue testing machine | - | Stress-controlled | - | Weld toe, weld root, and small defects in weld metal
2152 | Fatigue behaviour of HFH-treated notch details of mobile crane structures | 10.1002/stab.201410180 | Berg, Joern; Stranghoener, Natalie | STAHLBAU | 2014 | WOS:000341695300011 | Ultra high strength fine-grained structural steels (S1100) | - | 1100 | - | - | Union X90 | - | - | - | - | Pneumatic Impact Treatment | Longitudinal Stiffener | Metal Active Gas Welding (MAG) | - | - | - | - | - | - | Longitudinal Stiffener | 6 | Axial fatigue tests | - | - | 0.1 | - | - | DIN EN 1993-1-9, IIW recommendations | Load-controlled | - | -
2153 | Fatigue behaviour of HFH-treated notch details of mobile crane structures | 10.1002/stab.201410180 | Berg, Joern; Stranghoener, Natalie | STAHLBAU | 2014 | WOS:000341695300011 | Ultra high strength fine-grained structural steels (S1300) | - | 1300 | - | - | Union X90 | - | - | - | - | Pneumatic Impact Treatment | Longitudinal Stiffener | Metal Active Gas Welding (MAG) | - | - | - | - | - | - | Longitudinal Stiffener | 4 | Axial fatigue tests | - | - | 0.1 | - | - | DIN EN 1993-1-9, IIW recommendations | Load-controlled | - | -
2154 | Fatigue behaviour of HFH-treated notch details of mobile crane structures | 10.1002/stab.201410180 | Berg, Joern; Stranghoener, Natalie | STAHLBAU | 2014 | WOS:000341695300011 | Ultra high strength fine-grained structural steels (S1100) | - | 1100 | - | - | Union X90 | - | - | - | - | Pneumatic Impact Treatment | Transverse Stiffener | Metal Active Gas Welding (MAG) | - | - | - | - | - | - | Transverse Stiffener | 6 | Axial fatigue tests | - | - | 0.1 | - | - | DIN EN 1993-1-9, IIW recommendations | Load-controlled | - | -
2155 | Fatigue behaviour of HFH-treated notch details of mobile crane structures | 10.1002/stab.201410180 | Berg, Joern; Stranghoener, Natalie | STAHLBAU | 2014 | WOS:000341695300011 | Ultra high strength fine-grained structural steels (S1300) | - | 1300 | - | - | Union X90 | - | - | - | - | Pneumatic Impact Treatment | Transverse Stiffener | Metal Active Gas Welding (MAG) | - | - | - | - | - | - | Transverse Stiffener | 4 | Axial fatigue tests | - | - | 0.1 | - | - | DIN EN 1993-1-9, IIW recommendations | Load-controlled | - | -
2156 | Fatigue behaviour of HFH-treated notch details of mobile crane structures | 10.1002/stab.201410180 | Berg, Joern; Stranghoener, Natalie | STAHLBAU | 2014 | WOS:000341695300011 | Ultra high strength fine-grained structural steels (S960) | - | 960 | - | - | Union X90 | - | - | - | - | - | Butt Joint | Metal Active Gas Welding (MAG) | - | - | - | - | - | - | Butt Joint | 7.5 | Axial fatigue tests | - | - | 0.1 | - | - | DIN EN 1993-1-9, IIW recommendations | Load-controlled | - | -
2157 | Fatigue behaviour of HFH-treated notch details of mobile crane structures | 10.1002/stab.201410180 | Berg, Joern; Stranghoener, Natalie | STAHLBAU | 2014 | WOS:000341695300011 | Ultra high strength fine-grained structural steels (S1100) | - | 1100 | - | - | Union X90 | - | - | - | - | Pneumatic Impact Treatment, High Frequency Hammer Peening (HFH) | Butt Joint | Metal Active Gas Welding (MAG) | - | - | - | - | - | - | Butt Joint | 6, 8 | Axial fatigue tests | - | - | 0.1 | - | - | DIN EN 1993-1-9, IIW recommendations | Load-controlled | - | -
2158 | Fatigue behaviour of HFH-treated notch details of mobile crane structures | 10.1002/stab.201410180 | Berg, Joern; Stranghoener, Natalie | STAHLBAU | 2014 | WOS:000341695300011 | Ultra high strength fine-grained structural steels (S960) | - | 960 | - | - | Union X90 | - | - | - | - | Pneumatic Impact Treatment | Cover plate | Metal Active Gas Welding (MAG) | - | - | - | - | - | - | Cover plate | 7.5 | Axial fatigue tests | - | - | 0.1 | - | - | DIN EN 1993-1-9, IIW recommendations | Load-controlled | - | -
2159 | Fatigue behaviour of HFH-treated notch details of mobile crane structures | 10.1002/stab.201410180 | Berg, Joern; Stranghoener, Natalie | STAHLBAU | 2014 | WOS:000341695300011 | Ultra high strength fine-grained structural steels (S1100) | - | 1100 | - | - | Union X90 | - | - | - | - | Pneumatic Impact Treatment | Cover plate | Metal Active Gas Welding (MAG) | - | - | - | - | - | - | Cover plate | 6 | Axial fatigue tests | - | - | 0.1 | - | - | DIN EN 1993-1-9, IIW recommendations | Load-controlled | - | -
2160 | Fatigue behaviour of HFH-treated notch details of mobile crane structures | 10.1002/stab.201410180 | Berg, Joern; Stranghoener, Natalie | STAHLBAU | 2014 | WOS:000341695300011 | Ultra high strength fine-grained structural steels (S1300) | - | 1300 | - | - | Union X90 | - | - | - | - | Pneumatic Impact Treatment | Cover plate | Metal Active Gas Welding (MAG) | - | - | - | - | - | - | Cover plate | 4 | Axial fatigue tests | - | - | 0.1 | - | - | DIN EN 1993-1-9, IIW recommendations | Load-controlled | - | -
2161 | Low-cycle fatigue of welded joints made of high and ultra-high strength steels | 10.1002/stab.201510302 | Hrabowski, Jennifer; Herion, Stefan; Ummenhofer, Thomas | STAHLBAU | 2015 | WOS:000360746100002 | S960QL | - | 960 | 1060 | - | - | - | - | - | - | - | Butt Joint | MAG (Metal Active Gas) | - | - | - | 200 | - | - | Butt-welded plates | 8 | Axial | - | - | 0.1 | - | 1-MN hydraulic testing machine (Schenck), 3-MN universal testing machine (Schenck) | Eurocode 3, IIW Recommendations | Stress | - | Weld toe, weld root, base material
2162 | Low-cycle fatigue of welded joints made of high and ultra-high strength steels | 10.1002/stab.201510302 | Hrabowski, Jennifer; Herion, Stefan; Ummenhofer, Thomas | STAHLBAU | 2015 | WOS:000360746100002 | S960QL | - | 960 | 1060 | - | - | - | - | - | - | TIG-dressing | Butt Joint | MAG (Metal Active Gas) | - | - | - | 200 | - | - | Butt-welded plates | 8 | Axial | - | - | 0.1 | - | 1-MN hydraulic testing machine (Schenck), 3-MN universal testing machine (Schenck) | Eurocode 3, IIW Recommendations | Stress | - | Weld toe, weld root, base material
2163 | Low-cycle fatigue of welded joints made of high and ultra-high strength steels | 10.1002/stab.201510302 | Hrabowski, Jennifer; Herion, Stefan; Ummenhofer, Thomas | STAHLBAU | 2015 | WOS:000360746100002 | S960QL | - | 960 | 1060 | - | - | - | - | - | - | High-frequency hammer peening (HFH) | Butt Joint | MAG (Metal Active Gas) | - | - | - | 200 | - | - | Butt-welded plates | 8 | Axial | - | - | 0.1 | - | 1-MN hydraulic testing machine (Schenck), 3-MN universal testing machine (Schenck) | Eurocode 3, IIW Recommendations | Stress | - | Weld toe, weld root, base material
2164 | Low-cycle fatigue of welded joints made of high and ultra-high strength steels | 10.1002/stab.201510302 | Hrabowski, Jennifer; Herion, Stefan; Ummenhofer, Thomas | STAHLBAU | 2015 | WOS:000360746100002 | S960QL | - | 960 | 1060 | - | - | - | - | - | - | Grinding | Butt Joint | MAG (Metal Active Gas) | - | - | - | 200 | - | - | Butt-welded plates | 8 | Axial | - | - | 0.1 | - | 1-MN hydraulic testing machine (Schenck), 3-MN universal testing machine (Schenck) | Eurocode 3, IIW Recommendations | Stress | - | Weld toe, weld root, base material
2165 | Low-cycle fatigue of welded joints made of high and ultra-high strength steels | 10.1002/stab.201510302 | Hrabowski, Jennifer; Herion, Stefan; Ummenhofer, Thomas | STAHLBAU | 2015 | WOS:000360746100002 | S1100QL | - | 1200 | 1400 | - | - | - | - | - | - | - | Butt Joint | TIG | - | - | - | 200 | - | - | Butt-welded plates | 8 | Axial | - | - | 0.1 | - | 1-MN hydraulic testing machine (Schenck), 3-MN universal testing machine (Schenck) | Eurocode 3, IIW Recommendations | Stress | - | Weld toe, weld root, base material
2166 | Welded rectangular and square rails of crane runway beams - fatigue evaluation of rail fastening welds | 10.1002/stab.201800016 | Euler, Mathias; Kuhlmann, Ulrike | STAHLBAU | 2018 | WOS:000449802600010 | S355J2+AR | 210 | - | - | - | S355J2+AR | 210 | - | - | - | Welded | Double fillet weld | Submerged arc welding (UP) | 30 | 760 | 15 | - | - | - | Full-scale crane runway beams with welded rails | 4.5 | Axial (overrolling) | - | Laboratory conditions | 0.05 | 0.1 | Overrolling test rig | DIN EN 1993-1-9 | Load-controlled | - | Weld root
2167 | Welded rectangular and square rails of crane runway beams - fatigue evaluation of rail fastening welds | 10.1002/stab.201800016 | Euler, Mathias; Kuhlmann, Ulrike | STAHLBAU | 2018 | WOS:000449802600010 | S355J2+AR | 210 | - | - | - | S355J2+AR | 210 | - | - | - | Welded | Double fillet weld | Submerged arc welding (UP) | 30 | 760 | 15 | - | - | - | Full-scale crane runway beams with welded rails | 4.5 | Axial (stationary pulsating wheel load) | - | Laboratory conditions | 0.05 | 5 | stationary pulsating load test rig | DIN EN 1993-1-9 | Load-controlled | - | Weld root
2168 | The efficiency of HFMI treatment and TIG remelting for extending tree fatigue lite of existing welded structures | 10.1002/stco.202000053 | Al-Karawi, Hassan; Al-Emrani, Mohammad | STEEL CONSTRUCTION-DESIGN AND RESEARCH | 2021 | WOS:000627478600001 | Steel | - | - | - | - | Steel | - | - | - | - | HFMI treatment | transverse attachment | TIG (Tungsten Inert Gas) | - | - | - | - | - | - | transverse attachment | 12.5, 16, 20 | Axial | - | - | - | - | - | EN 1993-1-9 | Stress | - | -
2169 | The efficiency of HFMI treatment and TIG remelting for extending tree fatigue lite of existing welded structures | 10.1002/stco.202000053 | Al-Karawi, Hassan; Al-Emrani, Mohammad | STEEL CONSTRUCTION-DESIGN AND RESEARCH | 2021 | WOS:000627478600001 | Steel | - | - | - | - | Steel | - | - | - | - | TIG remelting | transverse attachment | TIG (Tungsten Inert Gas) | - | - | - | - | - | - | transverse attachment | 15, 31 | Axial | - | - | - | - | - | EN 1993-1-9 | Stress | - | -
2170 | The efficiency of HFMI treatment and TIG remelting for extending tree fatigue lite of existing welded structures | 10.1002/stco.202000053 | Al-Karawi, Hassan; Al-Emrani, Mohammad | STEEL CONSTRUCTION-DESIGN AND RESEARCH | 2021 | WOS:000627478600001 | Steel | - | - | - | - | Steel | - | - | - | - | combined TIG-HFMI treatment | transverse attachment | TIG (Tungsten Inert Gas) | - | - | - | - | - | - | transverse attachment | - | Axial | - | - | - | - | - | EN 1993-1-9 | Stress | - | -
2171 | The efficiency of HFMI treatment and TIG remelting for extending tree fatigue lite of existing welded structures | 10.1002/stco.202000053 | Al-Karawi, Hassan; Al-Emrani, Mohammad | STEEL CONSTRUCTION-DESIGN AND RESEARCH | 2021 | WOS:000627478600001 | Steel | - | - | - | - | Steel | - | - | - | - | HFMI treatment | Longitudinal attachment | TIG (Tungsten Inert Gas) | - | - | - | - | - | - | Longitudinal attachment | 14, 30, 305 | Axial | - | - | - | - | - | EN 1993-1-9 | Stress | - | -
2172 | The efficiency of HFMI treatment and TIG remelting for extending tree fatigue lite of existing welded structures | 10.1002/stco.202000053 | Al-Karawi, Hassan; Al-Emrani, Mohammad | STEEL CONSTRUCTION-DESIGN AND RESEARCH | 2021 | WOS:000627478600001 | Steel | - | - | - | - | Steel | - | - | - | - | TIG remelting | Longitudinal attachment | TIG (Tungsten Inert Gas) | - | - | - | - | - | - | Longitudinal attachment | 15, 30 | Axial | - | - | - | - | - | EN 1993-1-9 | Stress | - | -
2173 | The efficiency of HFMI treatment and TIG remelting for extending tree fatigue lite of existing welded structures | 10.1002/stco.202000053 | Al-Karawi, Hassan; Al-Emrani, Mohammad | STEEL CONSTRUCTION-DESIGN AND RESEARCH | 2021 | WOS:000627478600001 | Steel | - | - | - | - | Steel | - | - | - | - | combined TIG-HFMI treatment | Longitudinal attachment | TIG (Tungsten Inert Gas) | - | - | - | - | - | - | Longitudinal attachment | - | Axial | - | - | - | - | - | EN 1993-1-9 | Stress | - | -
2174 | The efficiency of HFMI treatment and TIG remelting for extending tree fatigue lite of existing welded structures | 10.1002/stco.202000053 | Al-Karawi, Hassan; Al-Emrani, Mohammad | STEEL CONSTRUCTION-DESIGN AND RESEARCH | 2021 | WOS:000627478600001 | Steel | - | 252–790 | - | - | Steel | - | - | - | - | HFMI treatment | Butt weld | TIG (Tungsten Inert Gas) | - | - | - | - | - | - | Butt weld | 5, 20, 15 | Axial | - | - | - | - | - | EN 1993-1-9 | Stress | - | -
2175 | The efficiency of HFMI treatment and TIG remelting for extending tree fatigue lite of existing welded structures | 10.1002/stco.202000053 | Al-Karawi, Hassan; Al-Emrani, Mohammad | STEEL CONSTRUCTION-DESIGN AND RESEARCH | 2021 | WOS:000627478600001 | Steel | - | - | - | - | Steel | - | - | - | - | HFMI treatment | Cover plate attachment | TIG (Tungsten Inert Gas) | - | - | - | - | - | - | Cover plate attachment | 14, 31 | Axial | - | - | - | - | - | EN 1993-1-9 | Stress | - | -
2176 | The efficiency of HFMI treatment and TIG remelting for extending tree fatigue lite of existing welded structures | 10.1002/stco.202000053 | Al-Karawi, Hassan; Al-Emrani, Mohammad | STEEL CONSTRUCTION-DESIGN AND RESEARCH | 2021 | WOS:000627478600001 | Steel | - | - | - | - | Steel | - | - | - | - | TIG remelting | Cover plate attachment | TIG (Tungsten Inert Gas) | - | - | - | - | - | - | Cover plate attachment | 14, 31 | Axial | - | - | - | - | - | EN 1993-1-9 | Stress | - | -
2177 | From a local stress approach to fracture mechanics: a comprehensive evaluation of the fatigue strength of welded joints | 10.1046/j.1460-2695.1999.00179.x | Atzori, B; Lazzarin, P; Tovo, R | FATIGUE & FRACTURE OF ENGINEERING MATERIALS & STRUCTURES | 1999 | WOS:000081149600001 | Construction steel | - | 360–400 | - | - | - | - | - | - | - | - | Transverse non-load-carrying fillet welds | - | - | - | - | - | - | - | Cruciform welded joints | 13–100 | Axial | - | - | 0 | - | - | - | - | - | -
2178 | Improving the fatigue performance of fillet weld terminations | 10.1046/j.1460-2695.2001.00418.x | Dimitrakis, SD; Lawrence, FV | FATIGUE & FRACTURE OF ENGINEERING MATERIALS & STRUCTURES | 2001 | WOS:000170795800005 | SAE/AISI 1020 mild steel | - | 333 | 510 | - | ER70S-6 | - | - | - | - | - | Fillet weld terminations | Gas Metal Arc Welding (GMAW) | 23.5, 24 | 190, 185 | - | - | Argon–oxygen shielding gas, CO2, 75% Ar + 25% CO2 | 595 MPa (surface), 421 MPa (0.28 mm depth) | Longitudinal attachments with fillet weld terminations | 12.7 | Axial | - | - | 0.1 | 5–7.5 | MTS test frame | - | Stress | 2.64 | Weld toe
2179 | Improving the fatigue performance of fillet weld terminations | 10.1046/j.1460-2695.2001.00418.x | Dimitrakis, SD; Lawrence, FV | FATIGUE & FRACTURE OF ENGINEERING MATERIALS & STRUCTURES | 2001 | WOS:000170795800005 | SAE/AISI 1020 mild steel | - | 333 | 510 | - | ER70S-6 | - | - | - | - | - | Fillet weld terminations | Gas Metal Arc Welding (GMAW) | 23.5, 24 | 190, 185 | - | - | Argon–oxygen shielding gas, CO2, 75% Ar + 25% CO2 | 252 MPa (surface), 124 MPa (0.46 mm depth) | Longitudinal attachments with fillet weld terminations | 12.7 | Axial | - | - | 0.1 | 5–7.5 | MTS test frame | - | Stress | 2.03 | Weld toe
2180 | Transferability of fatigue resistance data for welded joints | 10.1051/matecconf/20141205006 | Kaffenberger, Matthias; Platte, Ina; Shams, Ehsan; Vormwald, Michael | FDMD II - JIP 2014 - FATIGUE DESIGN & MATERIAL DEFECTS | 2014 | WOS:000396718500044 | Steel | - | - | - | - | - | - | - | - | - | - | Overlap joints, T-joints, Tubular joints | - | - | - | - | - | - | - | Thin and thick sheet specimens, tubular joints | 2-15 | Normal loading | - | - | - | - | - | - | - | - | Weld start and end points
2181 | Transferability of fatigue resistance data for welded joints | 10.1051/matecconf/20141205006 | Kaffenberger, Matthias; Platte, Ina; Shams, Ehsan; Vormwald, Michael | FDMD II - JIP 2014 - FATIGUE DESIGN & MATERIAL DEFECTS | 2014 | WOS:000396718500044 | Steel | - | - | - | - | - | - | - | - | - | - | Overlap joints, T-joints, Tubular joints | - | - | - | - | - | - | - | Thin and thick sheet specimens, tubular joints | 2-15 | shear loading | - | - | - | - | - | - | - | - | Weld start and end points
2182 | Multiaxial fatigue study on steel transversal attachments under constant amplitude proportional and non-proportional loadings | 10.1051/matecconf/201816516007 | Garcia, Martin; Pereira Baptista, Claudio A.; Nussbaumer, Alain | 12TH INTERNATIONAL FATIGUE CONGRESS (FATIGUE 2018) | 2018 | WOS:000478990600145 | S235JR | - | - | - | - | - | - | - | - | - | - | Cruciform joint | MAG 136 | - | - | - | - | - | - | Cruciform joint | 12 | Multiaxial proportional | - | - | 0.1 | 3-4 | Multiaxial setup with orthogonal jacks | IIW recommendations, EC3 | Stress | - | Weld toe
2183 | Multiaxial fatigue study on steel transversal attachments under constant amplitude proportional and non-proportional loadings | 10.1051/matecconf/201816516007 | Garcia, Martin; Pereira Baptista, Claudio A.; Nussbaumer, Alain | 12TH INTERNATIONAL FATIGUE CONGRESS (FATIGUE 2018) | 2018 | WOS:000478990600145 | S235JR | - | - | - | - | - | - | - | - | - | - | Cruciform joint (CJ) | MAG 136 | - | - | - | - | - | - | Cruciform joint (CJ) | 12 | Multiaxial (non-proportional) | - | - | 0.6 | 3-4 | Multiaxial setup with orthogonal jacks | IIW recommendations, EC3 | Stress | - | Weld toe
2184 | Multiaxial fatigue study on steel transversal attachments under constant amplitude proportional and non-proportional loadings | 10.1051/matecconf/201816516007 | Garcia, Martin; Pereira Baptista, Claudio A.; Nussbaumer, Alain | 12TH INTERNATIONAL FATIGUE CONGRESS (FATIGUE 2018) | 2018 | WOS:000478990600145 | S690QL | - | - | - | - | - | - | - | - | - | Quenched and tempered | Transversal attachment | MAG 138 | - | - | - | - | - | - | Full-scale transversal attachment | 12 | Multiaxial (proportional ) | - | - | 0.1 | 3-4 | Multiaxial setup with orthogonal jacks | IIW recommendations, EC3 | Stress | - | Weld toe
2185 | A numerical analysis of multiaxial fatigue in a butt weld specimen considering residual stresses | 10.1051/matecconf/201816521005 | Llavori, Inigo; Etxebarria, Unai; Lopez-Jauregi, Arkaitz; Ulacia, Ibai; Ugarte, Done; Ander Esnaola, Jon; Larranaga, Miren | 12TH INTERNATIONAL FATIGUE CONGRESS (FATIGUE 2018) | 2018 | WOS:000478990600189 | S275JR | - | - | 525 | - | PRAXAIR M-86 filler wire (AWS/ASNE SFA 5.18 ER70S-6 standard) | - | - | - | - | - | Butt Joint | Gas Metal Arc Welding (GMAW) | - | - | - | - | - | - | Butt-welded specimen | 10 | Axial | - | - | -1 | - | MTS 810 | - | Force control | - | Weld toe
2186 | Theoretical Development of Lower Bound S-N Fatigue Curves | 10.1061/(ASCE)BE.1943-5592.0000335 | Metrovich, Brian; Fisher, John W.; Yen, Ben T. | JOURNAL OF BRIDGE ENGINEERING | 2012 | WOS:000312661000002 | Steel | - | - | - | - | - | - | - | - | - | - | Transverse fillet weld | - | - | - | - | - | - | - | Transverse stiffener | 9.5 | Axial | - | - | - | - | - | AASHTO (1994) | Stress | - | Weld toe
2187 | Theoretical Development of Lower Bound S-N Fatigue Curves | 10.1061/(ASCE)BE.1943-5592.0000335 | Metrovich, Brian; Fisher, John W.; Yen, Ben T. | JOURNAL OF BRIDGE ENGINEERING | 2012 | WOS:000312661000002 | Steel | - | - | - | - | - | - | - | - | - | - | Transverse fillet weld | - | - | - | - | - | - | - | bulkhead attachment | 12.7 | Axial | - | - | - | - | - | AASHTO (1994) | Stress | - | Weld toe
2188 | Improved properties of friction stir-welded AZ31 magnesium alloy by post-weld heat treatment | 10.1080/02670836.2016.1243356 | Wang, G.; Yan, Z.; Zhang, H.; Zhang, X.; Liu, F.; Wang, X.; Su, Y. | MATERIALS SCIENCE AND TECHNOLOGY | 2017 | WOS:000398190800009 | AZ31 magnesium alloy | - | 140.3 | 242.2 | 21.2 | AZ31 magnesium alloy | - | 139.9 | 238.4 | 12.4 | Post-weld heat treatment (PWHT) at 300°C for 1 h | Butt joint | Friction stir welding (FSW) | - | - | 5 | - | - | - | dog bone | 5.3 | Axial | 25 | - | 0.1 | 30 | SDS100 electro-hydraulic servo fatigue test system | - | Stress | - | Heat-affected zone (HAZ) on the advancing side
2189 | Improved properties of friction stir-welded AZ31 magnesium alloy by post-weld heat treatment | 10.1080/02670836.2016.1243356 | Wang, G.; Yan, Z.; Zhang, H.; Zhang, X.; Liu, F.; Wang, X.; Su, Y. | MATERIALS SCIENCE AND TECHNOLOGY | 2017 | WOS:000398190800009 | AZ31 magnesium alloy | - | 140.3 | 242.2 | 21.2 | AZ31 magnesium alloy | - | 92.5 | 199.1 | 7.3 | - | Butt joint | Friction stir welding (FSW) | - | - | 5 | - | - | Tensile longitudinal residual stress of 97.6 MPa in TMAZ of AS region, compressive transverse residual stress of 19.1 MPa in TMAZ of RS region | dog bone | 5.3 | Axial | 25 | - | 0.1 | 30 | SDS100 electro-hydraulic servo fatigue test system | - | Stress | - | Heat-affected zone (HAZ) on the advancing side
2190 | Effect of welding time on fatigue properties of friction stir spot welds of Al to carbon fibre-reinforced plastic | 10.1080/13621718.2018.1535781 | Ogawa, Yuki; Akebono, Hiroyuki; Tanaka, Kojiro; Sugeta, Atsushi | SCIENCE AND TECHNOLOGY OF WELDING AND JOINING | 2019 | WOS:000456841200006 | Aluminium alloy (AA 5182) | 70 | - | - | - | Carbon fibre-reinforced plastic (CFRP) | 13.3 | - | - | - | Anodic oxidation (porous alumina surface layer) | Lap joint | Friction Stir Spot Welding (FSSW) | - | - | - | - | - | - | Lap joint | 1.2, 3 | Tensile-shear fatigue test | 25 | - | 0.05 | 1–20 | Servo-hydraulic testing machine | - | Load control | - | Interfacial failure (aluminium alloy clamped side), matrix failure (CFRP clamped side)
2191 | Microstructure, static and fatigue properties of refill friction stir spot welded 7075-T6 aluminium alloy using a modified tool | 10.1080/13621718.2019.1572300 | Shen, Z.; Ding, Y.; Chen, J.; Fu, L.; Liu, X. C.; Chen, H.; Guo, W.; Gerlich, A. P. | SCIENCE AND TECHNOLOGY OF WELDING AND JOINING | 2019 | WOS:000478821600001 | 7075-T6 aluminium alloy | - | 503 | 572 | 11 | 7075-T6 aluminium alloy | - | - | - | - | - | Lap joint | Refill friction stir spot welding (RFSSW) | - | - | 2.8–4.8 | - | - | - | Lap shear specimen | 2.0 | Tension–tension fatigue test | 25 | - | 0.1 | 10 | MTS Landmark Servo-hydraulic test system (model No. 370.10) | - | Load control mode | - | nugget pullout
2192 | Microstructure, static and fatigue properties of refill friction stir spot welded 7075-T6 aluminium alloy using a modified tool | 10.1080/13621718.2019.1572300 | Shen, Z.; Ding, Y.; Chen, J.; Fu, L.; Liu, X. C.; Chen, H.; Guo, W.; Gerlich, A. P. | SCIENCE AND TECHNOLOGY OF WELDING AND JOINING | 2019 | WOS:000478821600001 | 7075-T6 aluminium alloy | - | 503 | 572 | 11 | 7075-T6 aluminium alloy | - | - | - | - | - | Lap joint | Refill friction stir spot welding (RFSSW) | - | - | 2.8–4.8 | - | - | - | Lap shear specimen | 2.0 | Tension–tension fatigue test | 25 | - | 0.1 | 10 | MTS Landmark Servo-hydraulic test system (model No. 370.10) | - | Load control mode | - | Bottom sheet
2193 | Microstructure, static and fatigue properties of refill friction stir spot welded 7075-T6 aluminium alloy using a modified tool | 10.1080/13621718.2019.1572300 | Shen, Z.; Ding, Y.; Chen, J.; Fu, L.; Liu, X. C.; Chen, H.; Guo, W.; Gerlich, A. P. | SCIENCE AND TECHNOLOGY OF WELDING AND JOINING | 2019 | WOS:000478821600001 | 7075-T6 aluminium alloy | - | 503 | 572 | 11 | 7075-T6 aluminium alloy | - | - | - | - | - | Lap joint | Refill friction stir spot welding (RFSSW) | - | - | 2.8–4.8 | - | - | - | Lap shear specimen | 2.0 | Tension–tension fatigue test | 25 | - | 0.1 | 10 | MTS Landmark Servo-hydraulic test system (model No. 370.10) | - | Load control mode | - | Top sheet
2194 | Tensile-shear fracture behaviour of resistance spot-welded hot stamping sheet steel with Al-Si coating | 10.1080/13621718.2020.1751404 | Tan, Ning; Hong, Jiyao; Lei, Ming; Jin, Xinyan; Zheng, Hongxing; Luo, Zhiping | SCIENCE AND TECHNOLOGY OF WELDING AND JOINING | 2020 | WOS:000526494400001 | 22MnB5 sheet steel | - | 1250 | 1500 | 7.10 | - | - | - | - | - | Hot stamping | lap joint | Resistance spot welding | - | - | - | - | - | - | Tensile-shear specimen | 1.50 | Tensile-shear fatigue | - | - | 0.1 | 20 | MTS Bionix 370.02 servohydraulic table-top testing machine | - | Load | - | Weld toe, weld root
2195 | Experimental investigation on the effect of low temperatures on the fatigue strength of welded steel joints | 10.1080/17445302.2011.563550 | Bridges, R.; Zhang, S.; Shaposhnikov, V. | SHIPS AND OFFSHORE STRUCTURES | 2012 | WOS:000307643600005 | AH36 steel grades | - | 375 | 522 | 26.8 | - | - | - | - | - | - | Fillet-welded longitudinal attachment | - | - | - | - | - | - | - | Flat plates with fillet-welded longitudinal attachments | 18 | Cyclic tension fatigue testing | 20 | - | 0.05-0.1 | 5 | Multipurpose hydraulic machine with a pulsator | - | Load | - | Weld toe
2196 | Experimental investigation on the effect of low temperatures on the fatigue strength of welded steel joints | 10.1080/17445302.2011.563550 | Bridges, R.; Zhang, S.; Shaposhnikov, V. | SHIPS AND OFFSHORE STRUCTURES | 2012 | WOS:000307643600005 | AH36 steel grades | - | 375 | 522 | 26.8 | - | - | - | - | - | - | Fillet-welded longitudinal attachment | - | - | - | - | - | - | - | Flat plates with fillet-welded longitudinal attachments | 18 | Cyclic tension fatigue testing | -25 | Low temperatures (using a heat chamber with solid carbon dioxide) | 0.05-0.1 | 5 | Multipurpose hydraulic machine with a pulsator | - | Load | - | Weld toe
2197 | Experimental investigation on the effect of low temperatures on the fatigue strength of welded steel joints | 10.1080/17445302.2011.563550 | Bridges, R.; Zhang, S.; Shaposhnikov, V. | SHIPS AND OFFSHORE STRUCTURES | 2012 | WOS:000307643600005 | DH32 steel grades | - | 359 | 526 | 25.7 | - | - | - | - | - | - | Fillet-welded longitudinal attachment | - | - | - | - | - | - | - | Flat plates with fillet-welded longitudinal attachments | 18 | Cyclic tension fatigue testing | -45 | Low temperatures (using a heat chamber with solid carbon dioxide) | 0.05-0.1 | 5 | Multipurpose hydraulic machine with a pulsator | - | Load | - | Weld toe
2198 | Research on Microstructure and Properties of Welded Joint of High Strength Steel | 10.1088/1755-1315/108/2/022027 | Zhu, Pengxiao; Li, Yi; Chen, Bo; Ma, Xuejiao; Zhang, Dongya; Tang, Cai | 2017 3RD INTERNATIONAL CONFERENCE ON ENVIRONMENTAL SCIENCE AND MATERIAL APPLICATION (ESMA2017), VOLS 1-4 | 2018 | WOS:000446447200027 | BS960 steel | - | - | - | - | Carbopil FK-1000 | - | 913 | 987 | 15 | Quenched and tempered | - | MAG | - | - | - | - | Shielding gas (Ar:CO2 = 8:2) | - | - | 9 | Axial | - | - | 0.1 | 10 | INSTRON8802 | - | - | - | -
2199 | Research on Microstructure and Properties of Welded Joint of High Strength Steel | 10.1088/1755-1315/108/2/022027 | Zhu, Pengxiao; Li, Yi; Chen, Bo; Ma, Xuejiao; Zhang, Dongya; Tang, Cai | 2017 3RD INTERNATIONAL CONFERENCE ON ENVIRONMENTAL SCIENCE AND MATERIAL APPLICATION (ESMA2017), VOLS 1-4 | 2018 | WOS:000446447200027 | BS960 steel | - | - | - | - | Carbopil FK-1000 | - | 968 | 1038 | 13.5 | Quenched and tempered | - | Laser-MAG | - | - | - | - | Shielding gas (Ar:CO2 = 8:2) | - | - | 9 | Axial | - | - | 0.1 | 10 | INSTRON8802 | - | - | - | -
2200 | Effects Of Welding On The Fatigue Behaviour Of Commercial Aluminum AA-1100 Joints | 10.1088/1757-899X/346/1/012065 | Uthayakumar, M.; Balasubramanian, V.; Rani, Ahmad Majdi Abdul; Hadzima, Branislav | INTERNATIONAL CONFERENCE ON RECENT ADVANCES IN MATERIALS & MANUFACTURING TECHNOLOGIES | 2018 | WOS:000447607800064 | AA-1100 Commercial Grade Aluminum Alloy | - | 105 | 110 | 12 | AA-4043 (filler metal) | - | 40 | 120 | 8 | - | Single V-Groove Butt joint | Metal Inert Gas Welding (MIG) | 21 | 160 | - | - | - | - | Notched | 12 | Axial | - | - | - | - | Rotary beam fatigue testing machine | ASTM | - | - | Weld toe, weld root
2201 | Effects Of Welding On The Fatigue Behaviour Of Commercial Aluminum AA-1100 Joints | 10.1088/1757-899X/346/1/012065 | Uthayakumar, M.; Balasubramanian, V.; Rani, Ahmad Majdi Abdul; Hadzima, Branislav | INTERNATIONAL CONFERENCE ON RECENT ADVANCES IN MATERIALS & MANUFACTURING TECHNOLOGIES | 2018 | WOS:000447607800064 | AA-1100 Commercial Grade Aluminum Alloy | - | 105 | 110 | 12 | AA-4043 (filler metal) | - | 40 | 120 | 8 | - | Square Butt Joint | Friction Stir Welding (FSW) | - | - | 20 | - | - | - | Notched | 12 | Axial | - | - | - | - | Rotary beam fatigue testing machine | ASTM | - | - | Weld toe, weld root
2202 | Effects Of Welding On The Fatigue Behaviour Of Commercial Aluminum AA-1100 Joints | 10.1088/1757-899X/346/1/012065 | Uthayakumar, M.; Balasubramanian, V.; Rani, Ahmad Majdi Abdul; Hadzima, Branislav | INTERNATIONAL CONFERENCE ON RECENT ADVANCES IN MATERIALS & MANUFACTURING TECHNOLOGIES | 2018 | WOS:000447607800064 | AA-1100 Commercial Grade Aluminum Alloy | - | 105 | 110 | 12 | AA-4043 (filler metal) | - | 40 | 120 | 8 | - | Single V-Groove Butt Joint | Tungsten Inert Gas Welding (TIG) | 21 | 220 | - | - | - | - | Notched | 12 | Axial | - | - | - | - | Rotary beam fatigue testing machine | ASTM | - | - | Weld toe, weld root
2203 | Effects Of Welding On The Fatigue Behaviour Of Commercial Aluminum AA-1100 Joints | 10.1088/1757-899X/346/1/012065 | Uthayakumar, M.; Balasubramanian, V.; Rani, Ahmad Majdi Abdul; Hadzima, Branislav | INTERNATIONAL CONFERENCE ON RECENT ADVANCES IN MATERIALS & MANUFACTURING TECHNOLOGIES | 2018 | WOS:000447607800064 | AA-1100 Commercial Grade Aluminum Alloy | - | 105 | 110 | 12 | AA-4043 (filler metal) | - | 40 | 120 | 8 | - | Single V-Groove Butt joint | Metal Inert Gas Welding (MIG) | 21 | 160 | - | - | - | - | Un-notched | 12 | Axial | - | - | - | - | Rotary beam fatigue testing machine | ASTM | - | - | Weld toe, weld root
2204 | Effects Of Welding On The Fatigue Behaviour Of Commercial Aluminum AA-1100 Joints | 10.1088/1757-899X/346/1/012065 | Uthayakumar, M.; Balasubramanian, V.; Rani, Ahmad Majdi Abdul; Hadzima, Branislav | INTERNATIONAL CONFERENCE ON RECENT ADVANCES IN MATERIALS & MANUFACTURING TECHNOLOGIES | 2018 | WOS:000447607800064 | AA-1100 Commercial Grade Aluminum Alloy | - | 105 | 110 | 12 | AA-4043 (filler metal) | - | 40 | 120 | 8 | - | Square Butt Joint | Friction Stir Welding (FSW) | - | - | 20 | - | - | - | Un-notched | 12 | Axial | - | - | - | - | Rotary beam fatigue testing machine | ASTM | - | - | Weld toe, weld root
2205 | Effects Of Welding On The Fatigue Behaviour Of Commercial Aluminum AA-1100 Joints | 10.1088/1757-899X/346/1/012065 | Uthayakumar, M.; Balasubramanian, V.; Rani, Ahmad Majdi Abdul; Hadzima, Branislav | INTERNATIONAL CONFERENCE ON RECENT ADVANCES IN MATERIALS & MANUFACTURING TECHNOLOGIES | 2018 | WOS:000447607800064 | AA-1100 Commercial Grade Aluminum Alloy | - | 105 | 110 | 12 | AA-4043 (filler metal) | - | 40 | 120 | 8 | - | Single V-Groove Butt Joint | Tungsten Inert Gas Welding (TIG) | 21 | 220 | - | - | - | - | Un-notched | 12 | Axial | - | - | - | - | Rotary beam fatigue testing machine | ASTM | - | - | Weld toe, weld root
2206 | Fatigue and monotonic tensile behaviors of friction stir welded AA6061/SiC/20p-T1 composite joints at various tool rotation speeds | 10.1088/2053-1591/aacbb2 | Oztoprak, Nahit; Yeni, C. Emine; Kiral, B. Goren | MATERIALS RESEARCH EXPRESS | 2018 | WOS:000436823400002 | AA6061/SiC/20p-T1 | 103 | 156.03 | 309.63 | 5.61 | AA6061/SiC/20p-T1 | - | - | 301.23 | 3.30 | - | Butt Joint | Friction Stir Welding (FSW) | - | - | 1.67 | - | Ambient | - | Standard (dog bone) | 3.8 | Axial | Ambient | Ambient | 0.1 | 20 | Shimadzu (EHF-EV200k2-040-0A) servo-hydraulic testing machine | ASTM E466 | Stress | - | Weld zone
2207 | Fatigue and monotonic tensile behaviors of friction stir welded AA6061/SiC/20p-T1 composite joints at various tool rotation speeds | 10.1088/2053-1591/aacbb2 | Oztoprak, Nahit; Yeni, C. Emine; Kiral, B. Goren | MATERIALS RESEARCH EXPRESS | 2018 | WOS:000436823400002 | AA6061/SiC/20p-T1 | 103 | 156.03 | 309.63 | 5.61 | AA6061/SiC/20p-T1 | - | - | 286.18 | 1.69 | - | Butt Joint | Friction Stir Welding (FSW) | - | - | 1.67 | - | Ambient | - | Standard (dog bone) | 3.8 | Axial | Ambient | Ambient | 0.1 | 20 | Shimadzu (EHF-EV200k2-040-0A) servo-hydraulic testing machine | ASTM E466 | Stress | - | Weld zone
2208 | Fatigue and monotonic tensile behaviors of friction stir welded AA6061/SiC/20p-T1 composite joints at various tool rotation speeds | 10.1088/2053-1591/aacbb2 | Oztoprak, Nahit; Yeni, C. Emine; Kiral, B. Goren | MATERIALS RESEARCH EXPRESS | 2018 | WOS:000436823400002 | AA6061/SiC/20p-T1 | 103 | 156.03 | 309.63 | 5.61 | AA6061/SiC/20p-T1 | - | - | 274.50 | 1.08 | - | Butt Joint | Friction Stir Welding (FSW) | - | - | 1.67 | - | Ambient | - | Standard (dog bone) | 3.8 | Axial | Ambient | Ambient | 0.1 | 20 | Shimadzu (EHF-EV200k2-040-0A) servo-hydraulic testing machine | ASTM E466 | Stress | - | Weld zone
2209 | High cycle fatigue behavior of a dissimilar metal welded joint in ultra-supercritical steam turbine rotor | 10.1088/2053-1591/ab66aa | Wang, Wen-Ke; Xu, Zhen-Zhen; Zhu, Bo; Zhang, Xiao-Fan; Zhong, Jie; Zhang, Jian-Xun | MATERIALS RESEARCH EXPRESS | 2020 | WOS:000520155900001 | 30Cr1Mo1V, 30Cr2Ni4MoV | - | - | - | - | SAW wire | - | - | - | - | Post weld heat treatment (PWHT) at 670°C for 8h (BL) and 590°C for 8h (WM) | Dissimilar metal welded joint (DMWJ) | Narrow gap submerged arc welding (NG-SAW) and TIG | - | - | - | - | - | - | Hourglass-shaped specimen (ASTM E466-07) | 5 | Axial | 25 | - | -1 | 130 | - | ASTM E466-07 | Stress | - | Surface of specimens
2210 | Fatigue behavior of 316 L stainless steel weldment up to very-high-cycle fatigue regime | 10.1088/2053-1591/ab1197 | Xiong, Zhihong; Wei, Donghui; Wang, Hui; Shi, Hui-Ji; Ma, Xianfeng | MATERIALS RESEARCH EXPRESS | 2019 | WOS:000463214500014 | 316 L stainless steel | - | 319 | 614 | - | ER316L | - | - | - | - | - | - | Gas Tungsten Arc Welding (GTAW) | - | - | - | - | - | - | Standard | 10 | Axial | - | - | -1 | 20,000 | Ultrasonic fatigue testing machine | - | Stress | - | Specimen surface
2211 | Friction stir welding of T-joints in dissimilar materials: Influence of tool geometry and materials properties | 10.1088/2053-1591/ab3748 | Manuel, Neves; Silva, Claudio; Domingos da Costa, Jose Moreira; Loureiro, Altino | MATERIALS RESEARCH EXPRESS | 2019 | WOS:000480302300028 | 56PP-503 | - | - | - | - | - | - | - | - | - | - | T-Joint | Friction Stir Welding (FSW) | - | - | 0.5 | - | - | - | Dog bone | 3 | Axial | - | - | 0.02 | 15–25 | - | ASTM E8M | Stress | - | Nugget, HAZ, or base material
2212 | Friction stir welding of T-joints in dissimilar materials: Influence of tool geometry and materials properties | 10.1088/2053-1591/ab3748 | Manuel, Neves; Silva, Claudio; Domingos da Costa, Jose Moreira; Loureiro, Altino | MATERIALS RESEARCH EXPRESS | 2019 | WOS:000480302300028 | 65PP-116 | - | - | - | - | - | - | - | - | - | - | T-Joint | Friction Stir Welding (FSW) | - | - | 1 | - | - | - | Dog bone | 3 | Axial | - | - | 0.02 | 15–25 | - | ASTM E8M | Stress | - | HAZ
2213 | Microstructural characterization of ultrasonically welded aluminum | 10.1115/1.1836792 | Allameh, SM; Mercer, C; Popoola, D; Soboyejo, WO | JOURNAL OF ENGINEERING MATERIALS AND TECHNOLOGY-TRANSACTIONS OF THE ASME | 2005 | WOS:000227789100010 | AA6111-T4 aluminum alloy | 71 | 180 | - | - | AA6111-T4 aluminum alloy (ultrasonically welded) | - | - | 272 | - | - | Lap shear joint | Ultrasonic welding | - | - | - | - | - | - | Lap shear strips | 0.9 | Tension-tension fatigue | - | - | 0.1 | 10 | Instron™ servo-hydraulic testing machine | - | Stress | - | unwelded area surrounding the weld
2214 | Microstructural characterization of ultrasonically welded aluminum | 10.1115/1.1836792 | Allameh, SM; Mercer, C; Popoola, D; Soboyejo, WO | JOURNAL OF ENGINEERING MATERIALS AND TECHNOLOGY-TRANSACTIONS OF THE ASME | 2005 | WOS:000227789100010 | AA6111-T4 aluminum alloy | 71 | 180 | - | - | AA6111-T4 aluminum alloy (ultrasonically welded) | - | - | 240 | - | - | Lap shear joint | Ultrasonic welding | - | - | - | - | - | - | Lap shear strips | 0.9 | Tension-tension fatigue | - | - | 0.1 | 10 | Instron™ servo-hydraulic testing machine | - | Stress | - | unwelded area surrounding the weld
2215 | Fatigue analysis of load-carrying fillet welds | 10.1115/1.2163876 | Sorensen, JD; Tychsen, J; Andersen, JU; Brandstrup, RD | JOURNAL OF OFFSHORE MECHANICS AND ARCTIC ENGINEERING-TRANSACTIONS OF THE ASME | 2006 | WOS:000235384900008 | FE510 | - | - | - | - | - | - | - | - | - | - | Cruciform Joint, Doubler-Plate Joint | Shielded Metal Arc Welding (SMAW) | - | - | - | - | - | - | Cruciform Joint, Doubler-Plate Joint | 10, 20 | bending | - | air | - | 10 | MTS 810 | Eurocode 0 | Load | - | -
2216 | Hybrid design concept using high-strength cast steel inserts for tubular joints of offshore structures | 10.1115/1.2829513 | Sonsino, CM; Umbach, R | JOURNAL OF OFFSHORE MECHANICS AND ARCTIC ENGINEERING-TRANSACTIONS OF THE ASME | 1998 | WOS:000072165500002 | StE 355 | - | >355 | - | - | - | - | - | - | - | - | Tubular K-joints | Submerged-arc welding | - | - | - | - | - | - | Large-scale tubular K-joints | 30 | Variable amplitude loading, constant amplitude loading | 15 | Artificial seawater (ASTM D 1141-52), pH 8.1 ± 0.1 | -1 | 0.5-5 | Servohydraulic actuator | - | Load | - | Weld toe
2217 | Hybrid design concept using high-strength cast steel inserts for tubular joints of offshore structures | 10.1115/1.2829513 | Sonsino, CM; Umbach, R | JOURNAL OF OFFSHORE MECHANICS AND ARCTIC ENGINEERING-TRANSACTIONS OF THE ASME | 1998 | WOS:000072165500002 | StE 690 | - | >690 | - | - | - | - | - | - | - | Shot-peening | Tubular K-joints | Submerged-arc welding | - | - | - | - | - | - | Large-scale tubular K-joints | 20 | Variable amplitude loading, constant amplitude loading | 15 | Artificial seawater (ASTM D 1141-52), pH 8.1 ± 0.1 | -1 | 0.5-5 | Servohydraulic actuator | - | Load | - | Weld toe
2218 | Hybrid design concept using high-strength cast steel inserts for tubular joints of offshore structures | 10.1115/1.2829513 | Sonsino, CM; Umbach, R | JOURNAL OF OFFSHORE MECHANICS AND ARCTIC ENGINEERING-TRANSACTIONS OF THE ASME | 1998 | WOS:000072165500002 | StE 690 | - | >690 | - | - | - | - | - | - | - | TIG-dressing | Tubular K-joints | Submerged-arc welding | - | - | - | - | - | - | Large-scale tubular K-joints | 20 | Variable amplitude loading, constant amplitude loading | 15 | Artificial seawater (ASTM D 1141-52), pH 8.1 ± 0.1 | -1 | 0.5-5 | Servohydraulic actuator | - | Load | - | Weld toe
2219 | Enhancing fatigue resistance of activated tungsten inert gas welded UNS S32750 super duplex stainless steel by optimizing its technological properties | 10.1139/tcsme-2019-0246 | Arunmani, A.; Senthilkumar, T. | TRANSACTIONS OF THE CANADIAN SOCIETY FOR MECHANICAL ENGINEERING | 2021 | WOS:000623109600007 | UNS S32750 Super Duplex Stainless Steel | - | 552 | 783 | 16.7 | UNS S32750 filler wire | - | - | - | - | - | Square butt joint | Activated Tungsten Inert Gas (A-TIG) | - | 140 | 0.5 | - | Laboratory atmosphere | - | Standard | 10 | Axial | - | - | 0.1 | 5-20 | Instron 32 | ASTM standards | Constant amplitude loading | - | Weld toe, weld root
2220 | Enhancing fatigue resistance of activated tungsten inert gas welded UNS S32750 super duplex stainless steel by optimizing its technological properties | 10.1139/tcsme-2019-0246 | Arunmani, A.; Senthilkumar, T. | TRANSACTIONS OF THE CANADIAN SOCIETY FOR MECHANICAL ENGINEERING | 2021 | WOS:000623109600007 | UNS S32750 Super Duplex Stainless Steel | - | 552 | 783 | 16.7 | UNS S32750 filler wire | - | - | - | - | - | Square butt joint | Activated Tungsten Inert Gas (A-TIG) | - | 125.13 | 0.67 | - | Laboratory atmosphere | - | Standard | 10 | Axial | - | - | 0.1 | 5-20 | Instron 32 | ASTM standards | Constant amplitude loading | - | Weld toe, weld root
2221 | Enhancing fatigue resistance of activated tungsten inert gas welded UNS S32750 super duplex stainless steel by optimizing its technological properties | 10.1139/tcsme-2019-0246 | Arunmani, A.; Senthilkumar, T. | TRANSACTIONS OF THE CANADIAN SOCIETY FOR MECHANICAL ENGINEERING | 2021 | WOS:000623109600007 | UNS S32750 Super Duplex Stainless Steel | - | 552 | 783 | 16.7 | UNS S32750 filler wire | - | - | - | - | - | Square butt joint | Activated Tungsten Inert Gas (A-TIG) | - | 154.87 | 0.67 | - | Laboratory atmosphere | - | Standard | 10 | Axial | - | - | 0.1 | 5-20 | Instron 32 | ASTM standards | Constant amplitude loading | - | Weld toe, weld root
2222 | Enhancing fatigue resistance of activated tungsten inert gas welded UNS S32750 super duplex stainless steel by optimizing its technological properties | 10.1139/tcsme-2019-0246 | Arunmani, A.; Senthilkumar, T. | TRANSACTIONS OF THE CANADIAN SOCIETY FOR MECHANICAL ENGINEERING | 2021 | WOS:000623109600007 | UNS S32750 Super Duplex Stainless Steel | - | 552 | 783 | 16.7 | UNS S32750 filler wire | - | - | - | - | - | Square butt joint | Activated Tungsten Inert Gas (A-TIG) | - | 140 | 0.92 | - | Laboratory atmosphere | - | Standard | 10 | Axial | - | - | 0.1 | 5-20 | Instron 32 | ASTM standards | Constant amplitude loading | - | Weld toe, weld root
2223 | Enhancing fatigue resistance of activated tungsten inert gas welded UNS S32750 super duplex stainless steel by optimizing its technological properties | 10.1139/tcsme-2019-0246 | Arunmani, A.; Senthilkumar, T. | TRANSACTIONS OF THE CANADIAN SOCIETY FOR MECHANICAL ENGINEERING | 2021 | WOS:000623109600007 | UNS S32750 Super Duplex Stainless Steel | - | 552 | 783 | 16.7 | UNS S32750 filler wire | - | - | - | - | - | Square butt joint | Activated Tungsten Inert Gas (A-TIG) | - | 165 | 0.92 | - | Laboratory atmosphere | - | Standard | 10 | Axial | - | - | 0.1 | 5-20 | Instron 32 | ASTM standards | Constant amplitude loading | - | Weld toe, weld root
2224 | Enhancing fatigue resistance of activated tungsten inert gas welded UNS S32750 super duplex stainless steel by optimizing its technological properties | 10.1139/tcsme-2019-0246 | Arunmani, A.; Senthilkumar, T. | TRANSACTIONS OF THE CANADIAN SOCIETY FOR MECHANICAL ENGINEERING | 2021 | WOS:000623109600007 | UNS S32750 Super Duplex Stainless Steel | - | 552 | 783 | 16.7 | UNS S32750 filler wire | - | - | - | - | - | Square butt joint | Activated Tungsten Inert Gas (A-TIG) | - | 115 | 0.92 | - | Laboratory atmosphere | - | Standard | 10 | Axial | - | - | 0.1 | 5-20 | Instron 32 | ASTM standards | Constant amplitude loading | - | Weld toe, weld root
2225 | Enhancing fatigue resistance of activated tungsten inert gas welded UNS S32750 super duplex stainless steel by optimizing its technological properties | 10.1139/tcsme-2019-0246 | Arunmani, A.; Senthilkumar, T. | TRANSACTIONS OF THE CANADIAN SOCIETY FOR MECHANICAL ENGINEERING | 2021 | WOS:000623109600007 | UNS S32750 Super Duplex Stainless Steel | - | 552 | 783 | 16.7 | UNS S32750 filler wire | - | - | - | - | - | Square butt joint | Activated Tungsten Inert Gas (A-TIG) | - | 125.13 | 1.16 | - | Laboratory atmosphere | - | Standard | 10 | Axial | - | - | 0.1 | 5-20 | Instron 32 | ASTM standards | Constant amplitude loading | - | Weld toe, weld root
2226 | Enhancing fatigue resistance of activated tungsten inert gas welded UNS S32750 super duplex stainless steel by optimizing its technological properties | 10.1139/tcsme-2019-0246 | Arunmani, A.; Senthilkumar, T. | TRANSACTIONS OF THE CANADIAN SOCIETY FOR MECHANICAL ENGINEERING | 2021 | WOS:000623109600007 | UNS S32750 Super Duplex Stainless Steel | - | 552 | 783 | 16.7 | UNS S32750 filler wire | - | - | - | - | - | Square butt joint | Activated Tungsten Inert Gas (A-TIG) | - | 154.87 | 1.16 | - | Laboratory atmosphere | - | Standard | 10 | Axial | - | - | 0.1 | 5-20 | Instron 32 | ASTM standards | Constant amplitude loading | - | Weld toe, weld root
2227 | Enhancing fatigue resistance of activated tungsten inert gas welded UNS S32750 super duplex stainless steel by optimizing its technological properties | 10.1139/tcsme-2019-0246 | Arunmani, A.; Senthilkumar, T. | TRANSACTIONS OF THE CANADIAN SOCIETY FOR MECHANICAL ENGINEERING | 2021 | WOS:000623109600007 | UNS S32750 Super Duplex Stainless Steel | - | 552 | 783 | 16.7 | UNS S32750 filler wire | - | - | - | - | - | Square butt joint | Activated Tungsten Inert Gas (A-TIG) | - | 140 | 1.33 | - | Laboratory atmosphere | - | Standard | 10 | Axial | - | - | 0.1 | 5-20 | Instron 32 | ASTM standards | Constant amplitude loading | - | Weld toe, weld root
2228 | Multiaxial Cycle Deformation and Low-Cycle Fatigue Behavior of Mild Carbon Steel and Related Welded-Metal Specimen | 10.1155/2017/8987376 | Qu, Weilian; Zhao, Ernian; Zhou, Qiang | ADVANCES IN MATERIALS SCIENCE AND ENGINEERING | 2017 | WOS:000395139400001 | Mild carbon Q235B structural steel | 204 | 269 | 390.9 | 36.9 | MG70S-6 welding wire | 198 | 265 | 371.3 | 14.3 | - | - | Manual CO2 gas-shielded welding | - | - | - | - | - | - | Thin-walled tubular | 2 | axial | - | - | -1 | 1.0 | MTS tension-torsion machine | - | Strain-controlled | - | Weld zone
2229 | Multiaxial Cycle Deformation and Low-Cycle Fatigue Behavior of Mild Carbon Steel and Related Welded-Metal Specimen | 10.1155/2017/8987376 | Qu, Weilian; Zhao, Ernian; Zhou, Qiang | ADVANCES IN MATERIALS SCIENCE AND ENGINEERING | 2017 | WOS:000395139400001 | Mild carbon Q235B structural steel | 204 | 269 | 390.9 | 36.9 | MG70S-6 welding wire | 198 | 265 | 371.3 | 14.3 | - | - | Manual CO2 gas-shielded welding | - | - | - | - | - | - | Thin-walled tubular | 2 | in-phase | - | - | -1 | 1.0 | MTS tension-torsion machine | - | Strain-controlled | - | Weld zone
2230 | Multiaxial Cycle Deformation and Low-Cycle Fatigue Behavior of Mild Carbon Steel and Related Welded-Metal Specimen | 10.1155/2017/8987376 | Qu, Weilian; Zhao, Ernian; Zhou, Qiang | ADVANCES IN MATERIALS SCIENCE AND ENGINEERING | 2017 | WOS:000395139400001 | Mild carbon Q235B structural steel | 204 | 269 | 390.9 | 36.9 | MG70S-6 welding wire | 198 | 265 | 371.3 | 14.3 | - | - | Manual CO2 gas-shielded welding | - | - | - | - | - | - | Thin-walled tubular | 2 | 90° out-of-phase | - | - | -1 | 1.0 | MTS tension-torsion machine | - | Strain-controlled | - | Weld zone
2231 | Low-Cycle Fatigue Properties of the X70 High-Frequency Electric-Resistant Welded Pipes | 10.1155/2018/2358038 | Tian, Peng; Xu, Kai; Liu, Guang-ping; Qiao, Gui-ying; Xiao, Fu-ren | ADVANCES IN MATERIALS SCIENCE AND ENGINEERING | 2018 | WOS:000440910500001 | API X70 microalloyed steel | - | 525 | 620 | - | API X70 microalloyed steel | - | - | 605 | - | Postweld heat treatment (PWHT, normalizing at 930–940°C, air-cooled to 400°C, then water-cooled) | Butt joint | High-frequency electric-resistant welding (HFW) | - | - | 250 | - | - | - | Full-thickness plate | 7.9 | Axial | 25 | - | 0.1 | 10 | MTS servo-hydraulic universal testing machine | - | Load | - | Weld seam (HAZ and weld junction)
2232 | Low-Cycle Fatigue Properties of the X70 High-Frequency Electric-Resistant Welded Pipes | 10.1155/2018/2358038 | Tian, Peng; Xu, Kai; Liu, Guang-ping; Qiao, Gui-ying; Xiao, Fu-ren | ADVANCES IN MATERIALS SCIENCE AND ENGINEERING | 2018 | WOS:000440910500001 | API X70 microalloyed steel | - | 525 | 620 | - | API X70 microalloyed steel | - | - | 605 | - | Postweld heat treatment (PWHT, normalizing at 930–940°C, air-cooled to 400°C, then water-cooled), surface finishing | Butt joint | High-frequency electric-resistant welding (HFW) | - | - | 250 | - | - | - | Full-thickness plate | 7.9 | Axial | 25 | - | 0.1 | 10 | MTS servo-hydraulic universal testing machine | - | Load | - | Weld seam (HAZ and weld junction)
2233 | Effect of Welding Residual Stress on Along-Wind Fatigue Life of Welded Joints in Guyed Mast | 10.1155/2020/6467354 | Qu, Weilian; Wang, Min; Zhou, Qiang | SHOCK AND VIBRATION | 2020 | WOS:000514366100002 | Q345 steel | 200 | - | - | - | Q345 steel | - | - | - | - | Overload treatment | Butt Joint | Electrical arc welding | - | - | - | - | - | - | Dog bone plate welded tensile specimen | 15 | Axial | - | - | -1 | - | Electrohydraulic servo high-frequency fatigue testing machine (Shimadzu) | GB T2651-2008, GB15248-2008 | Stress | - | Weld
2234 | Mechanical clinching with dies for control of metal flow of ultra-high-strength steel and high-strength steel sheets | 10.1177/0954405416683429 | Abe, Yohei; Saito, Takato; Mori, Ken-Ichiro; Kato, Toru | PROCEEDINGS OF THE INSTITUTION OF MECHANICAL ENGINEERS PART B-JOURNAL OF ENGINEERING MANUFACTURE | 2018 | WOS:000429913100009 | Ultra-high-strength steel sheets (1180 MPa, 780 MPa) | - | - | 1215, 812 | 7.6, 18.6 | - | - | - | - | - | - | lap joint | Resistance spot welding | - | - | - | - | - | - | lap joint | 1.2 | Tension-shearing | - | - | - | 5–30 | - | JIS Z3136 | Load | - | Weld nugget
2235 | Mechanical clinching with dies for control of metal flow of ultra-high-strength steel and high-strength steel sheets | 10.1177/0954405416683429 | Abe, Yohei; Saito, Takato; Mori, Ken-Ichiro; Kato, Toru | PROCEEDINGS OF THE INSTITUTION OF MECHANICAL ENGINEERS PART B-JOURNAL OF ENGINEERING MANUFACTURE | 2018 | WOS:000429913100009 | Ultra-high-strength steel sheets (1180 MPa, 780 MPa) | - | - | 1215, 812 | 7.6, 18.6 | - | - | - | - | - | Mechanical clinching | lap joint | Resistance spot welding | - | - | - | - | - | - | lap joint | 1.2 | Cross-tension | - | - | - | 5–30 | - | JIS Z3137 | Load | - | Weld nugget
2236 | Mechanical clinching with dies for control of metal flow of ultra-high-strength steel and high-strength steel sheets | 10.1177/0954405416683429 | Abe, Yohei; Saito, Takato; Mori, Ken-Ichiro; Kato, Toru | PROCEEDINGS OF THE INSTITUTION OF MECHANICAL ENGINEERS PART B-JOURNAL OF ENGINEERING MANUFACTURE | 2018 | WOS:000429913100009 | Ultra-high-strength steel sheets (1180 MPa, 780 MPa) | - | - | 1215, 812 | 7.6, 18.6 | - | - | - | - | - | - | lap joint | Resistance spot welding | - | - | - | - | - | - | lap joint | 1.2 | Cross-tension | - | - | - | 5–30 | - | JIS Z3137 | Load | - | Weld nugget
2237 | Effect of stirring time on the mechanical behavior of friction stir spot weld of Al 6061-T6 lap-shear configuration | 10.1177/0954406218818606 | Shahani, Amirreza; Farrahi, Ali | PROCEEDINGS OF THE INSTITUTION OF MECHANICAL ENGINEERS PART C-JOURNAL OF MECHANICAL ENGINEERING SCIENCE | 2019 | WOS:000466136200019 | Al 6061-T6 | 68.9 | 276 | 310 | - | Al 6061-T6 | - | - | - | - | - | Lap-shear | Friction Stir Spot Welding (stirring time 2s) | - | - | - | - | - | - | Lap-shear | 2 | Axial | 25 | - | 0.1 | 10 | Zwick/Roell fatigue testing system | ISO-14324 | Load | - | Weld toe, weld root
2238 | Effect of stirring time on the mechanical behavior of friction stir spot weld of Al 6061-T6 lap-shear configuration | 10.1177/0954406218818606 | Shahani, Amirreza; Farrahi, Ali | PROCEEDINGS OF THE INSTITUTION OF MECHANICAL ENGINEERS PART C-JOURNAL OF MECHANICAL ENGINEERING SCIENCE | 2019 | WOS:000466136200019 | Al 6061-T6 | 68.9 | 276 | 310 | - | Al 6061-T6 | - | - | - | - | - | Lap-shear | Friction Stir Spot Welding (stirring time 3s) | - | - | - | - | - | - | Lap-shear | 2 | Axial | 25 | - | 0.1 | 10 | Zwick/Roell fatigue testing system | ISO-14324 | Load | - | Weld toe, weld root
2239 | Effect of stirring time on the mechanical behavior of friction stir spot weld of Al 6061-T6 lap-shear configuration | 10.1177/0954406218818606 | Shahani, Amirreza; Farrahi, Ali | PROCEEDINGS OF THE INSTITUTION OF MECHANICAL ENGINEERS PART C-JOURNAL OF MECHANICAL ENGINEERING SCIENCE | 2019 | WOS:000466136200019 | Al 6061-T6 | 68.9 | 276 | 310 | - | Al 6061-T6 | - | - | - | - | - | Lap-shear | Friction Stir Spot Welding (stirring time 4s) | - | - | - | - | - | - | Lap-shear | 2 | Axial | 25 | - | 0.1 | 10 | Zwick/Roell fatigue testing system | ISO-14324 | Load | - | Weld toe, weld root
2240 | Effect of stirring time on the mechanical behavior of friction stir spot weld of Al 6061-T6 lap-shear configuration | 10.1177/0954406218818606 | Shahani, Amirreza; Farrahi, Ali | PROCEEDINGS OF THE INSTITUTION OF MECHANICAL ENGINEERS PART C-JOURNAL OF MECHANICAL ENGINEERING SCIENCE | 2019 | WOS:000466136200019 | Al 6061-T6 | 68.9 | 276 | 310 | - | Al 6061-T6 | - | - | - | - | - | Lap-shear | Friction Stir Spot Welding (stirring time 5s) | - | - | - | - | - | - | Lap-shear | 2 | Axial | 25 | - | 0.1 | 10 | Zwick/Roell fatigue testing system | ISO-14324 | Load | - | Weld toe, weld root
2241 | Effect of stirring time on the mechanical behavior of friction stir spot weld of Al 6061-T6 lap-shear configuration | 10.1177/0954406218818606 | Shahani, Amirreza; Farrahi, Ali | PROCEEDINGS OF THE INSTITUTION OF MECHANICAL ENGINEERS PART C-JOURNAL OF MECHANICAL ENGINEERING SCIENCE | 2019 | WOS:000466136200019 | Al 6061-T6 | 68.9 | 276 | 310 | - | Al 6061-T6 | - | - | - | - | - | Lap-shear | Friction Stir Spot Welding (stirring time 1s) | - | - | - | - | - | - | Lap-shear | 2 | Axial | 25 | - | 0.1 | 10 | Zwick/Roell fatigue testing system | ISO-14324 | Load | - | Weld toe, weld root
2242 | Fatigue properties of 6061-T6 aluminum alloy butt joints processed by vacuum brazing and tungsten inert gas welding | 10.1177/1687814016643454 | Lin, Huei; Hwang, Jiun-Ren; Fung, Chin-Ping | ADVANCES IN MECHANICAL ENGINEERING | 2016 | WOS:000375583100031 | AA 6061-T6 | - | 259 | 306.7 | 17.3 | ER5356 | - | - | 174 | 9.2 | - | Butt Joint | TIG (Tungsten Inert Gas) | - | - | - | - | Highly pure argon | - | Standard (butt joint) | 4 | Axial | 25 | - | -1 | 10 | Servo-hydraulic machine | ASTM E466 | Stress | - | HAZ
2243 | Fatigue properties of 6061-T6 aluminum alloy butt joints processed by vacuum brazing and tungsten inert gas welding | 10.1177/1687814016643454 | Lin, Huei; Hwang, Jiun-Ren; Fung, Chin-Ping | ADVANCES IN MECHANICAL ENGINEERING | 2016 | WOS:000375583100031 | AA 6061-T6 | - | 259 | 306.7 | 17.3 | BAlSi-4 | - | - | 177 | 30.4 | - | Butt Joint | Vacuum Brazing | - | - | - | - | Nitrogen cooling gas | - | Standard (butt joint) | 4 | Axial | 25 | - | -1 | 10 | Servo-hydraulic machine | ASTM E466 | Stress | - | Weld toe
2244 | Welding repair by linear friction in titanium alloys | 10.1179/174328408X363380 | Mateo, A.; Corzo, M.; Anglada, M.; Mendez, J.; Villechaise, P.; Ferte, J. -P.; Roder, O. | MATERIALS SCIENCE AND TECHNOLOGY | 2009 | WOS:000268175300014 | Ti–6Al–2Sn–4Zr–6Mo (Ti-6246) | - | 1042, 1048 | 1159, 1144 | 14, 13 | Ti–6Al–2Sn–4Zr–6Mo (Ti-6246) | - | 1022 | 1084 | 13 | Post weld heat treatment (PWHT) at 620°C for 4 h | single weld | Linear Friction Welding (LFW) | - | - | - | - | Air | - | Smooth specimens | 4 | High Cycle Fatigue (HCF) | 25 | - | 0.1 | 180 | Resonance machine | - | - | - | Blade side, 4–12 mm from the last weld
2245 | Welding repair by linear friction in titanium alloys | 10.1179/174328408X363380 | Mateo, A.; Corzo, M.; Anglada, M.; Mendez, J.; Villechaise, P.; Ferte, J. -P.; Roder, O. | MATERIALS SCIENCE AND TECHNOLOGY | 2009 | WOS:000268175300014 | Ti–6Al–2Sn–4Zr–6Mo (Ti-6246) | - | 1042, 1048 | 1159, 1144 | 14, 13 | Ti–6Al–2Sn–4Zr–6Mo (Ti-6246) | - | 1013 | 1078 | 13 | Post weld heat treatment (PWHT) at 620°C for 4 h | double weld | Linear Friction Welding (LFW) | - | - | - | - | Air | - | Smooth specimens | 4 | High Cycle Fatigue (HCF) | 25 | - | 0.1 | 180 | Resonance machine | - | - | - | Blade side, 4–12 mm from the last weld
2246 | Welding repair by linear friction in titanium alloys | 10.1179/174328408X363380 | Mateo, A.; Corzo, M.; Anglada, M.; Mendez, J.; Villechaise, P.; Ferte, J. -P.; Roder, O. | MATERIALS SCIENCE AND TECHNOLOGY | 2009 | WOS:000268175300014 | Ti–6Al–2Sn–4Zr–6Mo (Ti-6246) | - | 1042, 1048 | 1159, 1144 | 14, 13 | Ti–6Al–2Sn–4Zr–6Mo (Ti-6246) | - | 988 | 1059 | 14 | Post weld heat treatment (PWHT) at 620°C for 4 h | triple weld | Linear Friction Welding (LFW) | - | - | - | - | Air | - | Smooth specimens | 4 | High Cycle Fatigue (HCF) | 25 | - | 0.1 | 180 | Resonance machine | - | - | - | Blade side, 4–12 mm from the last weld
2247 | Comparative responses of welded joints to surface mechanical attrition treatment and shot peening | 10.1179/174329409X389335 | Li, D.; Chen, H. N.; Xu, H. | SURFACE ENGINEERING | 2009 | WOS:000264352200003 | SS400 carbon steel | - | 353 | 469 | 35 | Similar to SS400 carbon steel | - | - | - | - | Surface Mechanical Attrition Treatment (SMAT) | Butt Joint | Gas Metal Arc Welding (GMAW) | 23 | 130 | 6.5 | - | Shielding gas (80% Ar + 20% CO2) | Base metal (-2391 MPa), Heat affected zone (-2354 MPa), Weld metal (-2438 MPa) | - | 3 | Traction-compression fatigue test | 25 | - | 0 | 40 | Schenck PC160 100 kN unit servohydraulic equipment | - | Load control | - | -
2248 | Comparative responses of welded joints to surface mechanical attrition treatment and shot peening | 10.1179/174329409X389335 | Li, D.; Chen, H. N.; Xu, H. | SURFACE ENGINEERING | 2009 | WOS:000264352200003 | SS400 carbon steel | - | 353 | 469 | 35 | Similar to SS400 carbon steel | - | - | - | - | Shot Peening (SP) | Butt Joint | Gas Metal Arc Welding (GMAW) | 23 | 130 | 6.5 | - | Shielding gas (80% Ar + 20% CO2) | Base metal (-2173 MPa), Heat affected zone (-2186 MPa), Weld metal (-2203 MPa) | - | 3 | Traction-compression fatigue test | 25 | - | 0 | 40 | Schenck PC160 100 kN unit servohydraulic equipment | - | Load control | - | -
2249 | Comparative responses of welded joints to surface mechanical attrition treatment and shot peening | 10.1179/174329409X389335 | Li, D.; Chen, H. N.; Xu, H. | SURFACE ENGINEERING | 2009 | WOS:000264352200003 | SS400 carbon steel | - | 353 | 469 | 35 | Similar to SS400 carbon steel | - | - | - | - | - | Butt Joint | Gas Metal Arc Welding (GMAW) | 23 | 130 | 6.5 | - | Shielding gas (80% Ar + 20% CO2) | Base metal (152 MPa), Heat affected zone (101 MPa), Weld metal (89 MPa) | - | 3 | Traction-compression fatigue test | 25 | - | 0 | 40 | Schenck PC160 100 kN unit servohydraulic equipment | - | Load control | - | -
2250 | Fatigue strength improvement of stainless steel using weld toes dressing with low transformation temperature welding wire | 10.1179/1362171814Y.0000000240 | Xu, L. Y.; Wang, Y. F.; Jing, H. Y.; Han, Y. D. | SCIENCE AND TECHNOLOGY OF WELDING AND JOINING | 2014 | WOS:000346154200005 | 304L stainless steel | - | - | - | - | - | - | - | - | - | - | No-load cruciform welded joints | GTAW (Gas Tungsten Arc Welding) | 8–12 | 85 | 0.67–0.75 | - | - | - | No-load cruciform welded joints | 5 | Axial | 25 | - | 0.1 | 110–120 | PLG-200C high frequency fatigue test machine | - | Stress | - | Weld toe
2251 | Fatigue strength improvement of stainless steel using weld toes dressing with low transformation temperature welding wire | 10.1179/1362171814Y.0000000240 | Xu, L. Y.; Wang, Y. F.; Jing, H. Y.; Han, Y. D. | SCIENCE AND TECHNOLOGY OF WELDING AND JOINING | 2014 | WOS:000346154200005 | 304L stainless steel | - | - | - | - | - | - | - | - | - | Weld toes dressing (308L) | No-load cruciform welded joints | GTAW (Gas Tungsten Arc Welding) | 8–12 | 85 | 0.67–0.75 | - | - | - | No-load cruciform welded joints | 5 | Axial | 25 | - | 0.1 | 110–120 | PLG-200C high frequency fatigue test machine | - | Stress | - | Weld toe
2252 | Fatigue strength improvement of stainless steel using weld toes dressing with low transformation temperature welding wire | 10.1179/1362171814Y.0000000240 | Xu, L. Y.; Wang, Y. F.; Jing, H. Y.; Han, Y. D. | SCIENCE AND TECHNOLOGY OF WELDING AND JOINING | 2014 | WOS:000346154200005 | 304L stainless steel | - | - | - | - | - | - | - | - | - | Weld toes dressing (Low transformation temperature welding wire (LTTW)) | No-load cruciform welded joints | GTAW (Gas Tungsten Arc Welding) | 8–12 | 85 | 0.67–0.75 | - | - | - | No-load cruciform welded joints | 5 | Axial | 25 | - | 0.1 | 110–120 | PLG-200C high frequency fatigue test machine | - | Stress | - | Weld toe
2253 | Friction stir welding of 6 mm thick carbon steel underwater and in air | 10.1179/1362171815Y.0000000042 | Baillie, P.; Campbell, S. W.; Galloway, A. M.; Cater, S. R.; McPherson, N. A. | SCIENCE AND TECHNOLOGY OF WELDING AND JOINING | 2015 | WOS:000358407400006 | S275 structural steel | - | 353 | 509 | 32.4 | S275 structural steel | - | 475, 353 | 577, 509 | - | - | Butt Joint | Friction Stir Welding (FSW) | - | - | 1.67 | - | Air | - | Standard | 6 | Low cycle fatigue, tensile | - | - | 0.1 | - | - | - | Stress | - | -
2254 | Friction stir welding of 6 mm thick carbon steel underwater and in air | 10.1179/1362171815Y.0000000042 | Baillie, P.; Campbell, S. W.; Galloway, A. M.; Cater, S. R.; McPherson, N. A. | SCIENCE AND TECHNOLOGY OF WELDING AND JOINING | 2015 | WOS:000358407400006 | S275 structural steel | - | 353 | 509 | 32.4 | S275 structural steel | - | 475, 353 | 577, 509 | - | - | Butt Joint | Friction Stir Welding (FSW) | - | - | 1.67 | - | underwater | - | Standard | 6 | Low cycle fatigue, tensile | - | - | 0.1 | - | - | - | Stress | - | -
2255 | Evaluating fatigue performance of down gauged high strength steel suspension arm | 10.1179/026708303225004495 | Ellwood, R; Jones, TB; Fourlaris, G | MATERIALS SCIENCE AND TECHNOLOGY | 2003 | WOS:000185065400004 | HSLA (High Strength Low Alloy) | - | 440 | 510 | 25 | - | - | - | - | - | - | - | MAG (Metal Active Gas) welding | 2.8 | - | - | - | - | - | H beam samples | 2.0 | Uniaxial constant amplitude, Biaxial loading | - | - | - | >25 | Avery fatigue machine, Instron Schenk multiaxial test rig | - | Load, Displacement | - | -
2256 | Evaluating fatigue performance of down gauged high strength steel suspension arm | 10.1179/026708303225004495 | Ellwood, R; Jones, TB; Fourlaris, G | MATERIALS SCIENCE AND TECHNOLOGY | 2003 | WOS:000185065400004 | Mild steel | - | 245 | 340 | 37 | - | - | - | - | - | - | - | MAG (Metal Active Gas) welding | 2.8 | - | - | - | - | - | H beam samples | 2.25 | Uniaxial constant amplitude, Biaxial loading | - | - | - | >25 | Avery fatigue machine, Instron Schenk multiaxial test rig | - | Load, Displacement | - | -
2257 | Evaluating fatigue performance of down gauged high strength steel suspension arm | 10.1179/026708303225004495 | Ellwood, R; Jones, TB; Fourlaris, G | MATERIALS SCIENCE AND TECHNOLOGY | 2003 | WOS:000185065400004 | Dual phase steel | - | 410 | 640 | 21 | - | - | - | - | - | - | - | MAG (Metal Active Gas) welding | 2.8 | - | - | - | - | - | H beam samples | 1.8 | Uniaxial constant amplitude, Biaxial loading | - | - | - | >25 | Avery fatigue machine, Instron Schenk multiaxial test rig | - | Load, Displacement | - | -
2258 | Evaluating fatigue performance of down gauged high strength steel suspension arm | 10.1179/026708303225004495 | Ellwood, R; Jones, TB; Fourlaris, G | MATERIALS SCIENCE AND TECHNOLOGY | 2003 | WOS:000185065400004 | HSLA (High Strength Low Alloy) | - | 440 | 510 | 25 | - | - | - | - | - | - | - | Resistance Spot Welding (RSW) | - | - | - | - | - | - | H beam samples | 2.0 | Uniaxial constant amplitude, Biaxial loading | - | - | - | >25 | Avery fatigue machine, Instron Schenk multiaxial test rig | BS1140: 1993 | Load, Displacement | - | -
2259 | Evaluating fatigue performance of down gauged high strength steel suspension arm | 10.1179/026708303225004495 | Ellwood, R; Jones, TB; Fourlaris, G | MATERIALS SCIENCE AND TECHNOLOGY | 2003 | WOS:000185065400004 | Mild steel | - | 245 | 340 | 37 | - | - | - | - | - | - | - | Resistance Spot Welding (RSW) | - | - | - | - | - | - | H beam samples | 2.25 | Uniaxial constant amplitude, Biaxial loading | - | - | - | >25 | Avery fatigue machine, Instron Schenk multiaxial test rig | BS1140: 1993 | Load, Displacement | - | -
2260 | Evaluating fatigue performance of down gauged high strength steel suspension arm | 10.1179/026708303225004495 | Ellwood, R; Jones, TB; Fourlaris, G | MATERIALS SCIENCE AND TECHNOLOGY | 2003 | WOS:000185065400004 | Dual phase steel | - | 410 | 640 | 21 | - | - | - | - | - | - | - | Resistance Spot Welding (RSW) | - | - | - | - | - | - | H beam samples | 1.8 | Uniaxial constant amplitude, Biaxial loading | - | - | - | >25 | Avery fatigue machine, Instron Schenk multiaxial test rig | BS1140: 1993 | Load, Displacement | - | -
2261 | Influence of steel strength and loading mode on fatigue properties of resistance spot welded H beam components | 10.1179/026708304225022061 | Hambling, SJ; Jones, TB; Fourlaris, G | MATERIALS SCIENCE AND TECHNOLOGY | 2004 | WOS:000224346400013 | GA300IF (high strength steel) | - | 298 | 439 | - | - | - | - | - | - | - | Spot welded joint | Resistance spot welding | - | 6000–9000 | - | - | - | - | H beam components | 1.2 | Shear loading | - | - | 0.1 | - | MAND 100 kN servohydraulic fatigue machine | - | Load | - | Full plug failure (weld nugget in HAZ)
2262 | Influence of steel strength and loading mode on fatigue properties of resistance spot welded H beam components | 10.1179/026708304225022061 | Hambling, SJ; Jones, TB; Fourlaris, G | MATERIALS SCIENCE AND TECHNOLOGY | 2004 | WOS:000224346400013 | GA300IF (high strength steel) | - | 298 | 439 | - | - | - | - | - | - | - | Spot welded joint | Resistance spot welding | - | 6000–9000 | - | - | - | - | H beam components | 1.2 | Peel loading | - | - | 0.1 | - | MAND 100 kN servohydraulic fatigue machine | - | Load | - | Partial plug and interface failure
2263 | Influence of steel strength and loading mode on fatigue properties of resistance spot welded H beam components | 10.1179/026708304225022061 | Hambling, SJ; Jones, TB; Fourlaris, G | MATERIALS SCIENCE AND TECHNOLOGY | 2004 | WOS:000224346400013 | GA300IF (high strength steel) | - | 300 | 439 | - | - | - | - | - | - | - | Spot welded joint | Resistance spot welding | - | 6000–9000 | - | - | - | - | H beam components | 1.2 | Peel loading | - | - | 0.1 | - | MAND 100 kN servohydraulic fatigue machine | - | Load | - | Partial plug and interface failure
2264 | Influence of steel strength and loading mode on fatigue properties of resistance spot welded H beam components | 10.1179/026708304225022061 | Hambling, SJ; Jones, TB; Fourlaris, G | MATERIALS SCIENCE AND TECHNOLOGY | 2004 | WOS:000224346400013 | GA180IF (mild steel) | - | 197 | 350 | - | - | - | - | - | - | - | Spot welded joint | Resistance spot welding | - | 6000–9000 | - | - | - | - | H beam components | 1.2 | Peel loading | - | - | 0.1 | - | MAND 100 kN servohydraulic fatigue machine | - | Load | - | Partial plug and interface failure
2265 | Influence of steel strength and loading mode on fatigue properties of resistance spot welded H beam components | 10.1179/026708304225022061 | Hambling, SJ; Jones, TB; Fourlaris, G | MATERIALS SCIENCE AND TECHNOLOGY | 2004 | WOS:000224346400013 | GA300IF (high strength steel) | - | 336 | 461 | - | - | - | - | - | - | - | Spot welded joint | Resistance spot welding | - | 6000–9000 | - | - | - | - | H beam components | 1.2 | Shear loading | - | - | 0.1 | - | MAND 100 kN servohydraulic fatigue machine | - | Load | - | Full plug failure (weld nugget in HAZ)
2266 | Integrated fracture mechanics approach to analyse fatigue behaviour of welded joints | 10.1179/136217104225021634 | Chapetti, MD; Belmonte, J; Tagawa, T; Miyata, T | SCIENCE AND TECHNOLOGY OF WELDING AND JOINING | 2004 | WOS:000225132100007 | C–Mn steel (En2b) | - | 286, 532 | 472, 740 | - | - | - | - | - | - | Stress relieved at 600°C | Butt Joint | Manual Metal Arc Welding | - | - | - | - | - | Residual stresses relieved | Butt welded joint | 12.5 | Axial | - | - | 0.1 | 50 | - | ASTM E 466–96 | Stress | - | Weld toe
2267 | Mechanical Properties of Electron Beam Welded Spheroidal Graphite Cast Iron and Mild Steel Welded Joints | 10.2320/matertrans.F-M2011820 | Sekiguchi, Shinichi; Shibata, Fumio | MATERIALS TRANSACTIONS | 2011 | WOS:000297181800011 | Spheroidal graphite cast iron (FCD700) and mild steel (SS400) | - | - | - | - | - | - | - | 240, 311 | 0.40, 1.74 | - | Butt Joint | Electron Beam Welding | 150000 | 0.030 | 10 | - | High-vacuum | - | - | 18 | Rotary bending fatigue test | - | - | - | 50 | - | - | - | - | Fusion zone or mild steel base metal
2268 | Fatigue strength of friction-welded 6061 aluminum alloy joints | 10.2320/matertrans.L-MRA2007880 | Yamamoto, Yoshiaki; Ochi, Hiizu; Sawai, Takeshi; Yamaguchi, Hiroshi; Ogawa, Koichi | MATERIALS TRANSACTIONS | 2007 | WOS:000251869800021 | 6061-T6 aluminum alloy (A6061-JIS) | - | - | 287 | 13.6 | 6061-T6 aluminum alloy (A6061-JIS) | - | - | 196 | - | - | Butt Joint | Friction welding | - | - | - | - | - | - | Round bar (smoothed) | 15 | Rotary bending | - | - | - | - | Ono's rotary bending test machine | - | - | - | Weld interface or heat-affected zone (HAZ)
2269 | Fatigue strength of friction-welded 6061 aluminum alloy joints | 10.2320/matertrans.L-MRA2007880 | Yamamoto, Yoshiaki; Ochi, Hiizu; Sawai, Takeshi; Yamaguchi, Hiroshi; Ogawa, Koichi | MATERIALS TRANSACTIONS | 2007 | WOS:000251869800021 | 6061-T6 aluminum alloy (A6061-JIS) | - | - | 287 | 13.6 | 6061-T6 aluminum alloy (A6061-JIS) | - | - | 216 | - | - | Butt Joint | Friction welding | - | - | - | - | - | - | Round bar (smoothed) | 15 | Rotary bending | - | - | - | - | Ono's rotary bending test machine | - | - | - | Weld interface or heat-affected zone (HAZ)
2270 | Fatigue strength of friction-welded 6061 aluminum alloy joints | 10.2320/matertrans.L-MRA2007880 | Yamamoto, Yoshiaki; Ochi, Hiizu; Sawai, Takeshi; Yamaguchi, Hiroshi; Ogawa, Koichi | MATERIALS TRANSACTIONS | 2007 | WOS:000251869800021 | 6061-T6 aluminum alloy (A6061-JIS) | - | - | 287 | 13.6 | 6061-T6 aluminum alloy (A6061-JIS) | - | - | 233 | - | - | Butt Joint | Friction welding | - | - | - | - | - | - | Round bar (smoothed) | 15 | Rotary bending | - | - | - | - | Ono's rotary bending test machine | - | - | - | Weld interface or heat-affected zone (HAZ)
2271 | Fatigue strength of friction-welded 6061 aluminum alloy joints | 10.2320/matertrans.L-MRA2007880 | Yamamoto, Yoshiaki; Ochi, Hiizu; Sawai, Takeshi; Yamaguchi, Hiroshi; Ogawa, Koichi | MATERIALS TRANSACTIONS | 2007 | WOS:000251869800021 | 6061-T6 aluminum alloy (A6061-JIS) | - | - | 287 | 13.6 | 6061-T6 aluminum alloy (A6061-JIS) | - | - | 243 | - | - | Butt Joint | Friction welding | - | - | - | - | - | - | Round bar (smoothed) | 15 | Rotary bending | - | - | - | - | Ono's rotary bending test machine | - | - | - | Weld interface or heat-affected zone (HAZ)
2272 | Fatigue strength of friction-welded 6061 aluminum alloy joints | 10.2320/matertrans.L-MRA2007880 | Yamamoto, Yoshiaki; Ochi, Hiizu; Sawai, Takeshi; Yamaguchi, Hiroshi; Ogawa, Koichi | MATERIALS TRANSACTIONS | 2007 | WOS:000251869800021 | 6061-T6 aluminum alloy (A6061-JIS) | - | - | 287 | 13.6 | 6061-T6 aluminum alloy (A6061-JIS) | - | - | 250 | - | - | Butt Joint | Friction welding | - | - | - | - | - | - | Round bar (smoothed) | 15 | Rotary bending | - | - | - | - | Ono's rotary bending test machine | - | - | - | Weld interface or heat-affected zone (HAZ)
2273 | Fatigue strength of friction-welded 6061 aluminum alloy joints | 10.2320/matertrans.L-MRA2007880 | Yamamoto, Yoshiaki; Ochi, Hiizu; Sawai, Takeshi; Yamaguchi, Hiroshi; Ogawa, Koichi | MATERIALS TRANSACTIONS | 2007 | WOS:000251869800021 | 6061-T6 aluminum alloy (A6061-JIS) | - | - | 287 | 13.6 | 6061-T6 aluminum alloy (A6061-JIS) | - | - | 196 | - | - | Butt Joint | Friction welding | - | - | - | - | - | - | Round bar (notched) | 14 | Rotary bending | - | - | - | - | cantilever rotary bending test machine | - | - | 1.66 | Weld interface or heat-affected zone (HAZ)
2274 | Fatigue strength of friction-welded 6061 aluminum alloy joints | 10.2320/matertrans.L-MRA2007880 | Yamamoto, Yoshiaki; Ochi, Hiizu; Sawai, Takeshi; Yamaguchi, Hiroshi; Ogawa, Koichi | MATERIALS TRANSACTIONS | 2007 | WOS:000251869800021 | 6061-T6 aluminum alloy (A6061-JIS) | - | - | 287 | 13.6 | 6061-T6 aluminum alloy (A6061-JIS) | - | - | 216 | - | - | Butt Joint | Friction welding | - | - | - | - | - | - | Round bar (notched) | 14 | Rotary bending | - | - | - | - | cantilever rotary bending test machine | - | - | 1.66 | Weld interface or heat-affected zone (HAZ)
2275 | Fatigue strength of friction-welded 6061 aluminum alloy joints | 10.2320/matertrans.L-MRA2007880 | Yamamoto, Yoshiaki; Ochi, Hiizu; Sawai, Takeshi; Yamaguchi, Hiroshi; Ogawa, Koichi | MATERIALS TRANSACTIONS | 2007 | WOS:000251869800021 | 6061-T6 aluminum alloy (A6061-JIS) | - | - | 287 | 13.6 | 6061-T6 aluminum alloy (A6061-JIS) | - | - | 233 | - | - | Butt Joint | Friction welding | - | - | - | - | - | - | Round bar (notched) | 14 | Rotary bending | - | - | - | - | cantilever rotary bending test machine | - | - | 1.66 | Weld interface or heat-affected zone (HAZ)
2276 | Fatigue strength of friction-welded 6061 aluminum alloy joints | 10.2320/matertrans.L-MRA2007880 | Yamamoto, Yoshiaki; Ochi, Hiizu; Sawai, Takeshi; Yamaguchi, Hiroshi; Ogawa, Koichi | MATERIALS TRANSACTIONS | 2007 | WOS:000251869800021 | 6061-T6 aluminum alloy (A6061-JIS) | - | - | 287 | 13.6 | 6061-T6 aluminum alloy (A6061-JIS) | - | - | 243 | - | - | Butt Joint | Friction welding | - | - | - | - | - | - | Round bar (notched) | 14 | Rotary bending | - | - | - | - | cantilever rotary bending test machine | - | - | 1.66 | Weld interface or heat-affected zone (HAZ)
2277 | Fatigue strength of friction-welded 6061 aluminum alloy joints | 10.2320/matertrans.L-MRA2007880 | Yamamoto, Yoshiaki; Ochi, Hiizu; Sawai, Takeshi; Yamaguchi, Hiroshi; Ogawa, Koichi | MATERIALS TRANSACTIONS | 2007 | WOS:000251869800021 | 6061-T6 aluminum alloy (A6061-JIS) | - | - | 287 | 13.6 | 6061-T6 aluminum alloy (A6061-JIS) | - | - | 250 | - | - | Butt Joint | Friction welding | - | - | - | - | - | - | Round bar (notched) | 14 | Rotary bending | - | - | - | - | cantilever rotary bending test machine | - | - | 1.66 | Weld interface or heat-affected zone (HAZ)
2278 | Effects of Shot Blasting on Corrosion Properties after Electrodeposition and Fatigue Properties of Arc Welds in Automotive Steel Sheets | 10.2320/matertrans.P-M2017838 | Fujimoto, Hiroki; Akioka, Koji; Tokunaga, Masatoshi | MATERIALS TRANSACTIONS | 2017 | WOS:000419473400013 | Un-coated hot-rolled steel sheet | - | 304 | 462 | 37 | NSSW YM-24T | - | - | - | - | - | Lap fillet joint | Arc welding | 23 | 135 | 8.33 | - | Shielding gas (Ar + 20% CO₂, 20 ℓ/min) | 0 MPa | Lap fillet joint | 2.0 | Pulsating plane bending fatigue test | - | - | 0 | - | Shimadzu TB-10 bending/torsion fatigue testing machine | - | Displacement control | - | Weld toe
2279 | Effects of Shot Blasting on Corrosion Properties after Electrodeposition and Fatigue Properties of Arc Welds in Automotive Steel Sheets | 10.2320/matertrans.P-M2017838 | Fujimoto, Hiroki; Akioka, Koji; Tokunaga, Masatoshi | MATERIALS TRANSACTIONS | 2017 | WOS:000419473400013 | Un-coated hot-stamped steel sheet | - | 1130 | 1553 | 8 | NSSW YM-24T | - | - | - | - | - | Lap fillet joint | Arc welding | 23 | 135 | 8.33 | - | Shielding gas (Ar + 20% CO₂, 20 ℓ/min) | 0 MPa | Lap fillet joint | 2.0 | Pulsating plane bending fatigue test | - | - | 0 | - | Shimadzu TB-10 bending/torsion fatigue testing machine | - | Displacement control | - | Weld toe
2280 | Effects of Shot Blasting on Corrosion Properties after Electrodeposition and Fatigue Properties of Arc Welds in Automotive Steel Sheets | 10.2320/matertrans.P-M2017838 | Fujimoto, Hiroki; Akioka, Koji; Tokunaga, Masatoshi | MATERIALS TRANSACTIONS | 2017 | WOS:000419473400013 | Un-coated hot-rolled steel sheet | - | 304 | 462 | 37 | NSSW YM-24T | - | - | - | - | Shot blasting | Lap fillet joint | Arc welding | 23 | 135 | 8.33 | - | Shielding gas (Ar + 20% CO₂, 20 ℓ/min) | -400 MPa (compressive) | Lap fillet joint | 2.0 | Pulsating plane bending fatigue test | - | - | 0 | - | Shimadzu TB-10 bending/torsion fatigue testing machine | - | Displacement control | - | Weld toe
2281 | Effects of Shot Blasting on Corrosion Properties after Electrodeposition and Fatigue Properties of Arc Welds in Automotive Steel Sheets | 10.2320/matertrans.P-M2017838 | Fujimoto, Hiroki; Akioka, Koji; Tokunaga, Masatoshi | MATERIALS TRANSACTIONS | 2017 | WOS:000419473400013 | Un-coated hot-stamped steel sheet | - | 1130 | 1553 | 8 | NSSW YM-24T | - | - | - | - | Shot blasting | Lap fillet joint | Arc welding | 23 | 135 | 8.33 | - | Shielding gas (Ar + 20% CO₂, 20 ℓ/min) | -400 MPa (compressive) | Lap fillet joint | 2.0 | Pulsating plane bending fatigue test | - | - | 0 | - | Shimadzu TB-10 bending/torsion fatigue testing machine | - | Displacement control | - | Weld toe
2282 | A comparison of gas tungsten arc and CO2 laser beam welding of AA2024 | 10.2351/1.1356419 | Ion, JC; Kokkonen, J | JOURNAL OF LASER APPLICATIONS | 2001 | WOS:000168085200005 | AA2024 (Aluminum-Copper-Magnesium alloy) | - | 225 | 499 | 15.7 | AA2319 (Aluminum-Copper alloy) | - | - | 385 | 3.2 | - | I-butt joint | Gas Tungsten Arc (GTA) welding | - | 160 | 5.83 | - | Argon shielding (CO2 laser and GTA) | - | Flat plates | 1.6 | Axial (tensile loading) | - | - | - | 20–50 | - | IIW recommendations (FAT classes) | Stress | - | Weld toe
2283 | A comparison of gas tungsten arc and CO2 laser beam welding of AA2024 | 10.2351/1.1356419 | Ion, JC; Kokkonen, J | JOURNAL OF LASER APPLICATIONS | 2001 | WOS:000168085200005 | AA2024 (Aluminum-Copper-Magnesium alloy) | - | 225 | 499 | 15.7 | AA2319 (Aluminum-Copper alloy) | - | - | 369 | 1.3 | - | I-butt joint | CO2 laser beam welding | - | - | 66.67 | - | Argon/Helium mixture for plasma control | - | Flat plates | 1.6 | Axial (tensile loading) | - | - | - | 20–50 | - | IIW recommendations (FAT classes) | Stress | - | Weld toe
2284 | A comparison of gas tungsten arc and CO2 laser beam welding of AA2024 | 10.2351/1.1356419 | Ion, JC; Kokkonen, J | JOURNAL OF LASER APPLICATIONS | 2001 | WOS:000168085200005 | AA2024 (Aluminum-Copper-Magnesium alloy) | - | 225 | 499 | 15.7 | AA2319 (Aluminum-Copper alloy) | - | - | 385 | 3.2 | ground | I-butt joint | Gas Tungsten Arc (GTA) welding | - | 160 | 5.83 | - | Argon shielding (CO2 laser and GTA) | - | Flat plates | 1.6 | Axial (tensile loading) | - | - | - | 20–50 | - | IIW recommendations (FAT classes) | Stress | - | Weld toe
2285 | A comparison of gas tungsten arc and CO2 laser beam welding of AA2024 | 10.2351/1.1356419 | Ion, JC; Kokkonen, J | JOURNAL OF LASER APPLICATIONS | 2001 | WOS:000168085200005 | AA2024 (Aluminum-Copper-Magnesium alloy) | - | 225 | 499 | 15.7 | AA2319 (Aluminum-Copper alloy) | - | - | 369 | 1.3 | ground | I-butt joint | CO2 laser beam welding | - | - | 66.67 | - | Argon/Helium mixture for plasma control | - | Flat plates | 1.6 | Axial (tensile loading) | - | - | - | 20–50 | - | IIW recommendations (FAT classes) | Stress | - | Weld toe
2286 | Fatigue Crack Growth Behavior of AISI 409M Grade Ferritic Stainless Steel Welded Joints Using Austenitic, Ferritic and Duplex Stainless Steel Electrodes | 10.2355/isijinternational.48.1640 | Lakshminarayanan, A. K.; Shanmugam, K.; Balasubramanian, V. | ISIJ INTERNATIONAL | 2008 | WOS:000262795000021 | AISI 409M ferritic stainless steel | - | - | - | - | duplex stainless steel (DSS) | - | - | - | - | - | Single 'V' butt joint | Shielded Metal Arc Welding (SMAW) | - | - | - | - | - | - | Centre Cracked Tensile (CCT) specimen | 4 | Axial fatigue test | 25 | - | 0 | 20 | Servo hydraulic controlled fatigue testing machine (100 kN capacity) | ASTM E647-04 | Load | - | Weld metal region
2287 | Fatigue Crack Growth Behavior of AISI 409M Grade Ferritic Stainless Steel Welded Joints Using Austenitic, Ferritic and Duplex Stainless Steel Electrodes | 10.2355/isijinternational.48.1640 | Lakshminarayanan, A. K.; Shanmugam, K.; Balasubramanian, V. | ISIJ INTERNATIONAL | 2008 | WOS:000262795000021 | AISI 409M ferritic stainless steel | - | - | - | - | Austenitic stainless steel (ASS) | - | - | - | - | - | Single 'V' butt joint | Shielded Metal Arc Welding (SMAW) | - | - | - | - | - | - | Centre Cracked Tensile (CCT) specimen | 4 | Axial fatigue test | 25 | - | 0 | 20 | Servo hydraulic controlled fatigue testing machine (100 kN capacity) | ASTM E647-04 | Load | - | Weld metal region
2288 | Fatigue Crack Growth Behavior of AISI 409M Grade Ferritic Stainless Steel Welded Joints Using Austenitic, Ferritic and Duplex Stainless Steel Electrodes | 10.2355/isijinternational.48.1640 | Lakshminarayanan, A. K.; Shanmugam, K.; Balasubramanian, V. | ISIJ INTERNATIONAL | 2008 | WOS:000262795000021 | AISI 409M ferritic stainless steel | - | - | - | - | ferritic stainless steel (FSS) | - | - | - | - | - | Single 'V' butt joint | Shielded Metal Arc Welding (SMAW) | - | - | - | - | - | - | Centre Cracked Tensile (CCT) specimen | 4 | Axial fatigue test | 25 | - | 0 | 20 | Servo hydraulic controlled fatigue testing machine (100 kN capacity) | ASTM E647-04 | Load | - | Weld metal region
2289 | Improvement of Fatigue Properties of Resistance Spot Welded Joints in High Strength Steel Sheets by Shot Blast Processing | 10.2355/isijinternational.ISIJINT-2016-043 | Fujimoto, Hiroki; Ueda, Hideki; Ueji, Rintaro; Fuji, Hidetoshi | ISIJ INTERNATIONAL | 2016 | WOS:000380415600022 | 980 MPa grade high strength steel | 205.9 | 702 | 1,087 | 15 | - | - | - | - | - | - | lap joint | Resistance spot welding | - | 5700 | - | - | - | - | Standard | 1.2 | Axial | - | - | 0.1 | - | EHF-EV20 kN (Shimadzu Corporation) | JIS Z3138 | Load | - | Weld toe (notch tip of corona bond)
2290 | Improvement of Fatigue Properties of Resistance Spot Welded Joints in High Strength Steel Sheets by Shot Blast Processing | 10.2355/isijinternational.ISIJINT-2016-043 | Fujimoto, Hiroki; Ueda, Hideki; Ueji, Rintaro; Fuji, Hidetoshi | ISIJ INTERNATIONAL | 2016 | WOS:000380415600022 | 980 MPa grade high strength steel | 205.9 | 702 | 1,087 | 15 | - | - | - | - | - | Shot blasting | lap joint | Resistance spot welding | - | 5700 | - | - | - | - | Standard | 1.2 | Axial | - | - | 0.1 | - | EHF-EV20 kN (Shimadzu Corporation) | JIS Z3138 | Load | - | Weld toe (notch tip of corona bond)
2291 | Lowest Fatigue Limit Estimation of Ductile Cast Iron Joints by Considering Maximum Defect Size Toward Replacing Welded Joints | 10.2355/isijinternational.ISIJINT-2019-494 | Hidaka, Tetsuro; Noda, Nao-Aki; Sano, Yoshikazu; Kai, Nobuhiro; Fujimoto, Hiroyoshi | ISIJ INTERNATIONAL | 2020 | WOS:000582391100023 | Ductile Cast Iron (DCI) | - | - | 560 | - | - | - | - | - | - | Shot blasting | Non-load-carrying cruciform welded joint | - | - | - | - | - | - | Compressive residual stress (-150 MPa) | Cruciform joint | 6 | Axial | 25 | Atmosphere | 0 | 5-30 | Electro-hydraulic servo fatigue tester (MTS, ±100 kN) | - | Load | 1.27 | -
2292 | Lowest Fatigue Limit Estimation of Ductile Cast Iron Joints by Considering Maximum Defect Size Toward Replacing Welded Joints | 10.2355/isijinternational.ISIJINT-2019-494 | Hidaka, Tetsuro; Noda, Nao-Aki; Sano, Yoshikazu; Kai, Nobuhiro; Fujimoto, Hiroyoshi | ISIJ INTERNATIONAL | 2020 | WOS:000582391100023 | Ductile Cast Iron (DCI) | - | - | 560 | - | - | - | - | - | - | Shot blasting | Non-load-carrying cruciform welded joint | - | - | - | - | - | - | Compressive residual stress (-150 MPa) | Cruciform joint | 12 | Axial | 25 | Atmosphere | 0 | 5-30 | Electro-hydraulic servo fatigue tester (MTS, ±100 kN) | - | Load | 1.53 | -
2293 | Lowest Fatigue Limit Estimation of Ductile Cast Iron Joints by Considering Maximum Defect Size Toward Replacing Welded Joints | 10.2355/isijinternational.ISIJINT-2019-494 | Hidaka, Tetsuro; Noda, Nao-Aki; Sano, Yoshikazu; Kai, Nobuhiro; Fujimoto, Hiroyoshi | ISIJ INTERNATIONAL | 2020 | WOS:000582391100023 | Ductile Cast Iron (DCI) | - | - | 560 | - | - | - | - | - | - | Shot blasting | Non-load-carrying cruciform welded joint | - | - | - | - | - | - | Compressive residual stress (-150 MPa) | Cruciform joint | 24 | Axial | 25 | Atmosphere | 0 | 5-30 | Electro-hydraulic servo fatigue tester (MTS, ±100 kN) | - | Load | 1.68 | -
2294 | Fatigue Properties of Laser Hybrid Weldments on Structural Steel | 10.2374/SRI08SP146 | Kucharczyk, Pawel; Dahl, Winfried; Muenstermann, Sebastian; Bleck, Wolfgang | STEEL RESEARCH INTERNATIONAL | 2009 | WOS:000269040900011 | S690Q (high-strength steel) | - | 793 | 833 | 13.4 | - | - | 840 | 1087 | 15.4 | - | Butt Joint (no-gap weld) | Laser Hybrid Welding (Laser + Arc) | - | - | 13.3 | - | - | - | Wide plate | 20 | 4-point bending | - | - | 0.1 | 20 | Schenck (60 kN max load) | IIW, EC3 | Force-controlled | - | Weld toe
2295 | Fatigue Properties of Laser Hybrid Weldments on Structural Steel | 10.2374/SRI08SP146 | Kucharczyk, Pawel; Dahl, Winfried; Muenstermann, Sebastian; Bleck, Wolfgang | STEEL RESEARCH INTERNATIONAL | 2009 | WOS:000269040900011 | S690Q (high-strength steel) | - | 793 | 833 | 13.4 | - | - | 681 | 887 | 15.2 | - | Butt Joint (narrow-gap weld) | Laser Hybrid Welding (Laser + Arc) | - | - | 8.3 | - | - | - | Wide plate | 20 | 4-point bending | - | - | 0.1 | 20 | Schenck (60 kN max load) | IIW, EC3 | Force-controlled | - | Weld toe
2296 | Fatigue Properties of Laser Hybrid Weldments on Structural Steel | 10.2374/SRI08SP146 | Kucharczyk, Pawel; Dahl, Winfried; Muenstermann, Sebastian; Bleck, Wolfgang | STEEL RESEARCH INTERNATIONAL | 2009 | WOS:000269040900011 | EH36 (S355, structural steel) | - | 460 | 576 | 21.6 | - | - | 668 | 868 | 17.6 | - | Butt Joint (no-gap weld) | Laser Hybrid Welding (Laser + Arc) | - | - | 13.3 | - | - | - | Wide plate | 15 | 4-point bending | - | - | 0.1 | 20 | Schenck (60 kN max load) | IIW, EC3 | Force-controlled | - | Weld toe
2297 | Fatigue Properties of Laser Hybrid Weldments on Structural Steel | 10.2374/SRI08SP146 | Kucharczyk, Pawel; Dahl, Winfried; Muenstermann, Sebastian; Bleck, Wolfgang | STEEL RESEARCH INTERNATIONAL | 2009 | WOS:000269040900011 | EH36 (S355, structural steel) | - | 460 | 576 | 21.6 | - | - | 626 | 816 | 13.4 | - | Butt Joint (narrow-gap weld) | Laser Hybrid Welding (Laser + Arc) | - | - | 8.3 | - | - | - | Wide plate | 15 | 4-point bending | - | - | 0.1 | 20 | Schenck (60 kN max load) | IIW, EC3 | Force-controlled | - | Weld toe
2298 | Fatigue Properties of Laser Hybrid Weldments on Structural Steel | 10.2374/SRI08SP146 | Kucharczyk, Pawel; Dahl, Winfried; Muenstermann, Sebastian; Bleck, Wolfgang | STEEL RESEARCH INTERNATIONAL | 2009 | WOS:000269040900011 | EH36 (S355, structural steel) | - | 437 | 570 | 22.5 | - | - | 619 | 765 | 20.3 | - | Butt Joint (no-gap weld) | Laser Hybrid Welding (Laser + Arc) | - | - | 13.3 | - | - | - | Wide plate | 20 | 4-point bending | - | - | 0.1 | 20 | Schenck (60 kN max load) | IIW, EC3 | Force-controlled | - | Weld toe
2299 | Fatigue Properties of Laser Hybrid Weldments on Structural Steel | 10.2374/SRI08SP146 | Kucharczyk, Pawel; Dahl, Winfried; Muenstermann, Sebastian; Bleck, Wolfgang | STEEL RESEARCH INTERNATIONAL | 2009 | WOS:000269040900011 | EH36 (S355, structural steel) | - | 437 | 570 | 22.5 | - | - | 568 | 707 | 17.6 | - | Butt Joint (narrow-gap weld) | Laser Hybrid Welding (Laser + Arc) | - | - | 8.3 | - | - | - | Wide plate | 20 | 4-point bending | - | - | 0.1 | 20 | Schenck (60 kN max load) | IIW, EC3 | Force-controlled | - | Weld toe
2300 | Fatigue Properties of Laser Hybrid Weldments on Structural Steel | 10.2374/SRI08SP146 | Kucharczyk, Pawel; Dahl, Winfried; Muenstermann, Sebastian; Bleck, Wolfgang | STEEL RESEARCH INTERNATIONAL | 2009 | WOS:000269040900011 | EH36 (S355, structural steel) | - | 380 | 564 | 28.5 | - | - | - | - | - | - | Butt Joint (no-gap weld) | Laser Hybrid Welding (Laser + Arc) | - | - | 13.3 | - | - | - | Wide plate | 25 | 4-point bending | - | - | 0.1 | 20 | Schenck (60 kN max load) | IIW, EC3 | Force-controlled | - | Weld toe
2301 | Fatigue Properties of Laser Hybrid Weldments on Structural Steel | 10.2374/SRI08SP146 | Kucharczyk, Pawel; Dahl, Winfried; Muenstermann, Sebastian; Bleck, Wolfgang | STEEL RESEARCH INTERNATIONAL | 2009 | WOS:000269040900011 | EH36 (S355, structural steel) | - | 380 | 564 | 28.5 | - | - | - | - | - | - | Butt Joint (narrow-gap weld) | Laser Hybrid Welding (Laser + Arc) | - | - | 8.3 | - | - | - | Wide plate | 25 | 4-point bending | - | - | 0.1 | 20 | Schenck (60 kN max load) | IIW, EC3 | Force-controlled | - | Weld toe
2302 | Fatigue Properties of Laser Hybrid Weldments on Structural Steel | 10.2374/SRI08SP146 | Kucharczyk, Pawel; Dahl, Winfried; Muenstermann, Sebastian; Bleck, Wolfgang | STEEL RESEARCH INTERNATIONAL | 2009 | WOS:000269040900011 | EH36 (S355, structural steel) | - | 460 | 576 | 21.6 | - | - | 626 | 816 | 13.4 | - | Butt Joint (narrow-gap weld) | Laser Hybrid Welding (Laser + Arc) | - | - | 8.3 | - | - | - | Wide plate (with defets) | 15 | 4-point bending | - | - | 0.1 | 20 | Schenck (60 kN max load) | IIW, EC3 | Force-controlled | - | Weld toe
2303 | Application of the local fatigue strength concept for the evaluation of post weld treatments | 10.3139/146.101403 | Nitschke-Pagel, Thomas | INTERNATIONAL JOURNAL OF MATERIALS RESEARCH | 2006 | WOS:000243356300012 | AlMgSiMn-T6 | - | - | - | - | - | - | - | - | - | - | Butt joint | Laser welding | - | - | - | - | - | - | - | - | - | - | - | - | - | - | - | - | - | -
2304 | Application of the local fatigue strength concept for the evaluation of post weld treatments | 10.3139/146.101403 | Nitschke-Pagel, Thomas | INTERNATIONAL JOURNAL OF MATERIALS RESEARCH | 2006 | WOS:000243356300012 | AlMgSiMn-T6 | - | - | - | - | - | - | - | - | - | Ultrasonic Impact Treatment (UIT) | Butt joint | Laser welding | - | - | - | - | - | - | - | - | - | - | - | - | - | - | - | - | - | -
2305 | Application of the local fatigue strength concept for the evaluation of post weld treatments | 10.3139/146.101403 | Nitschke-Pagel, Thomas | INTERNATIONAL JOURNAL OF MATERIALS RESEARCH | 2006 | WOS:000243356300012 | AlMgSiMn-T6 | - | - | - | - | - | - | - | - | - | Shot peening | Butt joint | Laser welding | - | - | - | - | - | - | - | - | - | - | - | - | - | - | - | - | - | -
2306 | Investigation of high cycle and low cycle fatigue interaction on fatigue behavior of welded joints | 10.4028/www.scientific.net/AMM.217-219.2101 | Wu, Liangchen; Wang, Dongpo | ADVANCED MATERIALS AND PROCESS TECHNOLOGY, PTS 1-3 | 2012 | WOS:000319169601057 | Q345 steel | - | - | - | - | Q345 steel | - | - | - | - | - | Butt Joint | CO₂ gas shielded arc welding | 20 | 110 | 3.33 | - | - | - | Dog bone shape (sheet butt joint) | 3 | Low Cycle Fatigue (LCF) | - | - | 0.5 | - | Self-made combined cycle fatigue test device with ultrasonic frequency load component | - | Stress | - | -
2307 | Investigation of high cycle and low cycle fatigue interaction on fatigue behavior of welded joints | 10.4028/www.scientific.net/AMM.217-219.2101 | Wu, Liangchen; Wang, Dongpo | ADVANCED MATERIALS AND PROCESS TECHNOLOGY, PTS 1-3 | 2012 | WOS:000319169601057 | Q345 steel | - | - | - | - | Q345 steel | - | - | - | - | - | Butt Joint | CO₂ gas shielded arc welding | 20 | 110 | 3.33 | - | - | - | Dog bone shape (sheet butt joint) | 3 | Combined Cycle Fatigue (CCF) (HCF:LCF=1:5) | - | - | 0.5 | - | Self-made combined cycle fatigue test device with ultrasonic frequency load component | - | Stress | - | -
2308 | Investigation of high cycle and low cycle fatigue interaction on fatigue behavior of welded joints | 10.4028/www.scientific.net/AMM.217-219.2101 | Wu, Liangchen; Wang, Dongpo | ADVANCED MATERIALS AND PROCESS TECHNOLOGY, PTS 1-3 | 2012 | WOS:000319169601057 | Q345 steel | - | - | - | - | Q345 steel | - | - | - | - | - | Butt Joint | CO₂ gas shielded arc welding | 20 | 110 | 3.33 | - | - | - | Dog bone shape (sheet butt joint) | 3 | Combined Cycle Fatigue (CCF) (HCF:LCF=1:3) | - | - | 0.5 | - | Self-made combined cycle fatigue test device with ultrasonic frequency load component | - | Stress | - | -
2309 | Investigation of high cycle and low cycle fatigue interaction on fatigue behavior of welded joints | 10.4028/www.scientific.net/AMM.217-219.2101 | Wu, Liangchen; Wang, Dongpo | ADVANCED MATERIALS AND PROCESS TECHNOLOGY, PTS 1-3 | 2012 | WOS:000319169601057 | Q345 steel | - | - | - | - | Q345 steel | - | - | - | - | - | Butt Joint | CO₂ gas shielded arc welding | 20 | 110 | 3.33 | - | - | - | Dog bone shape (sheet butt joint) | 3 | Combined Cycle Fatigue (CCF) (HCF:LCF=1:2) | - | - | 0.5 | - | Self-made combined cycle fatigue test device with ultrasonic frequency load component | - | Stress | - | -
2310 | Investigation of high cycle and low cycle fatigue interaction on fatigue behavior of welded joints | 10.4028/www.scientific.net/AMM.217-219.2101 | Wu, Liangchen; Wang, Dongpo | ADVANCED MATERIALS AND PROCESS TECHNOLOGY, PTS 1-3 | 2012 | WOS:000319169601057 | Q345 steel | - | - | - | - | Q345 steel | - | - | - | - | - | Butt Joint | CO₂ gas shielded arc welding | 20 | 110 | 3.33 | - | - | - | Dog bone shape (sheet butt joint) | 3 | Combined Cycle Fatigue (CCF) (HCF:LCF=1:1) | - | - | 0.5 | - | Self-made combined cycle fatigue test device with ultrasonic frequency load component | - | Stress | - | -
2311 | Investigation of high cycle and low cycle fatigue interaction on fatigue behavior of welded joints | 10.4028/www.scientific.net/AMM.217-219.2101 | Wu, Liangchen; Wang, Dongpo | ADVANCED MATERIALS AND PROCESS TECHNOLOGY, PTS 1-3 | 2012 | WOS:000319169601057 | Q345 steel | - | - | - | - | Q345 steel | - | - | - | - | - | Butt Joint | CO₂ gas shielded arc welding | 20 | 110 | 3.33 | - | - | - | Dog bone shape (sheet butt joint) | 3 | High Cycle Fatigue (HCF) | - | - | 0.5 | 19000 | Self-made combined cycle fatigue test device with ultrasonic frequency load component | - | Stress | - | -
2312 | Investigation of high cycle and low cycle fatigue interaction on fatigue behavior of welded joints | 10.4028/www.scientific.net/AMM.217-219.2101 | Wu, Liangchen; Wang, Dongpo | ADVANCED MATERIALS AND PROCESS TECHNOLOGY, PTS 1-3 | 2012 | WOS:000319169601057 | Q345 steel | - | - | - | - | Q345 steel | - | - | - | - | - | Butt Joint | CO₂ gas shielded arc welding | 20 | 110 | 3.33 | - | - | - | Dog bone shape (sheet butt joint) | 3 | Combined Cycle Fatigue (CCF) (HCF:LCF=2:1) | - | - | 0.5 | - | Self-made combined cycle fatigue test device with ultrasonic frequency load component | - | Stress | - | -
2313 | Ultra-long Life Fatigue Behavior Of Welded Joints With Shot Blast Treatment | 10.4028/www.scientific.net/AMM.275-277.179 | He Chao; Liu Yongjie; Wang Qingyuan | APPLIED MECHANICS AND MATERIALS I, PTS 1-3 | 2013 | WOS:000320899900033 | Q345q steel | 201 | 420 | 570 | 13 | E45 solder | - | - | - | - | - | - | - | - | - | - | - | - | - | Dog-bone shaped | 5 | Ultrasonic fatigue (Axial) | 25 | Ambient air | -1 | 20000 | Ultrasonic fatigue system | - | Stress | - | Weld toe
2314 | Ultra-long Life Fatigue Behavior Of Welded Joints With Shot Blast Treatment | 10.4028/www.scientific.net/AMM.275-277.179 | He Chao; Liu Yongjie; Wang Qingyuan | APPLIED MECHANICS AND MATERIALS I, PTS 1-3 | 2013 | WOS:000320899900033 | Q345q steel | 201 | 420 | 570 | 13 | E45 solder | - | - | - | - | Shot peening (0.0025A) | - | - | - | - | - | - | - | - | Dog-bone shaped | 5 | Ultrasonic fatigue (Axial) | 25 | Ambient air | -1 | 20000 | Ultrasonic fatigue system | - | Stress | - | Weld toe
2315 | Ultra-long Life Fatigue Behavior Of Welded Joints With Shot Blast Treatment | 10.4028/www.scientific.net/AMM.275-277.179 | He Chao; Liu Yongjie; Wang Qingyuan | APPLIED MECHANICS AND MATERIALS I, PTS 1-3 | 2013 | WOS:000320899900033 | Q345q steel | 201 | 420 | 570 | 13 | E45 solder | - | - | - | - | Shot peening (0.0045A) | - | - | - | - | - | - | - | - | Dog-bone shaped | 5 | Ultrasonic fatigue (Axial) | 25 | Ambient air | -1 | 20000 | Ultrasonic fatigue system | - | Stress | - | Weld toe
2316 | Research about the Effect of Ultrasonic Impact on the Fatigue Life of Butt Weld Joint of 16MnR Steel | 10.4028/www.scientific.net/AMR.189-193.3296 | Yu, Yingxia; He, Bolin; Yu, Huanghuang; Shi, Jianping | MANUFACTURING PROCESS TECHNOLOGY, PTS 1-5 | 2011 | WOS:000292279501300 | 16MnR steel | 210 | 366 | 580 | 27 | J506 | - | - | - | - | Ultrasonic Impact Treatment (60 min) | Butt Joint | Manual Electric Arc Welding | - | - | - | - | - | - | Flat | 8 | Axial (Tension-Tension) | - | - | 0.1 | 10 | EHF-EM fatigue testing machine | - | Load | - | Weld toe
2317 | Research about the Effect of Ultrasonic Impact on the Fatigue Life of Butt Weld Joint of 16MnR Steel | 10.4028/www.scientific.net/AMR.189-193.3296 | Yu, Yingxia; He, Bolin; Yu, Huanghuang; Shi, Jianping | MANUFACTURING PROCESS TECHNOLOGY, PTS 1-5 | 2011 | WOS:000292279501300 | 16MnR steel | 210 | 366 | 580 | 27 | J506 | - | - | - | - | Ultrasonic Impact Treatment (30 min) | Butt Joint | Manual Electric Arc Welding | - | - | - | - | - | - | Flat | 8 | Axial (Tension-Tension) | - | - | 0.1 | 10 | EHF-EM fatigue testing machine | - | Load | - | Weld toe
2318 | Research about the Effect of Ultrasonic Impact on the Fatigue Life of Butt Weld Joint of 16MnR Steel | 10.4028/www.scientific.net/AMR.189-193.3296 | Yu, Yingxia; He, Bolin; Yu, Huanghuang; Shi, Jianping | MANUFACTURING PROCESS TECHNOLOGY, PTS 1-5 | 2011 | WOS:000292279501300 | 16MnR steel | 210 | 366 | 580 | 27 | J506 | - | - | - | - | - | Butt Joint | Manual Electric Arc Welding | - | - | - | - | - | - | Flat | 8 | Axial (Tension-Tension) | - | - | 0.1 | 10 | EHF-EM fatigue testing machine | - | Load | - | Weld toe
2319 | Microstructures and Properties of Thick Plate Butt Joints of Al Alloy 6082 Prepared with FSW | 10.4028/www.scientific.net/AMR.189-193.3400 | Gong, Wenbiao; Wang, Shijun; Wang, Yanjin; Wang, Junjiu | MANUFACTURING PROCESS TECHNOLOGY, PTS 1-5 | 2011 | WOS:000292279501319 | Al alloy 6082-T6 | - | 285 | 320 | 17 | Al alloy 6082-T6 (FSW joint) | - | 129.1 | 194.5 | 3.62 | - | Butt Joint | Friction Stir Welding (FSW) | - | - | 3.33 | - | - | - | Standard | 3.82 | Axial | - | - | 0.1 | 8 | CONROLLER (made in Japan) | GB/T 3816 | Stress | - | -
2320 | Microstructures and Properties of Thick Plate Butt Joints of Al Alloy 6082 Prepared with FSW | 10.4028/www.scientific.net/AMR.189-193.3400 | Gong, Wenbiao; Wang, Shijun; Wang, Yanjin; Wang, Junjiu | MANUFACTURING PROCESS TECHNOLOGY, PTS 1-5 | 2011 | WOS:000292279501319 | Al alloy 6082-T6 | - | 285 | 320 | 17 | Al alloy 6082-T6 (FSW joint) | - | 127.6 | 191.9 | 4.23 | - | Butt Joint | Friction Stir Welding (FSW) | - | - | 3.33 | - | - | - | Standard | 3.82 | Axial | - | - | 0.1 | 8 | CONROLLER (made in Japan) | GB/T 3816 | Stress | - | -
2321 | Microstructures and Properties of Thick Plate Butt Joints of Al Alloy 6082 Prepared with FSW | 10.4028/www.scientific.net/AMR.189-193.3400 | Gong, Wenbiao; Wang, Shijun; Wang, Yanjin; Wang, Junjiu | MANUFACTURING PROCESS TECHNOLOGY, PTS 1-5 | 2011 | WOS:000292279501319 | Al alloy 6082-T6 | - | 285 | 320 | 17 | Al alloy 6082-T6 (FSW joint) | - | 123.4 | 182.4 | 4.50 | - | Butt Joint | Friction Stir Welding (FSW) | - | - | 3.33 | - | - | - | Standard | 3.82 | Axial | - | - | 0.1 | 8 | CONROLLER (made in Japan) | GB/T 3816 | Stress | - | -
2322 | Research on ultra-high cycle fatigue property of 45 steel | 10.4028/www.scientific.net/AMR.295-297.1911 | Jin, Lingling; Deng, Caiyan; Wang, Dongpo; Tian, Ruiying | MANUFACTURING SCIENCE AND TECHNOLOGY, PTS 1-3 | 2011 | WOS:000302661501030 | 45 steel | - | 370–435 | 620–740 | 24–31 | - | - | - | - | - | - | - | - | - | - | - | - | - | - | Standard | 3 | Axial | 25 | Air | -1 | 20000 | TJU-HJ-III ultrasonic fatigue testing equipment | - | Stress | - | Surface or sub-surface defects
2323 | Mechanical Properties of SUS301L Stainless Steel Welded Joints for Railway Vehicles | 10.4028/www.scientific.net/AMR.503-504.441 | Zhan, Lan; Shi, Chunyuan | FRONTIERS OF MANUFACTURING SCIENCE AND MEASURING TECHNOLOGY II, PTS 1 AND 2 | 2012 | WOS:000310816200104 | SUS301L stainless steel (DLT) | - | ≥345 | ≥690 | ≥40 | ER308LSi (AWS A5.9) | - | 347–454 | 598–625 | 30.7–55 | Quenching rolling | Butt joint | MAG (Metal Active Gas) | 18.7 | 68 | 6.33 | - | Shielding gas (98% Ar + 2% CO₂) | - | Standard (butt-welded joint) | 1.5 | Pulsating tensile fatigue | 25 | - | 0 | - | MTS810-100KN | ISO-12107-2003 | Stress | - | -
2324 | Mechanical Properties of SUS301L Stainless Steel Welded Joints for Railway Vehicles | 10.4028/www.scientific.net/AMR.503-504.441 | Zhan, Lan; Shi, Chunyuan | FRONTIERS OF MANUFACTURING SCIENCE AND MEASURING TECHNOLOGY II, PTS 1 AND 2 | 2012 | WOS:000310816200104 | SUS301L stainless steel (ST) | - | ≥410 | ≥760 | ≥35 | ER308LSi (AWS A5.9) | - | 347–454 | 598–625 | 30.7–55 | Quenching rolling | Butt joint | MAG (Metal Active Gas) | 18.4 | 68 | 4.17 | - | Shielding gas (98% Ar + 2% CO₂) | - | Standard (butt-welded joint) | 2 | Pulsating tensile fatigue | 25 | - | 0 | - | MTS810-100KN | ISO-12107-2003 | Stress | - | -
2325 | Mechanical Properties of SUS301L Stainless Steel Welded Joints for Railway Vehicles | 10.4028/www.scientific.net/AMR.503-504.441 | Zhan, Lan; Shi, Chunyuan | FRONTIERS OF MANUFACTURING SCIENCE AND MEASURING TECHNOLOGY II, PTS 1 AND 2 | 2012 | WOS:000310816200104 | SUS301L stainless steel (MT) | - | ≥685 | ≥930 | ≥20 | ER308LSi (AWS A5.9) | - | 347–454 | 598–625 | 30.7–55 | Quenching rolling | Butt joint | MAG (Metal Active Gas) | 19.7 | 85 | 6.33 | - | Shielding gas (98% Ar + 2% CO₂) | - | Standard (butt-welded joint) | 3 | Pulsating tensile fatigue | 25 | - | 0 | - | MTS810-100KN | ISO-12107-2003 | Stress | - | -
2326 | Fatigue Behavior Research of TCS Typical Welded Joints | 10.4028/www.scientific.net/AMR.510.287 | Tian Jun; Li Qiang; Liu Zhiming; Zhang Guiqing; Zou Hua | MACHINERY, MATERIALS SCIENCE AND ENGINEERING APPLICATIONS | 2012 | WOS:000312435000055 | TCS stainless steel | - | - | - | - | TCS stainless steel | - | - | - | - | - | Corner joint | - | - | - | - | - | - | - | Corner joint | 6 | - | - | - | -1 | - | - | - | - | - | Weld toe, Weld root
2327 | Fatigue Behavior Research of TCS Typical Welded Joints | 10.4028/www.scientific.net/AMR.510.287 | Tian Jun; Li Qiang; Liu Zhiming; Zhang Guiqing; Zou Hua | MACHINERY, MATERIALS SCIENCE AND ENGINEERING APPLICATIONS | 2012 | WOS:000312435000055 | TCS stainless steel, Q450NR1 weather-resisting steel | - | - | - | - | TCS stainless steel, Q450NR1 weather-resisting steel | - | - | - | - | - | Corner joint | - | - | - | - | - | - | - | Corner joint | 6 | - | - | - | -1 | - | - | - | - | - | Weld toe, Weld root
2328 | Fatigue Behavior Research of TCS Typical Welded Joints | 10.4028/www.scientific.net/AMR.510.287 | Tian Jun; Li Qiang; Liu Zhiming; Zhang Guiqing; Zou Hua | MACHINERY, MATERIALS SCIENCE AND ENGINEERING APPLICATIONS | 2012 | WOS:000312435000055 | TCS stainless steel | - | - | - | - | TCS stainless steel | - | - | - | - | - | Abutting joint | - | - | - | - | - | - | - | Abutting joint | 6 | - | - | - | -1 | - | - | - | - | - | Weld toe, Weld root
2329 | Fatigue Behavior Research of TCS Typical Welded Joints | 10.4028/www.scientific.net/AMR.510.287 | Tian Jun; Li Qiang; Liu Zhiming; Zhang Guiqing; Zou Hua | MACHINERY, MATERIALS SCIENCE AND ENGINEERING APPLICATIONS | 2012 | WOS:000312435000055 | TCS stainless steel, Q450NR1 weather-resisting steel | - | - | - | - | TCS stainless steel, Q450NR1 weather-resisting steel | - | - | - | - | - | Abutting joint | - | - | - | - | - | - | - | Abutting joint | 6 | - | - | - | -1 | - | - | - | - | - | Weld toe, Weld root
2330 | Fatigue Behavior Research of TCS Typical Welded Joints | 10.4028/www.scientific.net/AMR.510.287 | Tian Jun; Li Qiang; Liu Zhiming; Zhang Guiqing; Zou Hua | MACHINERY, MATERIALS SCIENCE AND ENGINEERING APPLICATIONS | 2012 | WOS:000312435000055 | Q450NR1 weather-resisting steel | - | - | - | - | Q450NR1 weather-resisting steel | - | - | - | - | - | Abutting joint | - | - | - | - | - | - | - | Abutting joint | 6 | - | - | - | -1 | - | - | - | - | - | Weld toe, Weld root
2331 | Experimental Study on Ultra-high Cycle Fatigue Property of Q345 Welded Joint | 10.4028/www.scientific.net/AMR.538-541.1488 | Zhao, Xiao; Zhao, Jianjun | MATERIALS PROCESSING TECHNOLOGY II, PTS 1-4 | 2012 | WOS:000319232600303 | Q345 bridge steel | 201 | 420 | 570 | - | Q345 | - | - | - | - | As-welded | Butt joint | - | - | - | - | - | - | - | Hourglass-shaped | 5 | Axial | 25 | Air | -1 | 20000 | USF-2000 (piezoelectric fatigue machine) | - | - | - | -
2332 | Full-Scale Fatigue Test of Trough-to-Deck Plate Joints in Steel Orthotropic Deck | 10.4028/www.scientific.net/AMR.671-674.1035 | Wang Xiuwei; Tang Liang; Wang Chun-sheng; Liu Gao | CONSTRUCTION AND URBAN PLANNING, PTS 1-4 | 2013 | WOS:000323185100204 | Q345D steel | - | - | - | - | Electrode, flux, and welding wire | - | - | - | - | - | Trough-to-deck plate joint | Semiautomatic carbon dioxide gas shield welding | - | - | - | - | - | - | Full-scale | 14 (Deck plate), 8 (Trough), 10 (Diaphragm), 16 (Bottom flange) | Axial | - | - | - | - | - | Eurocode | Load | - | -
2333 | Fatigue behaviour of laser beam welded circular weld seams under multi-axial loading | 10.4028/www.scientific.net/AMR.891-892.1397 | Zimmermann, Martina; Bretschneider, Joerg; Kirchhoff, Gunter; Stamm, Uwe; Standfuss, Jens; Brenner, Berndt | 11TH INTERNATIONAL FATIGUE CONGRESS, PTS 1 AND 2 | 2014 | WOS:000337767700216 | 16MnCr5/42CrMo4 | - | - | - | - | - | - | - | - | - | - | Axial round seam | Laser beam welding | - | - | - | - | - | - | Shaft-flange type specimen | <1 | torsional loading | - | - | -1 | 25 | Torsional-axial test system (max torque ±8 kNm, axial forces ±40 kN) | - | - | - | Weld seam
2334 | Fatigue behaviour of laser beam welded circular weld seams under multi-axial loading | 10.4028/www.scientific.net/AMR.891-892.1397 | Zimmermann, Martina; Bretschneider, Joerg; Kirchhoff, Gunter; Stamm, Uwe; Standfuss, Jens; Brenner, Berndt | 11TH INTERNATIONAL FATIGUE CONGRESS, PTS 1 AND 2 | 2014 | WOS:000337767700216 | 16MnCr5/42CrMo4 | - | - | - | - | - | - | - | - | - | - | Axial round seam | Laser beam welding | - | - | - | - | - | - | Shaft-flange type specimen | <1 | Multi-axial (torsional and axial loading) | - | - | -1 | 25 | Torsional-axial test system (max torque ±8 kNm, axial forces ±40 kN) | - | - | - | Weld seam
2335 | Fatigue behaviour of laser beam welded circular weld seams under multi-axial loading | 10.4028/www.scientific.net/AMR.891-892.1397 | Zimmermann, Martina; Bretschneider, Joerg; Kirchhoff, Gunter; Stamm, Uwe; Standfuss, Jens; Brenner, Berndt | 11TH INTERNATIONAL FATIGUE CONGRESS, PTS 1 AND 2 | 2014 | WOS:000337767700216 | GJS-600-3, 16MnCr5 | - | - | - | - | - | - | - | - | - | - | Axial round seam | Laser beam welding | - | - | - | - | - | - | Shaft-flange type specimen | 2 | torsional loading | - | - | -1 | 25 | Torsional-axial test system (max torque ±8 kNm, axial forces ±40 kN) | - | - | - | Weld seam
2336 | Fatigue behaviour of laser beam welded circular weld seams under multi-axial loading | 10.4028/www.scientific.net/AMR.891-892.1397 | Zimmermann, Martina; Bretschneider, Joerg; Kirchhoff, Gunter; Stamm, Uwe; Standfuss, Jens; Brenner, Berndt | 11TH INTERNATIONAL FATIGUE CONGRESS, PTS 1 AND 2 | 2014 | WOS:000337767700216 | GJS-600-3, 16MnCr5 | - | - | - | - | - | - | - | - | - | - | Axial round seam | Laser beam welding | - | - | - | - | - | - | Shaft-flange type specimen | 2 | Multi-axial (torsional and axial loading) | - | - | -1 | 25 | Torsional-axial test system (max torque ±8 kNm, axial forces ±40 kN) | - | - | - | Weld seam
2337 | Influence of weld imperfections on the fatigue behaviour of resistance spot welded advanced high strength steels | 10.4028/www.scientific.net/AMR.891-892.1445 | Rethmeier, Michael | 11TH INTERNATIONAL FATIGUE CONGRESS, PTS 1 AND 2 | 2014 | WOS:000337767700223 | TRIP steel HCT690T | - | - | - | - | - | - | - | - | - | - | Lap Joint | Resistance Spot Welding | - | 7200 | - | - | - | - | Shear tension specimens | 1.0 | Axial | - | - | 0.1 | 30 | Hydraulic fatigue tester | - | Force-controlled | - | Weld toe, HAZ
2338 | Influence of weld imperfections on the fatigue behaviour of resistance spot welded advanced high strength steels | 10.4028/www.scientific.net/AMR.891-892.1445 | Rethmeier, Michael | 11TH INTERNATIONAL FATIGUE CONGRESS, PTS 1 AND 2 | 2014 | WOS:000337767700223 | TRIP steel HCT690T | - | - | - | - | - | - | - | - | - | - | Lap Joint (gap of 3 mm) | Resistance Spot Welding | - | 7200 | - | - | - | - | Shear tension specimens | 1.0 | Axial | - | - | 0.1 | 30 | Hydraulic fatigue tester | - | Force-controlled | - | Weld toe, HAZ
2339 | Comparison of High Cycle Fatigue in 4340 and 300M Steels Welded with Fiber Laser | 10.4028/www.scientific.net/AMR.891-892.1507 | Martins Cardoso, Andreia de Souza; Abdalla, Antonio Jorge; Reis Pereira Baptista, Carlos Antonio; Fernandes de Lima, Milton Sergio | 11TH INTERNATIONAL FATIGUE CONGRESS, PTS 1 AND 2 | 2014 | WOS:000337767700233 | AISI 4340 steels | - | 418 | 718 | 13 | - | - | - | - | - | Tempering heat treatment | Bead-on-plate | Fiber laser welding | - | - | 50 | - | Argon flow (30 l/min) | - | Standard (ASTM E 466) | 3 | High-cycle fatigue (Axial) | 25 | - | 0.1 | 25 | MTS hydraulic machine | ASTM E 466 | Stress | - | Weld zone (initiation at surface, propagation through FZ)
2340 | Comparison of High Cycle Fatigue in 4340 and 300M Steels Welded with Fiber Laser | 10.4028/www.scientific.net/AMR.891-892.1507 | Martins Cardoso, Andreia de Souza; Abdalla, Antonio Jorge; Reis Pereira Baptista, Carlos Antonio; Fernandes de Lima, Milton Sergio | 11TH INTERNATIONAL FATIGUE CONGRESS, PTS 1 AND 2 | 2014 | WOS:000337767700233 | AISI 300M steels | - | 788 | 974 | 7 | - | - | - | - | - | Tempering heat treatment | Bead-on-plate | Fiber laser welding | - | - | 50 | - | Argon flow (30 l/min) | - | Standard (ASTM E 466) | 3 | High-cycle fatigue (Axial) | 25 | - | 0.1 | 25 | MTS hydraulic machine | ASTM E 466 | Stress | - | Weld zone (initiation at surface, propagation through FZ)
2341 | Structural integrity of welded steel structures | 10.4028/www.scientific.net/KEM.167-168.142 | Roberts, TM; Davies, AW; Holford, KM | DAMAS 99: DAMAGE ASSESSMENT OF STRUCTURES | 1999 | WOS:000082483600014 | Steel | - | - | - | - | - | - | - | - | - | - | Fillet weld | - | - | - | - | - | - | - | Slender web panels | - | Repeated shear loading | - | - | - | - | - | Eurocode 3 | Stress | - | -
2342 | Fatigue life prediction of spot-welded joint by strain energy density factor using artificial neural network | 10.4028/www.scientific.net/KEM.183-187.957 | Sohn, I; Bae, D | FRACTURE AND STRENGTH OF SOLIDS, PTS 1 AND 2 | 2000 | WOS:000165527800156 | SPCC (Korean automobile mild steel) | - | - | - | - | - | - | - | - | - | Resistance spot welding | In-plane bending (IB) type spot-welded joint | Resistance spot welding (RWMA class-C) | - | - | - | - | - | - | Spot-welded thin sheet | 1 | Axial (tension-shear load) | 25 | - | 0 | 30 | Servo-hydraulic power system (MTS, ±10 ton) | - | Load | - | Nugget edge
2343 | Fatigue life prediction of spot-welded joint by strain energy density factor using artificial neural network | 10.4028/www.scientific.net/KEM.183-187.957 | Sohn, I; Bae, D | FRACTURE AND STRENGTH OF SOLIDS, PTS 1 AND 2 | 2000 | WOS:000165527800156 | SPCC (Korean automobile mild steel) | - | - | - | - | - | - | - | - | - | Resistance spot welding | In-plane bending (IB) type spot-welded joint | Resistance spot welding (RWMA class-C) | - | - | - | - | - | - | Spot-welded thin sheet | 2 | Axial (tension-shear load) | 25 | - | 0 | 30 | Servo-hydraulic power system (MTS, ±10 ton) | - | Load | - | Nugget edge
2344 | Laser welding of Ti-Ni shape memory alloy wire and its fatigue properties | 10.4028/www.scientific.net/KEM.183-187.1309 | Kim, YS; Kim, JD | FRACTURE AND STRENGTH OF SOLIDS, PTS 1 AND 2 | 2000 | WOS:000165527800214 | Ti-50.9at%Ni | - | - | - | - | Ti-50.9at%Ni (with Ni vaporization) | - | - | - | - | - | Butt Joint | Pulsed YAG Laser Welding | - | - | - | - | Ar shield gas (30 l/min) | - | - | 6 | Rotary Bending Fatigue | 20 | - | - | 6.7 | Rotary bending tester | - | Strain amplitude | - | Weld zone
2345 | Laser welding of Ti-Ni shape memory alloy wire and its fatigue properties | 10.4028/www.scientific.net/KEM.183-187.1309 | Kim, YS; Kim, JD | FRACTURE AND STRENGTH OF SOLIDS, PTS 1 AND 2 | 2000 | WOS:000165527800214 | Ti-50.9at%Ni | - | - | - | - | Ti-50.9at%Ni (with Ni vaporization) | - | - | - | - | - | Butt Joint | Pulsed YAG Laser Welding | - | - | - | - | Ar shield gas (30 l/min) | - | - | 3 | Rotary Bending Fatigue | 20 | - | - | 6.7 | Rotary bending tester | - | Strain amplitude | - | Weld zone
2346 | Laser welding of Ti-Ni shape memory alloy wire and its fatigue properties | 10.4028/www.scientific.net/KEM.183-187.1309 | Kim, YS; Kim, JD | FRACTURE AND STRENGTH OF SOLIDS, PTS 1 AND 2 | 2000 | WOS:000165527800214 | Ti-50.9at%Ni | - | - | - | - | Ti-50.9at%Ni (with Ni vaporization) | - | - | - | - | - | Butt Joint | Pulsed YAG Laser Welding | - | - | - | - | Ar shield gas (30 l/min) | - | - | 8 | Rotary Bending Fatigue | 20 | - | - | 6.7 | Rotary bending tester | - | Strain amplitude | - | Weld zone
2347 | Laser welding of Ti-Ni shape memory alloy wire and its fatigue properties | 10.4028/www.scientific.net/KEM.183-187.1309 | Kim, YS; Kim, JD | FRACTURE AND STRENGTH OF SOLIDS, PTS 1 AND 2 | 2000 | WOS:000165527800214 | Ti-50.9at%Ni | - | - | - | - | Ti-50.9at%Ni (with Ni vaporization) | - | - | - | - | Annealing at 673K for 3.6 ks followed by water quenching | Butt Joint | Pulsed YAG Laser Welding | - | - | - | - | Ar shield gas (30 l/min) | - | - | 6 | Rotary Bending Fatigue | 20 | - | - | 6.7 | Rotary bending tester | - | Strain amplitude | - | Weld zone
2348 | Laser welding of Ti-Ni shape memory alloy wire and its fatigue properties | 10.4028/www.scientific.net/KEM.183-187.1309 | Kim, YS; Kim, JD | FRACTURE AND STRENGTH OF SOLIDS, PTS 1 AND 2 | 2000 | WOS:000165527800214 | Ti-50.9at%Ni | - | - | - | - | Ti-50.9at%Ni (with Ni vaporization) | - | - | - | - | Annealing at 673K for 3.6 ks followed by water quenching | Butt Joint | Pulsed YAG Laser Welding | - | - | - | - | Ar shield gas (30 l/min) | - | - | 3 | Rotary Bending Fatigue | 20 | - | - | 6.7 | Rotary bending tester | - | Strain amplitude | - | Weld zone
2349 | Spot weldability assessment of similar and dissimilar steel sheets for light weight automobile body | 10.4028/www.scientific.net/KEM.306-308.899 | Bae, DH; Jung, WS; Heo, JB | FRACTURE AND STRENGTH OF SOLIDS VI, PTS 1 AND 2 | 2006 | WOS:000236852900150 | STS301L | - | 215 | 550 | 45 | - | - | - | - | - | - | Lap Joint | Spot Welding | - | - | - | - | - | - | Spot-welded lap joint | 1.0 | Tensile shear fatigue | - | - | 0 | 30 | Hydraulic material testing system | - | Load | - | -
2350 | Spot weldability assessment of similar and dissimilar steel sheets for light weight automobile body | 10.4028/www.scientific.net/KEM.306-308.899 | Bae, DH; Jung, WS; Heo, JB | FRACTURE AND STRENGTH OF SOLIDS VI, PTS 1 AND 2 | 2006 | WOS:000236852900150 | STS301L | - | 215 | 550 | 45 | - | - | - | - | - | - | Lap Joint | Spot Welding | - | - | - | - | - | - | Spot-welded lap joint | 1.2 | Tensile shear fatigue | - | - | 0 | 30 | Hydraulic material testing system | - | Load | - | -
2351 | Spot weldability assessment of similar and dissimilar steel sheets for light weight automobile body | 10.4028/www.scientific.net/KEM.306-308.899 | Bae, DH; Jung, WS; Heo, JB | FRACTURE AND STRENGTH OF SOLIDS VI, PTS 1 AND 2 | 2006 | WOS:000236852900150 | STS301L | - | 215 | 550 | 45 | - | - | - | - | - | - | Lap Joint | Spot Welding | - | - | - | - | - | - | Spot-welded lap joint | 1.0, 1.2 | Tensile shear fatigue | - | - | 0 | 30 | Hydraulic material testing system | - | Load | - | -
2352 | Spot weldability assessment of similar and dissimilar steel sheets for light weight automobile body | 10.4028/www.scientific.net/KEM.306-308.899 | Bae, DH; Jung, WS; Heo, JB | FRACTURE AND STRENGTH OF SOLIDS VI, PTS 1 AND 2 | 2006 | WOS:000236852900150 | STS304L | - | 175 | 480 | 40 | - | - | - | - | - | - | Lap Joint | Spot Welding | - | - | - | - | - | - | Spot-welded lap joint | 1.0 | Tensile shear fatigue | - | - | 0 | 30 | Hydraulic material testing system | - | Load | - | -
2353 | Spot weldability assessment of similar and dissimilar steel sheets for light weight automobile body | 10.4028/www.scientific.net/KEM.306-308.899 | Bae, DH; Jung, WS; Heo, JB | FRACTURE AND STRENGTH OF SOLIDS VI, PTS 1 AND 2 | 2006 | WOS:000236852900150 | STS304L | - | 175 | 480 | 40 | - | - | - | - | - | - | Lap Joint | Spot Welding | - | - | - | - | - | - | Spot-welded lap joint | 1.2 | Tensile shear fatigue | - | - | 0 | 30 | Hydraulic material testing system | - | Load | - | -
2354 | Spot weldability assessment of similar and dissimilar steel sheets for light weight automobile body | 10.4028/www.scientific.net/KEM.306-308.899 | Bae, DH; Jung, WS; Heo, JB | FRACTURE AND STRENGTH OF SOLIDS VI, PTS 1 AND 2 | 2006 | WOS:000236852900150 | STS304L | - | 175 | 480 | 40 | - | - | - | - | - | - | Lap Joint | Spot Welding | - | - | - | - | - | - | Spot-welded lap joint | 1.0, 1.2 | Tensile shear fatigue | - | - | 0 | 30 | Hydraulic material testing system | - | Load | - | -
2355 | Spot weldability assessment of similar and dissimilar steel sheets for light weight automobile body | 10.4028/www.scientific.net/KEM.306-308.899 | Bae, DH; Jung, WS; Heo, JB | FRACTURE AND STRENGTH OF SOLIDS VI, PTS 1 AND 2 | 2006 | WOS:000236852900150 | STS301L, STS304L | - | 215, 175 | 550, 480 | 45, 40 | - | - | - | - | - | - | Lap Joint | Spot Welding | - | - | - | - | - | - | Spot-welded lap joint | 1.0 | Tensile shear fatigue | - | - | 0 | 30 | Hydraulic material testing system | - | Load | - | -
2356 | Spot weldability assessment of similar and dissimilar steel sheets for light weight automobile body | 10.4028/www.scientific.net/KEM.306-308.899 | Bae, DH; Jung, WS; Heo, JB | FRACTURE AND STRENGTH OF SOLIDS VI, PTS 1 AND 2 | 2006 | WOS:000236852900150 | STS301L, STS304L | - | 215, 175 | 550, 480 | 45, 40 | - | - | - | - | - | - | Lap Joint | Spot Welding | - | - | - | - | - | - | Spot-welded lap joint | 1.2 | Tensile shear fatigue | - | - | 0 | 30 | Hydraulic material testing system | - | Load | - | -
2357 | Spot weldability assessment of similar and dissimilar steel sheets for light weight automobile body | 10.4028/www.scientific.net/KEM.306-308.899 | Bae, DH; Jung, WS; Heo, JB | FRACTURE AND STRENGTH OF SOLIDS VI, PTS 1 AND 2 | 2006 | WOS:000236852900150 | STS301L, STS304L | - | 215, 175 | 550, 480 | 45, 40 | - | - | - | - | - | - | Lap Joint | Spot Welding | - | - | - | - | - | - | Spot-welded lap joint | 1.0, 1.2 | Tensile shear fatigue | - | - | 0 | 30 | Hydraulic material testing system | - | Load | - | -
2358 | Spot weldability assessment of similar and dissimilar steel sheets for light weight automobile body | 10.4028/www.scientific.net/KEM.306-308.899 | Bae, DH; Jung, WS; Heo, JB | FRACTURE AND STRENGTH OF SOLIDS VI, PTS 1 AND 2 | 2006 | WOS:000236852900150 | SPCC | - | 205 | 270 | 37 | - | - | - | - | - | - | Lap Joint | Spot Welding | - | - | - | - | - | - | Spot-welded lap joint | 1.0 | Tensile shear fatigue | - | - | 0 | 30 | Hydraulic material testing system | - | Load | - | -
2359 | Spot weldability assessment of similar and dissimilar steel sheets for light weight automobile body | 10.4028/www.scientific.net/KEM.306-308.899 | Bae, DH; Jung, WS; Heo, JB | FRACTURE AND STRENGTH OF SOLIDS VI, PTS 1 AND 2 | 2006 | WOS:000236852900150 | SPCD | - | 205 | 270 | 39 | - | - | - | - | - | - | Lap Joint | Spot Welding | - | - | - | - | - | - | Spot-welded lap joint | 1.0 | Tensile shear fatigue | - | - | 0 | 30 | Hydraulic material testing system | - | Load | - | -
2360 | Spot weldability assessment of similar and dissimilar steel sheets for light weight automobile body | 10.4028/www.scientific.net/KEM.306-308.899 | Bae, DH; Jung, WS; Heo, JB | FRACTURE AND STRENGTH OF SOLIDS VI, PTS 1 AND 2 | 2006 | WOS:000236852900150 | SPCC, SPCD | - | 205 | 270 | 37, 39 | - | - | - | - | - | - | Lap Joint | Spot Welding | - | - | - | - | - | - | Spot-welded lap joint | 1.0 | Tensile shear fatigue | - | - | 0 | 30 | Hydraulic material testing system | - | Load | - | -
2361 | Spot weldability assessment of similar and dissimilar steel sheets for light weight automobile body | 10.4028/www.scientific.net/KEM.306-308.899 | Bae, DH; Jung, WS; Heo, JB | FRACTURE AND STRENGTH OF SOLIDS VI, PTS 1 AND 2 | 2006 | WOS:000236852900150 | STS301L, SPCC | - | 215, 205 | 550, 270 | 45, 37 | - | - | - | - | - | - | Lap Joint | Spot Welding | - | - | - | - | - | - | Spot-welded lap joint | 1.0 | Tensile shear fatigue | - | - | 0 | 30 | Hydraulic material testing system | - | Load | - | -
2362 | Spot weldability assessment of similar and dissimilar steel sheets for light weight automobile body | 10.4028/www.scientific.net/KEM.306-308.899 | Bae, DH; Jung, WS; Heo, JB | FRACTURE AND STRENGTH OF SOLIDS VI, PTS 1 AND 2 | 2006 | WOS:000236852900150 | STS301L, SPCD | - | 215, 205 | 550, 270 | 45, 39 | - | - | - | - | - | - | Lap Joint | Spot Welding | - | - | - | - | - | - | Spot-welded lap joint | 1.0 | Tensile shear fatigue | - | - | 0 | 30 | Hydraulic material testing system | - | Load | - | -
2363 | Spot weldability assessment of similar and dissimilar steel sheets for light weight automobile body | 10.4028/www.scientific.net/KEM.306-308.899 | Bae, DH; Jung, WS; Heo, JB | FRACTURE AND STRENGTH OF SOLIDS VI, PTS 1 AND 2 | 2006 | WOS:000236852900150 | STS304L, SPCC | - | 175, 205 | 480, 270 | 40, 37 | - | - | - | - | - | - | Lap Joint | Spot Welding | - | - | - | - | - | - | Spot-welded lap joint | 1.0 | Tensile shear fatigue | - | - | 0 | 30 | Hydraulic material testing system | - | Load | - | -
2364 | Spot weldability assessment of similar and dissimilar steel sheets for light weight automobile body | 10.4028/www.scientific.net/KEM.306-308.899 | Bae, DH; Jung, WS; Heo, JB | FRACTURE AND STRENGTH OF SOLIDS VI, PTS 1 AND 2 | 2006 | WOS:000236852900150 | STS304L, SPCD | - | 175, 205 | 480, 270 | 40, 39 | - | - | - | - | - | - | Lap Joint | Spot Welding | - | - | - | - | - | - | Spot-welded lap joint | 1.0 | Tensile shear fatigue | - | - | 0 | 30 | Hydraulic material testing system | - | Load | - | -
2365 | Characteristics of high frequency peening methods and their effects on the fatigue strength of welded details | 10.4028/www.scientific.net/KEM.348-349.429 | Weich, Lmke; Ummenhofer, Thomas | ADVANCES IN FRACTURE AND DAMAGE MECHANICS VI | 2007 | WOS:000249123300108 | S690QL steel | - | - | - | - | - | - | - | - | - | - | Butt weld | MAG welding | - | - | - | - | - | - | Butt weld | 16 | Axial fatigue | - | - | 0.1 | - | Servo hydraulic testing machines | - | - | - | Weld toe
2366 | Characteristics of high frequency peening methods and their effects on the fatigue strength of welded details | 10.4028/www.scientific.net/KEM.348-349.429 | Weich, Lmke; Ummenhofer, Thomas | ADVANCES IN FRACTURE AND DAMAGE MECHANICS VI | 2007 | WOS:000249123300108 | S690QL steel | - | - | - | - | - | - | - | - | - | Ultrasonic Impact Treatment (UIT) | Butt weld | MAG welding | - | - | - | - | - | - | Butt weld | 16 | Axial fatigue | - | - | 0.1 | - | Servo hydraulic testing machines | - | - | - | weld root
2367 | Characteristics of high frequency peening methods and their effects on the fatigue strength of welded details | 10.4028/www.scientific.net/KEM.348-349.429 | Weich, Lmke; Ummenhofer, Thomas | ADVANCES IN FRACTURE AND DAMAGE MECHANICS VI | 2007 | WOS:000249123300108 | S690QL steel | - | - | - | - | - | - | - | - | - | High Frequency Impact Treatment (HiFIT) | Butt weld | MAG welding | - | - | - | - | - | - | Butt weld | 16 | Axial fatigue | - | - | 0.1 | - | Servo hydraulic testing machines | - | - | - | weld root
2368 | Characteristics of high frequency peening methods and their effects on the fatigue strength of welded details | 10.4028/www.scientific.net/KEM.348-349.429 | Weich, Lmke; Ummenhofer, Thomas | ADVANCES IN FRACTURE AND DAMAGE MECHANICS VI | 2007 | WOS:000249123300108 | S690QL steel | - | - | - | - | - | - | - | - | - | - | Fillet weld (longitudinal stiffeners) | MAG welding | - | - | - | - | - | - | longitudinal stiffener specimens | 16 | Axial fatigue | - | - | 0.1 | - | Servo hydraulic testing machines | - | - | - | Weld toe
2369 | Characteristics of high frequency peening methods and their effects on the fatigue strength of welded details | 10.4028/www.scientific.net/KEM.348-349.429 | Weich, Lmke; Ummenhofer, Thomas | ADVANCES IN FRACTURE AND DAMAGE MECHANICS VI | 2007 | WOS:000249123300108 | S690QL steel | - | - | - | - | - | - | - | - | - | Ultrasonic Impact Treatment (UIT) | Fillet weld (longitudinal stiffeners) | MAG welding | - | - | - | - | - | - | longitudinal stiffener specimens | 16 | Axial fatigue | - | - | 0.1 | - | Servo hydraulic testing machines | - | - | - | weld root
2370 | Characteristics of high frequency peening methods and their effects on the fatigue strength of welded details | 10.4028/www.scientific.net/KEM.348-349.429 | Weich, Lmke; Ummenhofer, Thomas | ADVANCES IN FRACTURE AND DAMAGE MECHANICS VI | 2007 | WOS:000249123300108 | S690QL steel | - | - | - | - | - | - | - | - | - | High Frequency Impact Treatment (HiFIT) | Fillet weld (longitudinal stiffeners) | MAG welding | - | - | - | - | - | - | longitudinal stiffener specimens | 16 | Axial fatigue | - | - | 0.1 | - | Servo hydraulic testing machines | - | - | - | weld root
2371 | A representative stress model removing weld joint type dependency of S-N curve | 10.4028/www.scientific.net/KEM.353-358.2061 | Nam, Y. Y.; Han, S. H.; Han, J. W.; Shin, B. C. | PROGRESSES IN FRACTURE AND STRENGTH OF MATERIALS AND STRUCTURES, 1-4 | 2007 | WOS:000252246301141 | SM490B | - | - | - | - | - | - | - | - | - | - | Cruciform joint | - | - | - | - | - | - | - | Cruciform joint | - | - | - | - | - | - | - | - | - | - | -
2372 | A representative stress model removing weld joint type dependency of S-N curve | 10.4028/www.scientific.net/KEM.353-358.2061 | Nam, Y. Y.; Han, S. H.; Han, J. W.; Shin, B. C. | PROGRESSES IN FRACTURE AND STRENGTH OF MATERIALS AND STRUCTURES, 1-4 | 2007 | WOS:000252246301141 | SM490B | - | - | - | - | - | - | - | - | - | - | Cover plate | - | - | - | - | - | - | - | Cover plate | - | - | - | - | - | - | - | - | - | - | -
2373 | A representative stress model removing weld joint type dependency of S-N curve | 10.4028/www.scientific.net/KEM.353-358.2061 | Nam, Y. Y.; Han, S. H.; Han, J. W.; Shin, B. C. | PROGRESSES IN FRACTURE AND STRENGTH OF MATERIALS AND STRUCTURES, 1-4 | 2007 | WOS:000252246301141 | SM490B | - | - | - | - | - | - | - | - | - | - | Longitudinal stiffener | - | - | - | - | - | - | - | Longitudinal stiffener | - | - | - | - | - | - | - | - | - | - | -
2374 | A representative stress model removing weld joint type dependency of S-N curve | 10.4028/www.scientific.net/KEM.353-358.2061 | Nam, Y. Y.; Han, S. H.; Han, J. W.; Shin, B. C. | PROGRESSES IN FRACTURE AND STRENGTH OF MATERIALS AND STRUCTURES, 1-4 | 2007 | WOS:000252246301141 | SM490B | - | - | - | - | - | - | - | - | - | - | Gusset | - | - | - | - | - | - | - | Gusset | - | - | - | - | - | - | - | - | - | - | -
2375 | A representative stress model removing weld joint type dependency of S-N curve | 10.4028/www.scientific.net/KEM.353-358.2061 | Nam, Y. Y.; Han, S. H.; Han, J. W.; Shin, B. C. | PROGRESSES IN FRACTURE AND STRENGTH OF MATERIALS AND STRUCTURES, 1-4 | 2007 | WOS:000252246301141 | SM490B | - | - | - | - | - | - | - | - | - | - | Sude attachment | - | - | - | - | - | - | - | Sude attachment | - | - | - | - | - | - | - | - | - | - | -
2376 | Numerical analysis of the effect of cope hole on the fatigue strength of corrugated web girders | 10.4028/www.scientific.net/KEM.452-453.353 | Wang, Z. Y.; Ouyang, W. X.; Wang, Q. Y.; Chen, Y. Y.; Jiang, R. J. | ADVANCES IN FRACTURE AND DAMAGE MECHANICS IX | 2011 | WOS:000287421700089 | JIS SS400 steel | 206.7 | 229.0 | 426.1 | - | - | - | - | - | - | - | Fillet weld (web-to-flange) | - | - | - | - | - | - | - | Corrugated web girder | - | - | - | - | - | - | - | AASHTO LRFD | - | Stress Amplification Factor (SAF) discussed | Weld toe, cope hole region
2377 | Experimental Analysis of Fatigue Life of Laser Weld Zones | 10.4028/www.scientific.net/KEM.598.20 | Boronski, Dariusz | FRACTURE AND FATIGUE OF MATERIALS AND STRUCTURES | 2014 | WOS:000336235200004 | S355J2G3 steel | 230, 200 | 340 | 495 | - | S355J2G3 steel | - | - | - | - | - | - | Laser welding | - | - | - | - | - | - | Microspecimen (triangular gripping parts) | - | Axial (symmetrical variable loading) | - | - | -1 | - | MFS system (University of Technology and Life Sciences, Bydgoszcz) | - | Stress | - | -
2378 | Influence of weld simulation on the microstructure and fatigue strength of 2195 aluminum-lithium alloy | 10.4028/www.scientific.net/MSF.331-337.1769 | Chaturvedi, MC; Chen, DL | ALUMINIUM ALLOYS: THEIR PHYSICAL AND MECHANICAL PROPERTIES, PTS 1-3 | 2000 | WOS:000088851600263 | 2195 Al-Li alloy (T8 temper) | - | 549 | 585 | 12.8 | - | - | 363 | 539 | 13.9 | Weld simulation | - | - | - | - | - | - | - | - | Dumb-bell shaped | 4 | Axial | 25 | - | 0.05 | 50 | Instron 8502 servo-hydraulic system | - | - | - | -
2379 | Influence of weld simulation on the microstructure and fatigue strength of 2195 aluminum-lithium alloy | 10.4028/www.scientific.net/MSF.331-337.1769 | Chaturvedi, MC; Chen, DL | ALUMINIUM ALLOYS: THEIR PHYSICAL AND MECHANICAL PROPERTIES, PTS 1-3 | 2000 | WOS:000088851600263 | 2195 Al-Li alloy (T8 temper) | - | 549 | 585 | 12.8 | - | - | 316 | 472 | 10.2 | - | - | - | - | - | - | - | - | - | Dumb-bell shaped | 4 | Axial | 25 | - | 0.05 | 50 | Instron 8502 servo-hydraulic system | - | - | - | -
2380 | A study on fatigue strength improvement of aluminum alloy resistant spot welds by cold working | 10.4028/www.scientific.net/MSF.539-543.3961 | Kim, D.; Blake, D.; Ryu, S. J.; Lim, B. -S. | THERMEC 2006, PTS 1-5 | 2007 | WOS:000245106103138 | Aluminum 5052 | 70 | 89 | 193 | 25 | Aluminum 5052 | - | - | - | - | Post-weld cold working | Lap shear joint | Resistance spot welding | - | 9300 | - | - | - | - | Lap shear specimen | 0.77 | Axial | - | - | 0.1 | 25 | Shimadzu electrohydraulic machine | - | Load | - | Weld nugget toe and HAZ interface
2381 | A study on fatigue strength improvement of aluminum alloy resistant spot welds by cold working | 10.4028/www.scientific.net/MSF.539-543.3961 | Kim, D.; Blake, D.; Ryu, S. J.; Lim, B. -S. | THERMEC 2006, PTS 1-5 | 2007 | WOS:000245106103138 | Aluminum 5052 | 70 | 89 | 193 | 25 | Aluminum 5052 | - | - | - | - | Post-weld cold working | Lap shear joint | Resistance spot welding (indenter size=4.6 mm, indenting pressure=300MPa) | - | 9300 | - | - | - | - | Lap shear specimen | 0.77 | Axial | - | - | 0.1 | 25 | Shimadzu electrohydraulic machine | - | Load | - | Weld nugget toe and HAZ interface
2382 | A study on fatigue strength improvement of aluminum alloy resistant spot welds by cold working | 10.4028/www.scientific.net/MSF.539-543.3961 | Kim, D.; Blake, D.; Ryu, S. J.; Lim, B. -S. | THERMEC 2006, PTS 1-5 | 2007 | WOS:000245106103138 | Aluminum 5052 | 70 | 89 | 193 | 25 | Aluminum 5052 | - | - | - | - | Post-weld cold working | Lap shear joint | Resistance spot welding (indenter size=4.6 mm, indenting pressure=450MPa) | - | 9300 | - | - | - | - | Lap shear specimen | 0.77 | Axial | - | - | 0.1 | 25 | Shimadzu electrohydraulic machine | - | Load | - | Weld nugget toe and HAZ interface
2383 | A study on fatigue strength improvement of aluminum alloy resistant spot welds by cold working | 10.4028/www.scientific.net/MSF.539-543.3961 | Kim, D.; Blake, D.; Ryu, S. J.; Lim, B. -S. | THERMEC 2006, PTS 1-5 | 2007 | WOS:000245106103138 | Aluminum 5052 | 70 | 89 | 193 | 25 | Aluminum 5052 | - | - | - | - | Post-weld cold working | Lap shear joint | Resistance spot welding (indenter size=4.6 mm, indenting pressure=600MPa) | - | 9300 | - | - | - | - | Lap shear specimen | 0.77 | Axial | - | - | 0.1 | 25 | Shimadzu electrohydraulic machine | - | Load | - | Weld nugget toe and HAZ interface
2384 | A study on fatigue strength improvement of aluminum alloy resistant spot welds by cold working | 10.4028/www.scientific.net/MSF.539-543.3961 | Kim, D.; Blake, D.; Ryu, S. J.; Lim, B. -S. | THERMEC 2006, PTS 1-5 | 2007 | WOS:000245106103138 | Aluminum 5052 | 70 | 89 | 193 | 25 | Aluminum 5052 | - | - | - | - | Post-weld cold working | Lap shear joint | Resistance spot welding (indenter size=7.1 mm, indenting pressure=150MPa) | - | 9300 | - | - | - | - | Lap shear specimen | 0.77 | Axial | - | - | 0.1 | 25 | Shimadzu electrohydraulic machine | - | Load | - | Weld nugget toe and HAZ interface
2385 | A study on fatigue strength improvement of aluminum alloy resistant spot welds by cold working | 10.4028/www.scientific.net/MSF.539-543.3961 | Kim, D.; Blake, D.; Ryu, S. J.; Lim, B. -S. | THERMEC 2006, PTS 1-5 | 2007 | WOS:000245106103138 | Aluminum 5052 | 70 | 89 | 193 | 25 | Aluminum 5052 | - | - | - | - | Post-weld cold working | Lap shear joint | Resistance spot welding (indenter size=7.1 mm, indenting pressure=300MPa) | - | 9300 | - | - | - | - | Lap shear specimen | 0.77 | Axial | - | - | 0.1 | 25 | Shimadzu electrohydraulic machine | - | Load | - | Weld nugget toe and HAZ interface
2386 | A study on fatigue strength improvement of aluminum alloy resistant spot welds by cold working | 10.4028/www.scientific.net/MSF.539-543.3961 | Kim, D.; Blake, D.; Ryu, S. J.; Lim, B. -S. | THERMEC 2006, PTS 1-5 | 2007 | WOS:000245106103138 | Aluminum 5052 | 70 | 89 | 193 | 25 | Aluminum 5052 | - | - | - | - | Post-weld cold working | Lap shear joint | Resistance spot welding (indenter size=7.1 mm, indenting pressure=450MPa) | - | 9300 | - | - | - | - | Lap shear specimen | 0.77 | Axial | - | - | 0.1 | 25 | Shimadzu electrohydraulic machine | - | Load | - | Weld nugget toe and HAZ interface
2387 | Repair Welding Effects on the Bending Fatigue Strength of AISI 4130 Aeronautical Steel used in a Critical to the Flight-Safety Structure | 10.4028/www.scientific.net/MSF.636-637.1451 | Nascimento, M. P.; Voorwald, H. J. C.; Filho, J. C. P.; Pereira, C. P. M. | ADVANCED MATERIALS FORUM V, PT 1 AND 2 | 2010 | WOS:000280763200218 | AISI 4130 steel | - | 745.97 | 843.35 | 9.80 | AMS 6457 B – Turballoy 4130 | - | - | - | - | - | Butt Joint | TIG (GTAW) | 12 | 23-25 | 1.67 | - | Protective argon gas (99.95% purity) | - | Flat | 1.10 | Reverse bending | 25 | - | -1 | 30 | SCHENK PWS | - | Constant amplitude | 1.290 | Weld toe
2388 | Repair Welding Effects on the Bending Fatigue Strength of AISI 4130 Aeronautical Steel used in a Critical to the Flight-Safety Structure | 10.4028/www.scientific.net/MSF.636-637.1451 | Nascimento, M. P.; Voorwald, H. J. C.; Filho, J. C. P.; Pereira, C. P. M. | ADVANCED MATERIALS FORUM V, PT 1 AND 2 | 2010 | WOS:000280763200218 | AISI 4130 steel | - | 745.97 | 843.35 | 9.80 | AMS 6457 B – Turballoy 4130 | - | - | - | - | 1-repair | Butt Joint | TIG (GTAW) | 12 | 23-25 | 1.67 | - | Protective argon gas (99.95% purity) | - | Flat | 1.10 | Reverse bending | 25 | - | -1 | 30 | SCHENK PWS | - | Constant amplitude | 1.305 | Weld toe
2389 | Repair Welding Effects on the Bending Fatigue Strength of AISI 4130 Aeronautical Steel used in a Critical to the Flight-Safety Structure | 10.4028/www.scientific.net/MSF.636-637.1451 | Nascimento, M. P.; Voorwald, H. J. C.; Filho, J. C. P.; Pereira, C. P. M. | ADVANCED MATERIALS FORUM V, PT 1 AND 2 | 2010 | WOS:000280763200218 | AISI 4130 steel | - | 745.97 | 843.35 | 9.80 | AMS 6457 B – Turballoy 4130 | - | - | - | - | 2-repairs | Butt Joint | TIG (GTAW) | 12 | 23-25 | 1.67 | - | Protective argon gas (99.95% purity) | - | Flat | 1.10 | Reverse bending | Room temperature | - | -1 | 30 | SCHENK PWS | - | Constant amplitude | 2.178 | Weld toe
2390 | Creep and Low Cycle Fatigue Characterisation of IN718 TIG Butt-Welds at 620¡ãC | 10.4028/www.scientific.net/MSF.636-637.1504 | Tanner, D. W. J.; Becker, A. A.; Hyde, T. H. | ADVANCED MATERIALS FORUM V, PT 1 AND 2 | 2010 | WOS:000280763200225 | INCONEL 718 (IN718) | - | - | - | - | IN718 (matching filler wire) | - | - | - | - | Precipitation heat treatment (720°C/8hrs, 50°C/hr furnace cool to 620°C/8hrs, air cool) | Butt Joint | TIG (Tungsten Inert Gas) | - | - | - | - | Argon shielding | - | Bow tie specimen (notched) | 3.2 | Low cycle fatigue (uniaxial) | 620 | - | 0 | 0.25 | - | - | Stress | - | -
2391 | Residual stress distributions at high strength steel welds prepared by low transformation temperature (LTT) and conventional welding consumables | 10.4028/www.scientific.net/MSF.777.40 | Mraz, Lubos; Karlsson, Leif; Vrana, Miroslav; Mikula, Pavol | MECHANICAL STRESS EVALUATION BY NEUTRONS AND SYNCHROTRON RADIATION VII | 2014 | WOS:000336006800008 | Weldox 900 | - | - | - | - | 13Cr6Ni | - | - | - | - | - | Fillet weld | - | - | - | - | - | - | - | Fillet weld specimen | 8 | Axial | - | - | 0.1 | 29 | SCHENK fatigue test equipment | - | Load | - | Weld toe
2392 | Prediction of fatigue life for light metals and their welded metals | 10.4028/www.scientific.net/MSF.794-796.273 | Enomoto, Masatoshi | Aluminium Alloys 2014 - ICAA14 | 2014 | WOS:000348897900045 | A6N01 (6005C in ISO) | - | 270 | 290 | - | - | - | - | - | - | - | - | - | - | - | - | - | - | Compressive stress (-40 MPa to -80 MPa) | Cantilever type, hourglass-shaped | 6 | Rotating bending | - | - | - | - | YRB100 (by YAMAMOTO) | - | Stress | - | -
2393 | Comparison between mechanical properties and joint performance of AA 2024-O aluminium alloy welded by friction stir welding and TIG processes | 10.4149/km_2012_2_131 | Sik, A.; Onder, M. | KOVOVE MATERIALY-METALLIC MATERIALS | 2012 | WOS:000305318500009 | AA 2024-O aluminium alloy | - | 110 | 225 | 12 | AA 2024-O | - | - | - | - | - | Butt Joint | FSW | - | - | 2 | - | - | - | Standard (DIN 50 142) | 4 | Bending fatigue | - | - | - | - | - | DIN 50 142 | - | - | Weld toe, HAZ
2394 | Comparison between mechanical properties and joint performance of AA 2024-O aluminium alloy welded by friction stir welding and TIG processes | 10.4149/km_2012_2_131 | Sik, A.; Onder, M. | KOVOVE MATERIALY-METALLIC MATERIALS | 2012 | WOS:000305318500009 | AA 2024-O aluminium alloy | - | 110 | 225 | 12 | AA 2024-O | - | - | - | - | - | Butt Joint | FSW | - | - | 3.33 | - | - | - | Standard (DIN 50 142) | 4 | Bending fatigue | - | - | - | - | - | DIN 50 142 | - | - | Weld toe, HAZ
2395 | Comparison between mechanical properties and joint performance of AA 2024-O aluminium alloy welded by friction stir welding and TIG processes | 10.4149/km_2012_2_131 | Sik, A.; Onder, M. | KOVOVE MATERIALY-METALLIC MATERIALS | 2012 | WOS:000305318500009 | AA 2024-O aluminium alloy | - | 110 | 225 | 12 | ER4043 (SG-ALSi5) | - | - | - | - | - | Butt Joint | TIG | - | - | - | - | - | - | Standard (DIN 50 142) | 4 | Bending fatigue | - | - | - | - | - | DIN 50 142 | - | - | Weld toe, HAZ
2396 | Combined corrosion and fatigue performance of joined materials for automotive applications | 10.1002/maco.201608962 | Vucko, F.; LeBozec, N.; Thierry, D.; Weber, B.; Dosdat, L.; Luckeneder, G.; Bschorr, T.; Rother, K.; Sciaboni, C.; Sczepanski, J. | MATERIALS AND CORROSION-WERKSTOFFE UND KORROSION | 2016 | WOS:000387145500003 | HC420LA steel | - | 413 | 498 | 24.9 | - | - | - | - | - | Hot-dip galvanized (Z100 coating, 7 µm per side) | Lap-shear (LS) | Resistance spot welding (RSW) | - | - | - | - | - | - | Lap-shear (LS) | 1.2 | Axial | Ambient | Air | 0.1 | 30 | Servo-hydraulic fatigue machine, Hegewald and Peschke inspect 50-1, MTS 318.10 and 311.11 | - | Load | - | -
2397 | Combined corrosion and fatigue performance of joined materials for automotive applications | 10.1002/maco.201608962 | Vucko, F.; LeBozec, N.; Thierry, D.; Weber, B.; Dosdat, L.; Luckeneder, G.; Bschorr, T.; Rother, K.; Sciaboni, C.; Sczepanski, J. | MATERIALS AND CORROSION-WERKSTOFFE UND KORROSION | 2016 | WOS:000387145500003 | HC420LA steel | - | 413 | 498 | 24.9 | - | - | - | - | - | Hot-dip galvanized (Z100 coating, 7 µm per side) | Lap-shear (LS), T-peel (TP) | Resistance spot welding (RSW) | - | - | - | - | - | - | T-peel (TP) | 1.2 | Axial | Ambient | Air | 0.1 | 30 | Servo-hydraulic fatigue machine, Hegewald and Peschke inspect 50-1, MTS 318.10 and 311.11 | - | Load | - | -
2398 | Combined corrosion and fatigue performance of joined materials for automotive applications | 10.1002/maco.201608962 | Vucko, F.; LeBozec, N.; Thierry, D.; Weber, B.; Dosdat, L.; Luckeneder, G.; Bschorr, T.; Rother, K.; Sciaboni, C.; Sczepanski, J. | MATERIALS AND CORROSION-WERKSTOFFE UND KORROSION | 2016 | WOS:000387145500003 | HC420LA steel | - | 413 | 498 | 24.9 | - | - | - | - | - | Hot-dip galvanized (Z100 coating, 7 µm per side), adhesive | Lap-shear (LS) | Resistance spot welding (RSW) | - | - | - | - | - | - | Lap-shear (LS) | 1.2 | Axial | Ambient | Air | 0.1 | 30 | Servo-hydraulic fatigue machine, Hegewald and Peschke inspect 50-1, MTS 318.10 and 311.11 | - | Load | - | -
2399 | Combined corrosion and fatigue performance of joined materials for automotive applications | 10.1002/maco.201608962 | Vucko, F.; LeBozec, N.; Thierry, D.; Weber, B.; Dosdat, L.; Luckeneder, G.; Bschorr, T.; Rother, K.; Sciaboni, C.; Sczepanski, J. | MATERIALS AND CORROSION-WERKSTOFFE UND KORROSION | 2016 | WOS:000387145500003 | HC420LA steel | - | 413 | 498 | 24.9 | - | - | - | - | - | Hot-dip galvanized (Z100 coating, 7 µm per side), adhesive | Lap-shear (LS), T-peel (TP) | Resistance spot welding (RSW) | - | - | - | - | - | - | T-peel (TP) | 1.2 | Axial | Ambient | Air | 0.1 | 30 | Servo-hydraulic fatigue machine, Hegewald and Peschke inspect 50-1, MTS 318.10 and 311.11 | - | Load | - | -
2400 | Combined corrosion and fatigue performance of joined materials for automotive applications | 10.1002/maco.201608962 | Vucko, F.; LeBozec, N.; Thierry, D.; Weber, B.; Dosdat, L.; Luckeneder, G.; Bschorr, T.; Rother, K.; Sciaboni, C.; Sczepanski, J. | MATERIALS AND CORROSION-WERKSTOFFE UND KORROSION | 2016 | WOS:000387145500003 | HC420LA steel | - | 413 | 498 | 24.9 | - | - | - | - | - | Hot-dip galvanized (Z100 coating, 7 µm per side) | Lap-shear (LS) | Resistance spot welding (RSW) | - | - | - | - | - | - | Lap-shear (LS), T-peel (TP) | 1.2 | Axial | 50 | corrosive environment (VDA 233-102) | 0.1 | 0.5 | Servo-hydraulic fatigue machine, Hegewald and Peschke inspect 50-1, MTS 318.10 and 311.11 | - | Load | - | -
2401 | Combined corrosion and fatigue performance of joined materials for automotive applications | 10.1002/maco.201608962 | Vucko, F.; LeBozec, N.; Thierry, D.; Weber, B.; Dosdat, L.; Luckeneder, G.; Bschorr, T.; Rother, K.; Sciaboni, C.; Sczepanski, J. | MATERIALS AND CORROSION-WERKSTOFFE UND KORROSION | 2016 | WOS:000387145500003 | HC420LA steel | - | 413 | 498 | 24.9 | - | - | - | - | - | Hot-dip galvanized (Z100 coating, 7 µm per side) | Lap-shear (LS), T-peel (TP) | Resistance spot welding (RSW) | - | - | - | - | - | - | T-peel (TP) | 1.2 | Axial | 50 | corrosive environment (VDA 233-102) | 0.1 | 0.5 | Servo-hydraulic fatigue machine, Hegewald and Peschke inspect 50-1, MTS 318.10 and 311.11 | - | Load | - | -
2402 | Effects of residual stresses on the fatigue behaviour of welded steel structures | 10.1002/mawe.200500933 | Fricke, W | MATERIALWISSENSCHAFT UND WERKSTOFFTECHNIK | 2005 | WOS:000233782300003 | Mild steel | - | 355 | - | - | - | - | - | - | - | - | Fillet-welded stiffener ends | - | - | - | - | - | - | - | Specimen with longitudinal stiffeners | - | Constant amplitude fatigue tests | - | - | 0 | - | - | - | - | - | -
2403 | Effects of residual stresses on the fatigue behaviour of welded steel structures | 10.1002/mawe.200500933 | Fricke, W | MATERIALWISSENSCHAFT UND WERKSTOFFTECHNIK | 2005 | WOS:000233782300003 | Mild steel | - | 355 | - | - | - | - | - | - | - | Stress-relieved | Fillet-welded stiffener ends | - | - | - | - | - | - | - | Specimen with longitudinal stiffeners | - | Constant amplitude fatigue tests | - | - | 0 | - | - | - | - | - | -
2404 | Resistance spot welding and weldbonding of advanced high strength steels | 10.1002/mawe.201000687 | Weber, G.; Thommes, H.; Gaul, H.; Hahn, O.; Rethmeier, M. | MATERIALWISSENSCHAFT UND WERKSTOFFTECHNIK | 2010 | WOS:000285561600005 | HCT600X, 22MnB5 | - | 400, 1280 | 625, 1470 | 26, 11 | - | - | - | - | - | - | overlap joint | Resistance Spot Welding (RSW) | - | - | - | - | - | - | Overlap shear specimen | 1.3, 1.5 | Tensile-shear fatigue | - | - | 0.1 | - | Dynamic testing machine | - | Force-controlled | - | -
2405 | Resistance spot welding and weldbonding of advanced high strength steels | 10.1002/mawe.201000687 | Weber, G.; Thommes, H.; Gaul, H.; Hahn, O.; Rethmeier, M. | MATERIALWISSENSCHAFT UND WERKSTOFFTECHNIK | 2010 | WOS:000285561600005 | HCT600X, 22MnB5 | - | 400, 1280 | 625, 1470 | 26, 11 | - | - | - | - | - | - | overlap joint | Weld bonded | - | - | - | - | - | - | Overlap shear specimen | 1.3, 1.5 | Tensile-shear fatigue | - | - | 0.1 | - | Dynamic testing machine | - | Force-controlled | - | -
2406 | Fatigue assessment of laserbeam-welded aluminium joints under multiaxial loading | 10.1002/mawe.201100859 | Wiebesiek, J.; Zemke, M.; Sonsino, C. M.; Kaufmann, H. | MATERIALWISSENSCHAFT UND WERKSTOFFTECHNIK | 2011 | WOS:000296906100003 | AlSi1MgMn T6 (EN AW 6082 T6) | 71 | 341 | 359 | 17 | AlSi1MgMn T6 (EN AW 6082 T6) | - | - | - | - | Artificially hardened (T6 condition) | Overlapped tube-tube joint | Laserbeam welding | - | - | - | - | - | - | overlapped tube-tube | 1.5 | Torsional, constant amplitude | 25 | - | -1 | 20 | Servo-hydraulic biaxial test rig (100 kN axial, 3.0 kNm torsion actuator) | - | Load control | - | heat-affected zone of outer tube walls
2407 | Fatigue assessment of laserbeam-welded aluminium joints under multiaxial loading | 10.1002/mawe.201100859 | Wiebesiek, J.; Zemke, M.; Sonsino, C. M.; Kaufmann, H. | MATERIALWISSENSCHAFT UND WERKSTOFFTECHNIK | 2011 | WOS:000296906100003 | AlSi1MgMn T6 (EN AW 6082 T6) | 71 | 341 | 359 | 17 | AlSi1MgMn T6 (EN AW 6082 T6) | - | - | - | - | Artificially hardened (T6 condition) | Overlapped tube-tube joint | Laserbeam welding | - | - | - | - | - | - | overlapped tube-tube | 1.5 | Axial, constant amplitude | 25 | - | -1 | 20 | Servo-hydraulic biaxial test rig (100 kN axial, 3.0 kNm torsion actuator) | - | Load control | - | heat-affected zone of outer tube walls
2408 | Fatigue assessment of laserbeam-welded aluminium joints under multiaxial loading | 10.1002/mawe.201100859 | Wiebesiek, J.; Zemke, M.; Sonsino, C. M.; Kaufmann, H. | MATERIALWISSENSCHAFT UND WERKSTOFFTECHNIK | 2011 | WOS:000296906100003 | AlSi1MgMn T6 (EN AW 6082 T6) | 71 | 341 | 359 | 17 | AlSi1MgMn T6 (EN AW 6082 T6) | - | - | - | - | Artificially hardened (T6 condition) | Overlapped tube-tube joint | Laserbeam welding | - | - | - | - | - | - | overlapped tube-tube | 1.5 | Combined axial and torsional, constant amplitude | 25 | - | -1 | 20 | Servo-hydraulic biaxial test rig (100 kN axial, 3.0 kNm torsion actuator) | - | Load control | - | heat-affected zone of outer tube walls
2409 | Fatigue assessment of laserbeam-welded aluminium joints under multiaxial loading | 10.1002/mawe.201100859 | Wiebesiek, J.; Zemke, M.; Sonsino, C. M.; Kaufmann, H. | MATERIALWISSENSCHAFT UND WERKSTOFFTECHNIK | 2011 | WOS:000296906100003 | AlSi1MgMn T6 (EN AW 6082 T6) | 71 | 341 | 359 | 17 | AlSi1MgMn T6 (EN AW 6082 T6) | - | - | - | - | Artificially hardened (T6 condition) | Overlapped tube-tube joint | Laserbeam welding | - | - | - | - | - | - | overlapped tube-tube | 1.5 | Torsional, variable amplitude | 25 | - | -1 | 20 | Servo-hydraulic biaxial test rig (100 kN axial, 3.0 kNm torsion actuator) | - | Load control | - | heat-affected zone of outer tube walls
2410 | Fatigue assessment of laserbeam-welded aluminium joints under multiaxial loading | 10.1002/mawe.201100859 | Wiebesiek, J.; Zemke, M.; Sonsino, C. M.; Kaufmann, H. | MATERIALWISSENSCHAFT UND WERKSTOFFTECHNIK | 2011 | WOS:000296906100003 | AlSi1MgMn T6 (EN AW 6082 T6) | 71 | 341 | 359 | 17 | AlSi1MgMn T6 (EN AW 6082 T6) | - | - | - | - | Artificially hardened (T6 condition) | Overlapped tube-tube joint | Laserbeam welding | - | - | - | - | - | - | overlapped tube-tube | 1.5 | Axial, variable amplitude | 25 | - | -1 | 20 | Servo-hydraulic biaxial test rig (100 kN axial, 3.0 kNm torsion actuator) | - | Load control | - | heat-affected zone of outer tube walls
2411 | Fatigue assessment of laserbeam-welded aluminium joints under multiaxial loading | 10.1002/mawe.201100859 | Wiebesiek, J.; Zemke, M.; Sonsino, C. M.; Kaufmann, H. | MATERIALWISSENSCHAFT UND WERKSTOFFTECHNIK | 2011 | WOS:000296906100003 | AlSi1MgMn T6 (EN AW 6082 T6) | 71 | 341 | 359 | 17 | AlSi1MgMn T6 (EN AW 6082 T6) | - | - | - | - | Artificially hardened (T6 condition) | Overlapped tube-tube joint | Laserbeam welding | - | - | - | - | - | - | overlapped tube-tube | 1.5 | Combined axial and torsional, variable amplitude | 25 | - | -1 | 20 | Servo-hydraulic biaxial test rig (100 kN axial, 3.0 kNm torsion actuator) | - | Load control | - | heat-affected zone of outer tube walls
2412 | Fatigue performance of an injection molded talc-filled polypropylene | 10.1002/pen.20284 | Zhou, YX; Mallick, PK | POLYMER ENGINEERING AND SCIENCE | 2005 | WOS:000228336800008 | 40 wt% talc-filled polypropylene homopolymer (Ferro TP40AC52BK) | 7.16 | 17.6 | - | 0.794 | - | 7.16 | 17.6 | - | 0.794 | Injection molding | Weld line | Injection molding | - | - | - | - | - | - | Dog-bone shaped | 2.5 | Tension-tension fatigue | 25 | Ambient | 0.1 | 1 | MTS servohydraulic test machine | - | Load-controlled | - | -
2413 | Fatigue strength of vibration-welded unreinforced nylon butt joints | 10.1002/pen.20351 | Tsang, KY; DuQuesnay, DL; Bates, PJ | POLYMER ENGINEERING AND SCIENCE | 2005 | WOS:000230325900006 | Nylon 6 (Zytel 7301 NC010) | 3.0 | - | 83 | - | Nylon 6 | - | - | 62 | - | Low pressure | Butt Joint | Vibration Welding | - | - | - | - | - | - | Dog-bone | 3.2 | Tension-Tension (Axial) | - | Dry-as-molded (DAM) condition | 0.1 | 1–10 | - | ASTM D3479 | Load control | - | -
2414 | Fatigue strength of vibration-welded unreinforced nylon butt joints | 10.1002/pen.20351 | Tsang, KY; DuQuesnay, DL; Bates, PJ | POLYMER ENGINEERING AND SCIENCE | 2005 | WOS:000230325900006 | Nylon 6 (Zytel 7301 NC010) | 3.0 | - | 83 | - | Nylon 6 | - | - | 52 | - | High pressure | Butt Joint | Vibration Welding | - | - | - | - | - | - | Dog-bone | 3.2 | Tension-Tension (Axial) | - | Dry-as-molded (DAM) condition | 0.1 | 1–10 | - | ASTM D3479 | Load control | - | -
2415 | Fatigue strength of vibration-welded unreinforced nylon butt joints | 10.1002/pen.20351 | Tsang, KY; DuQuesnay, DL; Bates, PJ | POLYMER ENGINEERING AND SCIENCE | 2005 | WOS:000230325900006 | Nylon 6,6 (Zytel 101L NC010) | 3.1 | - | 83 | - | Nylon 6,6 | - | - | 74 | - | Low pressure | Butt Joint | Vibration Welding | - | - | - | - | - | - | Dog-bone | 3.2 | Tension-Tension (Axial) | - | Dry-as-molded (DAM) condition | 0.1 | 1–10 | - | ASTM D3479 | Load control | - | -
2416 | Fatigue strength of vibration-welded unreinforced nylon butt joints | 10.1002/pen.20351 | Tsang, KY; DuQuesnay, DL; Bates, PJ | POLYMER ENGINEERING AND SCIENCE | 2005 | WOS:000230325900006 | Nylon 6,6 (Zytel 101L NC010) | 3.1 | - | 83 | - | Nylon 6,6 | - | - | 74 | - | High pressure | Butt Joint | Vibration Welding | - | - | - | - | - | - | Dog-bone | 3.2 | Tension-Tension (Axial) | - | Dry-as-molded (DAM) condition | 0.1 | 1–10 | - | ASTM D3479 | Load control | - | -
2417 | Fatigue Properties of Vibration-Welded Postindustrial Waste Nylon With Glass Fibers at Room and Elevated Temperatures | 10.1002/pen.23947 | Zhang, Y.; Lockwood, K. T.; Bates, P. J.; DuQuesnay, D. L. | POLYMER ENGINEERING AND SCIENCE | 2015 | WOS:000351692500008 | Postindustrial waste nylon 6 reinforced with 30 wt% glass fiber (PIWGF) | - | - | - | - | PIWGF | - | - | - | - | Vibration welding | Butt Joint | Vibration Welding (VW) | - | - | - | - | - | - | Dog bone | 3.2 | Tension-tension | 24 | Controlled within ±2°C at the gauge section | 0.1 | 2–10 | Servo-hydraulic test frame | - | Stress | Fatigue notch factor (Kf) between 1.4 and 1.8 | Weld line
2418 | Fatigue Properties of Vibration-Welded Postindustrial Waste Nylon With Glass Fibers at Room and Elevated Temperatures | 10.1002/pen.23947 | Zhang, Y.; Lockwood, K. T.; Bates, P. J.; DuQuesnay, D. L. | POLYMER ENGINEERING AND SCIENCE | 2015 | WOS:000351692500008 | Postindustrial waste nylon 6 reinforced with 30 wt% glass fiber (PIWGF) | - | - | - | - | PIWGF | - | - | - | - | Vibration welding | Butt Joint | Vibration Welding (VW) | - | - | - | - | - | - | Dog bone | 3.2 | Tension-tension | 50 | Controlled within ±2°C at the gauge section | 0.1 | 2–10 | Servo-hydraulic test frame | - | Stress | Fatigue notch factor (Kf) between 1.4 and 1.8 | Weld line
2419 | Fatigue Properties of Vibration-Welded Postindustrial Waste Nylon With Glass Fibers at Room and Elevated Temperatures | 10.1002/pen.23947 | Zhang, Y.; Lockwood, K. T.; Bates, P. J.; DuQuesnay, D. L. | POLYMER ENGINEERING AND SCIENCE | 2015 | WOS:000351692500008 | Postindustrial waste nylon 6 reinforced with 30 wt% glass fiber (PIWGF) | - | - | - | - | PIWGF | - | - | - | - | Vibration welding | Butt Joint | Vibration Welding (VW) | - | - | - | - | - | - | Dog bone | 3.2 | Tension-tension | 120 | Controlled within ±2°C at the gauge section | 0.1 | 2–10 | Servo-hydraulic test frame | - | Stress | Fatigue notch factor (Kf) between 1.4 and 1.8 | Weld line
2420 | Fatigue assessment of cruciform joints welded with different methods | 10.1002/srin.200606476 | Barsoum, Zuheir; Samuelsson, Jack | STEEL RESEARCH INTERNATIONAL | 2006 | WOS:000243162500006 | - | - | 360 | 515 | - | - | - | - | - | - | Shot blasted | Non-load carrying cruciform joints | - | - | - | - | - | - | 40 MPa (tensile) | Non-load carrying cruciform joints | 12 | Constant amplitude (axial) | - | - | 0 | 15 | MTS machine (max: ±50 kN) | IIW recommendations | Stress | 2.5±0.6, 2.9±0.5 | Weld toe
2421 | Fatigue assessment of cruciform joints welded with different methods | 10.1002/srin.200606476 | Barsoum, Zuheir; Samuelsson, Jack | STEEL RESEARCH INTERNATIONAL | 2006 | WOS:000243162500006 | - | - | 360 | 515 | - | - | - | - | - | - | Shot blasted | Non-load carrying cruciform joints | - | - | - | - | - | - | -132 MPa (compressive) to 129 MPa (tensile) | Non-load carrying cruciform joints | 12 | Constant amplitude (axial) | - | - | 0 | 15 | MTS machine (max: ±50 kN) | IIW recommendations | Stress | 2.7±0.3 | Weld toe
2422 | Fatigue assessment of cruciform joints welded with different methods | 10.1002/srin.200606476 | Barsoum, Zuheir; Samuelsson, Jack | STEEL RESEARCH INTERNATIONAL | 2006 | WOS:000243162500006 | - | - | 360 | 515 | - | - | - | - | - | - | Shot blasted | Non-load carrying cruciform joints | - | - | - | - | - | - | -40 to -180 MPa (compressive) | Non-load carrying cruciform joints | 12 | Constant amplitude (axial) | - | - | 0 | 15 | MTS machine (max: ±50 kN) | IIW recommendations | Stress | 2.6±0.6 | Weld toe
2423 | Fatigue assessment of cruciform joints welded with different methods | 10.1002/srin.200606476 | Barsoum, Zuheir; Samuelsson, Jack | STEEL RESEARCH INTERNATIONAL | 2006 | WOS:000243162500006 | - | - | 360 | 515 | - | - | - | - | - | - | Shot blasted | Non-load carrying cruciform joints | - | - | - | - | - | - | 72-161 MPa (tensile) | Non-load carrying cruciform joints | 12 | Constant amplitude (axial) | - | - | 0 | 15 | MTS machine (max: ±50 kN) | IIW recommendations | Stress | 1.8±0.1 | Weld toe
2424 | Fatigue design concepts for post-weld treated joints improved by high frequency hammer peening methods | 10.1002/stab.200910075 | Guenther, Hans-Peter; Kuhlmann, Ulrike | STAHLBAU | 2009 | WOS:000269966800003 | S355J2 | - | 355 | - | - | - | - | - | - | - | Ultrasonic Impact Treatment (UIT) | Transverse stiffener | - | - | - | - | - | - | - | transverse stiffener | 12 | Axial fatigue tests | - | - | 0.1 | - | - | Eurocode 3 Part 1-9, FKM-Richtlinie, IIW Recommendations | Stress | - | Weld toe
2425 | Fatigue design concepts for post-weld treated joints improved by high frequency hammer peening methods | 10.1002/stab.200910075 | Guenther, Hans-Peter; Kuhlmann, Ulrike | STAHLBAU | 2009 | WOS:000269966800003 | S355J2 | - | 355 | - | - | - | - | - | - | - | - | Transverse stiffener | - | - | - | - | - | - | - | transverse stiffener | 12 | Axial fatigue tests | - | - | 0.1 | - | - | Eurocode 3 Part 1-9, FKM-Richtlinie, IIW Recommendations | Stress | - | Weld toe
2426 | Fatigue design concepts for post-weld treated joints improved by high frequency hammer peening methods | 10.1002/stab.200910075 | Guenther, Hans-Peter; Kuhlmann, Ulrike | STAHLBAU | 2009 | WOS:000269966800003 | S355J2 | - | 355 | - | - | - | - | - | - | - | Pneumatic Impact Treatment (PIT) | Transverse stiffener | - | - | - | - | - | - | - | transverse stiffener | 12 | Axial fatigue tests | - | - | 0.1 | - | - | Eurocode 3 Part 1-9, FKM-Richtlinie, IIW Recommendations | Stress | - | Weld toe
2427 | Laser-stake welded T-joints of all-steel sandwich panels - Fatigue strength of laser-stake welded T-joints | 10.1002/stab.201510311 | Peters, Rigo; Sumpf, Andre; Ungermann, Dieter; Ruesse, Christopher; Fricke, Wolfgang; Robert, Christoph | STAHLBAU | 2015 | WOS:000360746100007 | S355, S460 | - | - | - | - | - | - | - | - | - | - | Cracked cross joint | Laser-stake welding, Laser-Hybrid welding | - | - | 16.67 | - | - | - | Cracked cross joint | - | Axial | - | - | 0 | - | - | Eurocode 3, IIW recommendations | - | - | Weld toe, weld root
2428 | Laser-stake welded T-joints of all-steel sandwich panels - Fatigue strength of laser-stake welded T-joints | 10.1002/stab.201510311 | Peters, Rigo; Sumpf, Andre; Ungermann, Dieter; Ruesse, Christopher; Fricke, Wolfgang; Robert, Christoph | STAHLBAU | 2015 | WOS:000360746100007 | S355, S460 | - | - | - | - | - | - | - | - | - | - | Cross Joint | Laser-stake welding, Laser-Hybrid welding | - | - | 16.67 | - | - | - | Cross Joint | - | Axial | - | - | 0 | - | - | Eurocode 3, IIW recommendations | - | - | Weld toe, weld root
2429 | Laser-stake welded T-joints of all-steel sandwich panels - Fatigue strength of laser-stake welded T-joints | 10.1002/stab.201510311 | Peters, Rigo; Sumpf, Andre; Ungermann, Dieter; Ruesse, Christopher; Fricke, Wolfgang; Robert, Christoph | STAHLBAU | 2015 | WOS:000360746100007 | S355, S460 | - | - | - | - | - | - | - | - | - | - | T-Joint | Laser-stake welding, Laser-Hybrid welding | - | - | 16.67 | - | - | - | T-Joint | - | Axial | - | - | 0 | - | - | Eurocode 3, IIW recommendations | - | - | Weld toe, weld root
2430 | Laser-stake welded T-joints of all-steel sandwich panels - Fatigue strength of laser-stake welded T-joints | 10.1002/stab.201510311 | Peters, Rigo; Sumpf, Andre; Ungermann, Dieter; Ruesse, Christopher; Fricke, Wolfgang; Robert, Christoph | STAHLBAU | 2015 | WOS:000360746100007 | S460 | - | - | - | - | - | - | - | - | - | - | Cross Joint | Laser-stake welding, Laser-Hybrid welding | - | - | 16.67 | - | - | - | Cross Joint | - | Multiaxial (in-phase axial+shear) | - | - | 0 | - | - | Eurocode 3, IIW recommendations | - | - | Weld toe, weld root
2431 | A new approach to the numerical fatigue-life prediction of spot-welded structures | 10.1046/j.1460-2695.2000.00316.x | Zhang, G; Richter, B | FATIGUE & FRACTURE OF ENGINEERING MATERIALS & STRUCTURES | 2000 | WOS:000089054400004 | St1403 (FeP04) | - | - | - | - | - | - | - | - | - | - | Spot weld | Resistance spot welding | - | - | - | - | - | - | Double-cup (DC) specimens | 0.8 | Cross-tension, Tensile-shear | - | - | 0 | - | - | - | Load | - | Weld toe
2432 | A new approach to the numerical fatigue-life prediction of spot-welded structures | 10.1046/j.1460-2695.2000.00316.x | Zhang, G; Richter, B | FATIGUE & FRACTURE OF ENGINEERING MATERIALS & STRUCTURES | 2000 | WOS:000089054400004 | St1403 (FeP04) | - | - | - | - | - | - | - | - | - | - | Spot weld | Resistance spot welding | - | - | - | - | - | - | Double-cup (DC) specimens | 1.5 | Cross-tension, Tensile-shear | - | - | 0 | - | - | - | Load | - | Weld toe
2433 | A new approach to the numerical fatigue-life prediction of spot-welded structures | 10.1046/j.1460-2695.2000.00316.x | Zhang, G; Richter, B | FATIGUE & FRACTURE OF ENGINEERING MATERIALS & STRUCTURES | 2000 | WOS:000089054400004 | St1403 (FeP04) | - | - | - | - | - | - | - | - | - | - | Spot weld | Resistance spot welding | - | - | - | - | - | - | H-type (HS) specimens | 1.0 | Cross-tension, Tensile-shear | - | - | 0.1 | - | - | - | Load | - | Weld toe
2434 | A new approach to the numerical fatigue-life prediction of spot-welded structures | 10.1046/j.1460-2695.2000.00316.x | Zhang, G; Richter, B | FATIGUE & FRACTURE OF ENGINEERING MATERIALS & STRUCTURES | 2000 | WOS:000089054400004 | St1403 (FeP04) | - | - | - | - | - | - | - | - | - | - | Spot weld | Resistance spot welding | - | - | - | - | - | - | H-type (HS) specimens | 1.5 | Cross-tension, Tensile-shear | - | - | 0.1 | - | - | - | Load | - | Weld toe
2435 | A new approach to the numerical fatigue-life prediction of spot-welded structures | 10.1046/j.1460-2695.2000.00316.x | Zhang, G; Richter, B | FATIGUE & FRACTURE OF ENGINEERING MATERIALS & STRUCTURES | 2000 | WOS:000089054400004 | St1403 (FeP04) | - | - | - | - | - | - | - | - | - | - | Spot weld | Resistance spot welding | - | - | - | - | - | - | H-type (HS) specimens | 2.0 | Cross-tension, Tensile-shear | - | - | 0.1 | - | - | - | Load | - | Weld toe
2436 | Seam weld shell element model for thin walled structure FE fatigue design | 10.1051/matecconf/201816521007 | Turlier, D.; Facchinetti, M. L.; Wolf, S.; Raoult, I.; Delattre, B.; Magnin, A.; Grimonprez, N. | 12TH INTERNATIONAL FATIGUE CONGRESS (FATIGUE 2018) | 2018 | WOS:000478990600191 | Mild steel | - | 170 | - | - | - | - | - | - | - | - | T-joint | Gas Metal Arc Welding (GMAW) | - | - | - | - | - | - | Thin-walled sheet structures | 5 (square plate), 2 (thin steel plate) | Bending | - | - | -1 | - | - | IIW guidelines referenced | Stress, Load | - | Weld toe
2437 | Seam weld shell element model for thin walled structure FE fatigue design | 10.1051/matecconf/201816521007 | Turlier, D.; Facchinetti, M. L.; Wolf, S.; Raoult, I.; Delattre, B.; Magnin, A.; Grimonprez, N. | 12TH INTERNATIONAL FATIGUE CONGRESS (FATIGUE 2018) | 2018 | WOS:000478990600191 | Mild steel | - | 170 | - | - | - | - | - | - | - | - | T-joint | Gas Metal Arc Welding (GMAW) | - | - | - | - | - | - | Thin-walled sheet structures | 5 (square plate), 2 (thin steel plate) | Bending | - | - | 0 | - | - | IIW guidelines referenced | Stress, Load | - | Weld toe
2438 | Seam weld shell element model for thin walled structure FE fatigue design | 10.1051/matecconf/201816521007 | Turlier, D.; Facchinetti, M. L.; Wolf, S.; Raoult, I.; Delattre, B.; Magnin, A.; Grimonprez, N. | 12TH INTERNATIONAL FATIGUE CONGRESS (FATIGUE 2018) | 2018 | WOS:000478990600191 | Mild steel | - | 170 | - | - | - | - | - | - | - | - | T-joint | Gas Metal Arc Welding (GMAW) | - | - | - | - | - | - | Thin-walled sheet structures | 5 (square plate), 2 (thin steel plate) | Tensile | - | - | 0 | - | - | IIW guidelines referenced | Stress, Load | - | Weld toe
2439 | Seam weld shell element model for thin walled structure FE fatigue design | 10.1051/matecconf/201816521007 | Turlier, D.; Facchinetti, M. L.; Wolf, S.; Raoult, I.; Delattre, B.; Magnin, A.; Grimonprez, N. | 12TH INTERNATIONAL FATIGUE CONGRESS (FATIGUE 2018) | 2018 | WOS:000478990600191 | Mild steel | - | 170 | - | - | - | - | - | - | - | - | Single side fillet weld joint | Gas Metal Arc Welding (GMAW) | - | - | - | - | - | - | Thin-walled sheet structures | 3 (U shape folded sheet), 2 (steel plate) | Bending | - | - | -1 | - | - | IIW guidelines referenced | Stress, Load | - | Weld toe
2440 | Seam weld shell element model for thin walled structure FE fatigue design | 10.1051/matecconf/201816521007 | Turlier, D.; Facchinetti, M. L.; Wolf, S.; Raoult, I.; Delattre, B.; Magnin, A.; Grimonprez, N. | 12TH INTERNATIONAL FATIGUE CONGRESS (FATIGUE 2018) | 2018 | WOS:000478990600191 | Mild steel | - | 170 | - | - | - | - | - | - | - | - | Single side fillet weld joint | Gas Metal Arc Welding (GMAW) | - | - | - | - | - | - | Thin-walled sheet structures | 3 (U shape folded sheet), 2 (steel plate) | Tensile | - | - | -0.5 | - | - | IIW guidelines referenced | Stress, Load | - | Weld toe
2441 | Seam weld shell element model for thin walled structure FE fatigue design | 10.1051/matecconf/201816521007 | Turlier, D.; Facchinetti, M. L.; Wolf, S.; Raoult, I.; Delattre, B.; Magnin, A.; Grimonprez, N. | 12TH INTERNATIONAL FATIGUE CONGRESS (FATIGUE 2018) | 2018 | WOS:000478990600191 | Mild steel | - | 170 | - | - | - | - | - | - | - | - | Single side fillet weld joint | Gas Metal Arc Welding (GMAW) | - | - | - | - | - | - | Thin-walled sheet structures | 3 (U shape folded sheet), 2 (steel plate) | Tensile | - | - | -1 | - | - | IIW guidelines referenced | Stress, Load | - | Weld toe
2442 | Seam weld shell element model for thin walled structure FE fatigue design | 10.1051/matecconf/201816521007 | Turlier, D.; Facchinetti, M. L.; Wolf, S.; Raoult, I.; Delattre, B.; Magnin, A.; Grimonprez, N. | 12TH INTERNATIONAL FATIGUE CONGRESS (FATIGUE 2018) | 2018 | WOS:000478990600191 | Mild steel | - | 170 | - | - | - | - | - | - | - | - | Single side fillet weld joint | Gas Metal Arc Welding (GMAW) | - | - | - | - | - | - | Thin-walled sheet structures | 3 (U shape folded sheet), 2 (steel plate) | Bending | - | - | -0.5 | - | - | IIW guidelines referenced | Stress, Load | - | Weld toe
2443 | Seam weld shell element model for thin walled structure FE fatigue design | 10.1051/matecconf/201816521007 | Turlier, D.; Facchinetti, M. L.; Wolf, S.; Raoult, I.; Delattre, B.; Magnin, A.; Grimonprez, N. | 12TH INTERNATIONAL FATIGUE CONGRESS (FATIGUE 2018) | 2018 | WOS:000478990600191 | Mild steel | - | 170 | - | - | - | - | - | - | - | - | Single side fillet weld joint | Gas Metal Arc Welding (GMAW) | - | - | - | - | - | - | Thin-walled sheet structures | 3.5 (tube), 2 (steel plate) | Bending | - | - | -1 | - | - | IIW guidelines referenced | Stress, Load | - | Weld toe
2444 | Seam weld shell element model for thin walled structure FE fatigue design | 10.1051/matecconf/201816521007 | Turlier, D.; Facchinetti, M. L.; Wolf, S.; Raoult, I.; Delattre, B.; Magnin, A.; Grimonprez, N. | 12TH INTERNATIONAL FATIGUE CONGRESS (FATIGUE 2018) | 2018 | WOS:000478990600191 | Mild steel | - | 170 | - | - | - | - | - | - | - | - | Single side fillet weld joint | Gas Metal Arc Welding (GMAW) | - | - | - | - | - | - | Thin-walled sheet structures | 3.5 (tube), 2 (steel plate) | Torsional | - | - | -1 | - | - | IIW guidelines referenced | Stress, Load | - | Weld toe
2445 | Seam weld shell element model for thin walled structure FE fatigue design | 10.1051/matecconf/201816521007 | Turlier, D.; Facchinetti, M. L.; Wolf, S.; Raoult, I.; Delattre, B.; Magnin, A.; Grimonprez, N. | 12TH INTERNATIONAL FATIGUE CONGRESS (FATIGUE 2018) | 2018 | WOS:000478990600191 | High strength steel | - | 450 | - | - | - | - | - | - | - | Stress relieved by thermal treatment | Single side fillet weld joint | Gas Metal Arc Welding (GMAW) | - | - | - | - | - | Relieved by thermal treatment | Thin-walled sheet structures | 5 (U shape folded sheet), 2.5 (tube) | - | - | - | -1 | - | - | IIW guidelines referenced | Stress, Load | - | Weld toe
2446 | Seam weld shell element model for thin walled structure FE fatigue design | 10.1051/matecconf/201816521007 | Turlier, D.; Facchinetti, M. L.; Wolf, S.; Raoult, I.; Delattre, B.; Magnin, A.; Grimonprez, N. | 12TH INTERNATIONAL FATIGUE CONGRESS (FATIGUE 2018) | 2018 | WOS:000478990600191 | High strength steel | - | 450 | - | - | - | - | - | - | - | Stress relieved by thermal treatment | Single side fillet weld joint | Gas Metal Arc Welding (GMAW) | - | - | - | - | - | Relieved by thermal treatment | Thin-walled sheet structures | 5 (U shape folded sheet), 2.5 (tube) | - | - | - | -0.2 | - | - | IIW guidelines referenced | Stress, Load | - | Weld toe
2447 | Seam weld shell element model for thin walled structure FE fatigue design | 10.1051/matecconf/201816521007 | Turlier, D.; Facchinetti, M. L.; Wolf, S.; Raoult, I.; Delattre, B.; Magnin, A.; Grimonprez, N. | 12TH INTERNATIONAL FATIGUE CONGRESS (FATIGUE 2018) | 2018 | WOS:000478990600191 | High strength steel | - | 450 | - | - | - | - | - | - | - | Stress relieved by thermal treatment | Single side fillet weld joint | Gas Metal Arc Welding (GMAW) | - | - | - | - | - | Relieved by thermal treatment | Thin-walled sheet structures | 5 (U shape folded sheet), 2.5 (tube) | - | - | - | -2 | - | - | IIW guidelines referenced | Stress, Load | - | Weld toe
2448 | Seam weld shell element model for thin walled structure FE fatigue design | 10.1051/matecconf/201816521007 | Turlier, D.; Facchinetti, M. L.; Wolf, S.; Raoult, I.; Delattre, B.; Magnin, A.; Grimonprez, N. | 12TH INTERNATIONAL FATIGUE CONGRESS (FATIGUE 2018) | 2018 | WOS:000478990600191 | High strength steel | - | 450 | - | - | - | - | - | - | - | - | Single side fillet weld joint | Gas Metal Arc Welding (GMAW) | - | - | - | - | - | - | Thin-walled sheet structures | 5 (U shape folded sheet), 2.5 (tube) | Bending, Tensile, Torsional | - | - | -1 | - | - | IIW guidelines referenced | Stress, Load | - | Weld toe
2449 | Use of CFRP Overlays to Strengthen Welded Connections under Fatigue Loading | 10.1061/(ASCE)BE.1943-5592.0000230 | Alemdar, Fatih; Matamoros, Adolfo; Bennett, Caroline; Barrett-Gonzalez, Ronald; Rolfe, Stanley T. | JOURNAL OF BRIDGE ENGINEERING | 2012 | WOS:000303930300003 | Grade A36 steel | - | 300 | 490 | - | - | - | - | - | - | - | Cover plate connection (fillet weld) | Shielded Metal Arc Welding (SMAW) | - | - | - | - | - | - | cover plate | 25 | Three-point bending | - | - | 0.1 | - | - | AASHTO LRFD Bridge Design Specification (2004) | Stress | - | Weld toe
2450 | Use of CFRP Overlays to Strengthen Welded Connections under Fatigue Loading | 10.1061/(ASCE)BE.1943-5592.0000230 | Alemdar, Fatih; Matamoros, Adolfo; Bennett, Caroline; Barrett-Gonzalez, Ronald; Rolfe, Stanley T. | JOURNAL OF BRIDGE ENGINEERING | 2012 | WOS:000303930300003 | Grade A36 steel | - | 300 | 490 | - | - | - | - | - | - | with resin pool | Cover plate connection (fillet weld) | Shielded Metal Arc Welding (SMAW) | - | - | - | - | - | - | cover plate | 25 | Three-point bending | - | - | 0.1 | - | - | AASHTO LRFD Bridge Design Specification (2004) | Stress | - | Weld toe
2451 | Use of CFRP Overlays to Strengthen Welded Connections under Fatigue Loading | 10.1061/(ASCE)BE.1943-5592.0000230 | Alemdar, Fatih; Matamoros, Adolfo; Bennett, Caroline; Barrett-Gonzalez, Ronald; Rolfe, Stanley T. | JOURNAL OF BRIDGE ENGINEERING | 2012 | WOS:000303930300003 | Grade A36 steel | - | 300 | 490 | - | - | - | - | - | - | with resin pool, with breather cloth | Cover plate connection (fillet weld) | Shielded Metal Arc Welding (SMAW) | - | - | - | - | - | - | cover plate | 25 | Three-point bending | - | - | 0.1 | - | - | AASHTO LRFD Bridge Design Specification (2004) | Stress | - | Weld toe
2452 | Fatigue Damage Evaluation of Orthotropic Steel Deck Considering Weld Residual Stress Relaxation Based on Continuum Damage Mechanics | 10.1061/(ASCE)BE.1943-5592.0001280 | Cui, Chuang; Zhang, Qinghua; Bao, Yi; Bu, Yizhi; Ye, Zhongtao | JOURNAL OF BRIDGE ENGINEERING | 2018 | WOS:000441868900008 | Q345 steel | 206 | 395 | - | - | Q345 steel | 206 | - | - | - | - | Butt Joint | MIGW (Metal Inert Gas Welding) | - | - | - | - | - | - | Butt-welded steel plate | 8 | Axial | - | - | - | 4.5–5.5 | - | - | Load | - | Weld joint vicinity
2453 | Fatigue Enhancement of Welded Details in Steel Bridges Using CFRP Overlay Elements | 10.1061/(ASCE)CC.1943-5614.0000249 | Kaan, Benjamin N.; Alemdar, Fatih; Bennett, Caroline R.; Matamoros, Adolfo; Barrett-Gonzalez, Ron; Rolfe, Stan | JOURNAL OF COMPOSITES FOR CONSTRUCTION | 2012 | WOS:000303129600003 | Steel | - | 300 | 490 | - | - | - | - | - | - | - | Coverplate welded connection | - | - | - | - | - | - | - | Plate–coverplate specimen | 25.4 | Three-point bending | - | - | 0.1 | 1.5-2.0 | - | - | - | - | Weld toe
2454 | Ultra-low Cycle Fatigue Fracture of High-Strength Steel Q460C and Its Weld | 10.1061/(ASCE)MT.1943-5533.0002489 | Yin, Fei; Yang, Lu; Zong, Liang; Liu, Xiyue; Wang, Yuanqing | JOURNAL OF MATERIALS IN CIVIL ENGINEERING | 2018 | WOS:000444222800024 | Q460C high-strength steel | 220 | 446.19 | 599.86 | 33.63 | ER55-D2 | 189 | 524.23 | 618.83 | 37.82 | - | Butt Joint | Gas shielded weld (CO₂) | 30 | 260 | 3.33–5.83 | 60 | Flat position | - | round bars | 9 | Axial、 | - | - | - | - | Zwick/Roell Z100 (tensile), 50-kN servohydraulic universal test machine (cyclic) | - | Displacement control | - | -
2455 | Ultra-low Cycle Fatigue Fracture of High-Strength Steel Q460C and Its Weld | 10.1061/(ASCE)MT.1943-5533.0002489 | Yin, Fei; Yang, Lu; Zong, Liang; Liu, Xiyue; Wang, Yuanqing | JOURNAL OF MATERIALS IN CIVIL ENGINEERING | 2018 | WOS:000444222800024 | Q460C high-strength steel | 220 | 446.19 | 599.86 | 33.63 | ER55-D2 | 174 | 488.18 | 631.19 | 22.66 | - | Butt Joint | Gas shielded weld (CO₂) | 30 | 260 | 3.33–5.83 | 60 | Flat position | - | round bars | 9 | Axial、 | - | - | - | - | Zwick/Roell Z100 (tensile), 50-kN servohydraulic universal test machine (cyclic) | - | Displacement control | - | -
2456 | Improvement of fatigue endurance of welded S355 J2 structural steel by severe shot peening | 10.1080/02670844.2017.1279858 | Lago, Jan; Guagliano, Mario; Bokuvka, Otakar; Trsko, Libor; Ridky, Ondrej; Novy, Frantisek; Zavodska, Denisa | SURFACE ENGINEERING | 2017 | WOS:000406563400008 | EN S355 J2 | - | 410 | 605 | 21 | G3Si1 | - | 430 | 520 | 25 | Ground | Double V 60 degree bevel | MAG (Metal Active Gas) | - | - | - | - | - | Compressive residual stresses (surface: -337 MPa, depth 0.2 mm: -210 MPa) | Round bar | 15 | Rotating Bending | 22 | - | - | 35 | Italsigma rotating bending testing device | - | - | - | Weld metal - BM interface area (fusion zone)
2457 | Improvement of fatigue endurance of welded S355 J2 structural steel by severe shot peening | 10.1080/02670844.2017.1279858 | Lago, Jan; Guagliano, Mario; Bokuvka, Otakar; Trsko, Libor; Ridky, Ondrej; Novy, Frantisek; Zavodska, Denisa | SURFACE ENGINEERING | 2017 | WOS:000406563400008 | EN S355 J2 | - | 410 | 605 | 21 | G3Si1 | - | 430 | 520 | 25 | Severe Shot Peening (SSP) | Double V 60 degree bevel | MAG (Metal Active Gas) | - | - | - | - | - | Compressive residual stresses (surface: -337 MPa, depth 0.2 mm: -210 MPa) | Round bar | 15 | Rotating Bending | 22 | - | - | 35 | Italsigma rotating bending testing device | - | - | - | Weld metal - BM interface area (fusion zone)
2458 | Elevated temperature fatigue behaviour of structural materials for advanced ultra supercritical application | 10.1080/09603409.2019.1638604 | Sarkar, Aritra; Nagesha, A. | MATERIALS AT HIGH TEMPERATURES | 2019 | WOS:000475115500001 | Alloy 617M | - | 383 | 759 | - | 10 Cr steel | 783 | 899 | - | - | Post-weld heat treatment at 953 K for 24 h | Dissimilar metal weld joint (DMWJ) | - | - | - | - | - | - | - | Cylindrical specimens | 8 | High cycle fatigue (HCF) | 27 | - | -1 | - | Electromagnetic resonance machine | - | Stress-controlled | - | Transgranular and intergranular crack propagation
2459 | Elevated temperature fatigue behaviour of structural materials for advanced ultra supercritical application | 10.1080/09603409.2019.1638604 | Sarkar, Aritra; Nagesha, A. | MATERIALS AT HIGH TEMPERATURES | 2019 | WOS:000475115500001 | Alloy 617M | - | 270 | 600 | - | 10 Cr steel | 641 | 714 | - | - | Post-weld heat treatment at 953 K for 24 h | Dissimilar metal weld joint (DMWJ) | - | - | - | - | - | - | - | Cylindrical specimens | 8 | High cycle fatigue (HCF) | 400 | - | -1 | - | Electromagnetic resonance machine | - | Stress-controlled | - | Transgranular and intergranular crack propagation
2460 | Elevated temperature fatigue behaviour of structural materials for advanced ultra supercritical application | 10.1080/09603409.2019.1638604 | Sarkar, Aritra; Nagesha, A. | MATERIALS AT HIGH TEMPERATURES | 2019 | WOS:000475115500001 | Alloy 617M | - | 250 | 559 | - | 10 Cr steel | 483 | 500 | - | - | Post-weld heat treatment at 953 K for 24 h | Dissimilar metal weld joint (DMWJ) | - | - | - | - | - | - | - | Cylindrical specimens | 8 | High cycle fatigue (HCF) | 580 | - | -1 | - | Electromagnetic resonance machine | - | Stress-controlled | - | Transgranular and intergranular crack propagation
2461 | Fatigue life investigation of non-load carrying fillet weld of structural offshore steel S460G2+M using experiment and FEM simulation | 10.1088/1757-899X/834/1/012024 | Andud, D.; Saidin, S.; Manurung, Y. H. P.; Mat, M. Faiz; Salim, K.; Mahmud, A.; Dawam, A. A.; Said, M. K. M.; Bani, S.; Jalani, S.; Ibel, M. Zaukah; Yasan, M. Y. M.; Zainudin, D.; Abas, H. | 6TH INTERNATIONAL CONFERENCE ON ADVANCES IN MECHANICAL ENGINEERING 2019 (ICAME 2019) | 2020 | WOS:000594082000024 | Structural offshore steel S460G2+M | - | 460 | 540-700 | 17 | Filler wire ER80S-N1 | - | - | - | - | - | Non-load carrying fillet weld | Gas Metal Arc Welding (GMAW) | 18-20 | 90-230 | 3.33-4.17 | - | Mixed gases (80% Ar + 20% CO2) | - | Longitudinal fillet weld | 10 | Axial | - | - | 0.1 | - | Instron Fatigue Machine | IIW fatigue specimen design recommendation | Stress | 1.49-1.22 | Weld toe
2462 | Formation and fatigue property of MIG welded high-speed train 6005A-T6 aluminum alloy | 10.1088/2053-1591/ab047b | Duan, Chenfeng; Yang, Shanglei; Liu, Haobo; Gu, Jiaxing; Xiong, Qi; Wang, Yuan | MATERIALS RESEARCH EXPRESS | 2019 | WOS:000458645600007 | 6005A-T6 aluminum alloy | - | - | 290 | - | ER5356 | - | 90 | 191 | 13.7 | - | Butt joint | MIG | 18–20 | 160–180 | 6.0–6.5 | - | - | - | Flat (sheet) | 6 | Axial | - | - | 0.1 | 60 | Zwick HB250 | GB/T 15248-2008 | Stress | - | Weld toe (softening zone in HAZ)
2463 | Fatigue-strength-reduction factors for welds in pressure vessels and piping | 10.1115/1.556186 | Jaske, CE | JOURNAL OF PRESSURE VESSEL TECHNOLOGY-TRANSACTIONS OF THE ASME | 2000 | WOS:000167110500011 | stainless steel (Type 304) | - | - | - | - | - | - | - | - | - | - | Butt Joint | - | - | - | - | - | - | - | butt-welded plate | - | - | - | Air | -1 | - | - | ASME Boiler and Pressure Vessel Code | Stress | - | -
2464 | Measurement and Assessment of Fatigue Life of Spot-Weld Joints | 10.1115/1.3030941 | Ertas, Ahmet H.; Vardar, Oktem; Sonmez, Fazil O.; Solim, Zafer | JOURNAL OF ENGINEERING MATERIALS AND TECHNOLOGY-TRANSACTIONS OF THE ASME | 2009 | WOS:000262008300012 | Low carbon cold rolled steel (St 12 03, DIN 1623) | 207 | 217.41 | 319.64 | 35.59 | St 12 03 | 207 | - | - | - | - | lap joint | Resistance spot welding (automated) | - | 10 | - | - | - | - | lap joint | 1 | Axial | 25 | Air | 0.04–0.08 | 1–5 | Material Testing System (MTS) with 100 kN capacity | - | Load | - | Weld periphery (inner surface of central plate)
2465 | Measurement and Assessment of Fatigue Life of Spot-Weld Joints | 10.1115/1.3030941 | Ertas, Ahmet H.; Vardar, Oktem; Sonmez, Fazil O.; Solim, Zafer | JOURNAL OF ENGINEERING MATERIALS AND TECHNOLOGY-TRANSACTIONS OF THE ASME | 2009 | WOS:000262008300012 | Low carbon cold rolled steel (St 12 03, DIN 1623) | 207 | 217.41 | 319.64 | 35.59 | St 12 03 | 207 | - | - | - | - | lap joint | Resistance spot welding (manual) | - | 14 | - | - | - | - | lap joint | 1 | Axial | 25 | Air | 0.04–0.08 | 1–5 | Material Testing System (MTS) with 100 kN capacity | - | Load | - | Weld periphery (inner surface of central plate)
2466 | Fatigue Capacity of Load Carrying Fillet-Welded Connections Subjected to Axial and Shear Loading | 10.1115/1.3160531 | Lotsberg, Inge | JOURNAL OF OFFSHORE MECHANICS AND ARCTIC ENGINEERING-TRANSACTIONS OF THE ASME | 2009 | WOS:000270458200010 | St 52.3 N | 206 | - | - | - | - | - | - | - | - | - | Cruciform joints | Flux Cored Arc Welding (FCAW) | - | - | - | - | - | - | Cruciform joints | 12.5 | Axial | - | - | 0.5 | - | - | IIW, Eurocode 3, DNV-RP-C203 | Load-controlled | - | -
2467 | Fatigue Capacity of Load Carrying Fillet-Welded Connections Subjected to Axial and Shear Loading | 10.1115/1.3160531 | Lotsberg, Inge | JOURNAL OF OFFSHORE MECHANICS AND ARCTIC ENGINEERING-TRANSACTIONS OF THE ASME | 2009 | WOS:000270458200010 | St 52.3 N | 206 | - | - | - | - | - | - | - | - | - | Cruciform joints | Flux Cored Arc Welding (FCAW) | - | - | - | - | - | - | Cruciform joints | 25 | Axial | - | - | 0.5 | - | - | IIW, Eurocode 3, DNV-RP-C203 | Load-controlled | - | -
2468 | Fatigue Capacity of Load Carrying Fillet-Welded Connections Subjected to Axial and Shear Loading | 10.1115/1.3160531 | Lotsberg, Inge | JOURNAL OF OFFSHORE MECHANICS AND ARCTIC ENGINEERING-TRANSACTIONS OF THE ASME | 2009 | WOS:000270458200010 | St 52.3 N | 206 | - | - | - | - | - | - | - | - | - | Cruciform joints | Flux Cored Arc Welding (FCAW) | - | - | - | - | - | - | Cruciform joints | 40 | Axial | - | - | 0.5 | - | - | IIW, Eurocode 3, DNV-RP-C203 | Load-controlled | - | -
2469 | Fatigue Capacity of Load Carrying Fillet-Welded Connections Subjected to Axial and Shear Loading | 10.1115/1.3160531 | Lotsberg, Inge | JOURNAL OF OFFSHORE MECHANICS AND ARCTIC ENGINEERING-TRANSACTIONS OF THE ASME | 2009 | WOS:000270458200010 | St 52.3 N | 206 | - | - | - | - | - | - | - | - | - | Tube-to-plate joints | Flux Cored Arc Welding (FCAW) | - | - | - | - | - | - | Tubular specimens | 12.5 | Axial | - | - | 0.5 | - | - | IIW, Eurocode 3, DNV-RP-C203 | Load-controlled | - | -
2470 | Fatigue Capacity of Load Carrying Fillet-Welded Connections Subjected to Axial and Shear Loading | 10.1115/1.3160531 | Lotsberg, Inge | JOURNAL OF OFFSHORE MECHANICS AND ARCTIC ENGINEERING-TRANSACTIONS OF THE ASME | 2009 | WOS:000270458200010 | St 52.3 N | 206 | - | - | - | - | - | - | - | - | - | Tube-to-plate joints | Flux Cored Arc Welding (FCAW) | - | - | - | - | - | - | Tubular specimens | 12.5 | Torsion | - | - | -1 | - | - | IIW, Eurocode 3, DNV-RP-C203 | Load-controlled | - | -
2471 | Fatigue Capacity of Load Carrying Fillet-Welded Connections Subjected to Axial and Shear Loading | 10.1115/1.3160531 | Lotsberg, Inge | JOURNAL OF OFFSHORE MECHANICS AND ARCTIC ENGINEERING-TRANSACTIONS OF THE ASME | 2009 | WOS:000270458200010 | St 52.3 N | 206 | - | - | - | - | - | - | - | - | - | Tube-to-plate joints | Flux Cored Arc Welding (FCAW) | - | - | - | - | - | - | Tubular specimens | 12.5 | Torsion | - | - | 0 | - | - | IIW, Eurocode 3, DNV-RP-C203 | Load-controlled | - | -
2472 | Fatigue Capacity of Load Carrying Fillet-Welded Connections Subjected to Axial and Shear Loading | 10.1115/1.3160531 | Lotsberg, Inge | JOURNAL OF OFFSHORE MECHANICS AND ARCTIC ENGINEERING-TRANSACTIONS OF THE ASME | 2009 | WOS:000270458200010 | St 52.3 N | 206 | - | - | - | - | - | - | - | - | - | Tube-to-plate joints | Flux Cored Arc Welding (FCAW) | - | - | - | - | - | - | Tubular specimens | 12.5 | Torsion | - | - | 0.4 | - | - | IIW, Eurocode 3, DNV-RP-C203 | Load-controlled | - | -
2473 | Fatigue Assessment of Welded Joints Taking Into Account Effects of Residual Stress | 10.1115/1.4004519 | Syahroni, Nur; Berge, Stig | JOURNAL OF OFFSHORE MECHANICS AND ARCTIC ENGINEERING-TRANSACTIONS OF THE ASME | 2012 | WOS:000308596500011 | EN10025 structural steel | - | 424 | - | - | E7024-1 (rutile-coated electrodes, AWS A5.1 specification) | - | - | - | - | - | Non-load-carrying longitudinal fillet welded joint | SMAW (Shielded Metal Arc Welding) | - | - | - | - | Horizontal position | - | Longitudinal attachment weld specimen | 12 | Constant-amplitude axial fatigue | - | - | 0 | - | 6500 kN hydraulic actuator with hydraulic grips | IACS-CSR (bulk carriers and tankers) | Stress | 1.33 | Weld toe
2474 | Fatigue Assessment of Welded Joints Taking Into Account Effects of Residual Stress | 10.1115/1.4004519 | Syahroni, Nur; Berge, Stig | JOURNAL OF OFFSHORE MECHANICS AND ARCTIC ENGINEERING-TRANSACTIONS OF THE ASME | 2012 | WOS:000308596500011 | EN10025 structural steel | - | 424 | - | - | E7024-1 (rutile-coated electrodes, AWS A5.1 specification) | - | - | - | - | - | Non-load-carrying longitudinal fillet welded joint | SMAW (Shielded Metal Arc Welding) | - | - | - | - | Horizontal position | - | Longitudinal attachment weld specimen | 12 | Constant-amplitude axial fatigue | - | - | -1 | - | 6500 kN hydraulic actuator with hydraulic grips | IACS-CSR (bulk carriers and tankers) | Stress | 1.33 | Weld toe
2475 | The Influence of Mechanical and Laser Cutting on the Fatigue Strengths of Square Hollow-Section Welded T-Joints | 10.1115/1.4005186 | Moazed, R.; Fotouhi, R. | JOURNAL OF OFFSHORE MECHANICS AND ARCTIC ENGINEERING-TRANSACTIONS OF THE ASME | 2012 | WOS:000300661600002 | Structural steel | - | 540 | 600 | - | - | - | - | - | - | - | Butt Joint | MIG (Inert Metal Gas Welding) | - | - | - | - | - | - | Standard | 6.35 | - | - | - | - | 0.1-0.5 | Hydraulic actuator | ASTM E468-90(2004)e1 | Load | - | Weld toe
2476 | Effect of ultrasonic impact treatment on surface microstructure and fatigue properties of 6082 aluminum alloy butt joint | 10.1142/S0217984918502391 | He, Bolin; Feng, Yaming; Li, Li; Chen, Zhaoxia | MODERN PHYSICS LETTERS B | 2018 | WOS:000439967500003 | 6082 aluminum alloy | - | - | - | - | 6082 aluminum alloy | - | - | - | - | - | Butt Joint | MIG | 21.2–22.9, 23.5–24.9, 24.4–25.9 | 265, 260, 255 | 11.5, 12.5, 12.0 | - | Protective gas (99.999% Ar, flow rate 22 L/min) | σx = 32.8–37.6 MPa, σy = 34.6–50.0 MPa (tensile) | Butt joint (flat) | 10 | Axial | 25 | - | 0.1 | - | EHF-EM200K2-070-1A | - | Stress | - | Weld toe surface
2477 | Effect of ultrasonic impact treatment on surface microstructure and fatigue properties of 6082 aluminum alloy butt joint | 10.1142/S0217984918502391 | He, Bolin; Feng, Yaming; Li, Li; Chen, Zhaoxia | MODERN PHYSICS LETTERS B | 2018 | WOS:000439967500003 | 6082 aluminum alloy | - | - | - | - | 6082 aluminum alloy | - | - | - | - | Ultrasonic Impact Treatment (UIT) | Butt Joint | MIG | 21.2–22.9, 23.5–24.9, 24.4–25.9 | 265, 260, 255 | 11.5, 12.5, 12.0 | - | Protective gas (99.999% Ar, flow rate 22 L/min) | σx = -50.4 to -41.9 MPa, σy = -20.2 to -31.8 MPa (compressive) | Butt joint (flat) | 10 | Axial | 25 | - | 0.1 | - | EHF-EM200K2-070-1A | - | Stress | - | Sub-surface
2478 | Mechanical Properties of Weldbonded Joints of Advanced High Strength Steels | 10.1163/016942411X580090 | Weber, G.; Thommes, H.; Gaul, H.; Hahn, O.; Rethmeier, M. | JOURNAL OF ADHESION SCIENCE AND TECHNOLOGY | 2011 | WOS:000296715100004 | HCT600X, 22MnB5 | 210 | 400, 1280 | 625, 1470 | 26, 11 | - | - | - | - | - | - | Lap joint | Resistance spot welding (RSW) | - | 8000 | - | - | - | - | Lap shear specimens | 1.3, 1.5 | Tensile-shear fatigue | - | - | 0.1 | Not specified | Dynamic testing machine (force-controlled) | - | Force-controlled | - | -
2479 | Mechanical Properties of Weldbonded Joints of Advanced High Strength Steels | 10.1163/016942411X580090 | Weber, G.; Thommes, H.; Gaul, H.; Hahn, O.; Rethmeier, M. | JOURNAL OF ADHESION SCIENCE AND TECHNOLOGY | 2011 | WOS:000296715100004 | HCT600X, 22MnB5 | 210 | 400, 1280 | 625, 1470 | 26, 11 | - | - | - | - | - | - | Lap joint | Weld bonded | - | 8000 | - | - | - | - | Lap shear specimens | 1.3, 1.5 | Tensile-shear fatigue | - | - | 0.1 | Not specified | Dynamic testing machine (force-controlled) | - | Force-controlled | - | Plug failure
2480 | Influence of current pulsing on microstructure and mechanical properties of Ti-6Al-4V TIG weldments | 10.1179/174329306X120750 | Babu, N. Kishore; Raman, S. Ganesh Sundara | SCIENCE AND TECHNOLOGY OF WELDING AND JOINING | 2006 | WOS:000240142400011 | Ti–6Al–4V | - | 899 | 978 | 15 | Ti–6Al–4V | - | 854 | 1006 | 6 | - | Bead-on-plate (autogenous) | TIG (Tungsten Inert Gas) | 10 | 120 | 2.5 | - | Argon shielding | - | Hourglass type (transverse weld specimen) | 3 | Axial fatigue | 25 | - | 0.1 | - | Servohydraulic testing machine | - | Load-controlled | - | Weld metal
2481 | Influence of current pulsing on microstructure and mechanical properties of Ti-6Al-4V TIG weldments | 10.1179/174329306X120750 | Babu, N. Kishore; Raman, S. Ganesh Sundara | SCIENCE AND TECHNOLOGY OF WELDING AND JOINING | 2006 | WOS:000240142400011 | Ti–6Al–4V | - | 899 | 978 | 15 | Ti–6Al–4V | - | 876 | 1030 | 7 | - | Bead-on-plate (autogenous) | TIG (Tungsten Inert Gas) | 10 | - | 2.5 | - | Argon shielding | - | Hourglass type (transverse weld specimen) | 3 | Axial fatigue | 25 | - | 0.1 | - | Servohydraulic testing machine | - | Load-controlled | - | Weld metal
2482 | Influence of current pulsing on microstructure and mechanical properties of Ti-6Al-4V TIG weldments | 10.1179/174329306X120750 | Babu, N. Kishore; Raman, S. Ganesh Sundara | SCIENCE AND TECHNOLOGY OF WELDING AND JOINING | 2006 | WOS:000240142400011 | Ti–6Al–4V | - | 899 | 978 | 15 | Ti–6Al–4V | - | 904 | 999 | 9 | Post-weld heat treatment (PWHT) at 700°C | Bead-on-plate (autogenous) | TIG (Tungsten Inert Gas) | 10 | 120 | 2.5 | - | Argon shielding | - | Hourglass type (transverse weld specimen) | 3 | Axial fatigue | 25 | - | 0.1 | - | Servohydraulic testing machine | - | Load-controlled | - | Weld metal
2483 | Influence of current pulsing on microstructure and mechanical properties of Ti-6Al-4V TIG weldments | 10.1179/174329306X120750 | Babu, N. Kishore; Raman, S. Ganesh Sundara | SCIENCE AND TECHNOLOGY OF WELDING AND JOINING | 2006 | WOS:000240142400011 | Ti–6Al–4V | - | 899 | 978 | 15 | Ti–6Al–4V | - | 923 | 1001 | 9 | Post-weld heat treatment (PWHT) at 700°C | Bead-on-plate (autogenous) | TIG (Tungsten Inert Gas) | 10 | - | 2.5 | - | Argon shielding | - | Hourglass type (transverse weld specimen) | 3 | Axial fatigue | 25 | - | 0.1 | - | Servohydraulic testing machine | - | Load-controlled | - | Weld metal
2484 | Influence of current pulsing on microstructure and mechanical properties of Ti-6Al-4V TIG weldments | 10.1179/174329306X120750 | Babu, N. Kishore; Raman, S. Ganesh Sundara | SCIENCE AND TECHNOLOGY OF WELDING AND JOINING | 2006 | WOS:000240142400011 | Ti–6Al–4V | - | 899 | 978 | 15 | Ti–6Al–4V | - | 876 | 985 | 10 | Post-weld heat treatment (PWHT) at 900°C | Bead-on-plate (autogenous) | TIG (Tungsten Inert Gas) | 10 | 120 | 2.5 | - | Argon shielding | - | Hourglass type (transverse weld specimen) | 3 | Axial fatigue | 25 | - | 0.1 | - | Servohydraulic testing machine | - | Load-controlled | - | Weld metal
2485 | Influence of current pulsing on microstructure and mechanical properties of Ti-6Al-4V TIG weldments | 10.1179/174329306X120750 | Babu, N. Kishore; Raman, S. Ganesh Sundara | SCIENCE AND TECHNOLOGY OF WELDING AND JOINING | 2006 | WOS:000240142400011 | Ti–6Al–4V | - | 899 | 978 | 15 | Ti–6Al–4V | - | 895 | 995 | 10 | Post-weld heat treatment (PWHT) at 900°C | Bead-on-plate (autogenous) | TIG (Tungsten Inert Gas) | 10 | - | 2.5 | - | Argon shielding | - | Hourglass type (transverse weld specimen) | 3 | Axial fatigue | 25 | - | 0.1 | - | Servohydraulic testing machine | - | Load-controlled | - | Weld metal
2486 | Dissimilar friction stir welding of duplex stainless steel to low alloy structural steel | 10.1179/1362171815Y.0000000063 | Logan, B. P.; Toumpis, A. I.; Galloway, A. M.; McPherson, N. A.; Hambling, S. J. | SCIENCE AND TECHNOLOGY OF WELDING AND JOINING | 2016 | WOS:000370979200003 | Duplex stainless steel (DSS) and low alloy structural steel (S275) | - | 335 | 451 | - | - | - | - | - | - | - | Butt Joint | Friction Stir Welding (FSW) | - | - | 1.67 | - | Inert atmosphere | - | Transverse sectioned specimens | 6 | Axial | - | - | - | - | Instron 8802 servo-hydraulic, uniaxial tensile testing machine | ISO/TR 14345:2012 | - | - | -
2487 | Low cycle fatigue behaviour and life prediction of Q345B steel and its welded joint | 10.1179/1432891714Z.0000000001298 | You, X.; Liu, Y. J.; Khan, M. K.; Wang, Q. Y. | MATERIALS RESEARCH INNOVATIONS | 2015 | WOS:000355379900248 | Q345B steel | 201 | 395 | 550 | 27 | Q345B | - | - | - | - | - | Butt Joint | Tungsten Inert Gas (TIG) | - | - | - | - | - | - | Smooth welded joint (standard) | 8 | Axial (tension-compression) | 25 | Ambient air | -1 | - | Shimadzu EHF-EM200k2-040 | GB/T 15248-1994 | Strain-controlled | - | Weld defects
2488 | Study on fibre laser spot welding of TRIP980 steel | 10.1179/1743284714Y.0000000681 | Wei, S. T.; Liu, R. D.; Lv, D.; Xu, R. J.; Lin, L.; Guo, J. Y.; Lu, X. F. | MATERIALS SCIENCE AND TECHNOLOGY | 2015 | WOS:000357959100002 | TRIP980 steel | - | 621 | 1005 | 15.5 | TRIP980 steel | - | - | - | - | - | Overlap joint | Fibre laser spot welding | - | - | 10 | - | Argon shielding (24 L/min) or no shielding | - | Sheet (overlap joint) | 1.56 | Axial | 25 | - | 0.1 | 20 | Instron 8802 servo-hydraulic testing machine | - | Load | - | Fusion zone pullout, sheet transverse fracture
2489 | Effect of residual stress on fatigue strength of resistance spot weldment | 10.1179/stw.2001.6.6.397 | Yang, YS; Son, KJ; Cho, SK; Hong, SG; Kim, SK; Mo, KH | SCIENCE AND TECHNOLOGY OF WELDING AND JOINING | 2001 | WOS:000173640200011 | SHCP40 | - | 280 | 392 | - | - | - | - | - | - | - | Two-layered lap joint | Resistance spot welding | - | 8000 | - | - | - | - | Two-layered lap joint | 1 | Tensile shear | - | - | 0 | 30 | - | - | Load control | 1.6 | Near nugget edge (heat affected zone)
2490 | Effect of residual stress on fatigue strength of resistance spot weldment | 10.1179/stw.2001.6.6.397 | Yang, YS; Son, KJ; Cho, SK; Hong, SG; Kim, SK; Mo, KH | SCIENCE AND TECHNOLOGY OF WELDING AND JOINING | 2001 | WOS:000173640200011 | SHCP40 and SAPH45 | - | 280, 370 | 392, 441 | - | - | - | - | - | - | - | Three-layered lap joint | Resistance spot welding | - | 11500 | - | - | - | Present (calculated via thermoelastic-plastic finite element analysis) | Three-layered lap joint | 1, 1.6 | Cross tension | - | - | 0 | 15 | - | - | Load control | 1.6 | Near nugget edge (heat affected zone)
2491 | RELATIONSHIP BETWEEN MICRO-STRUCTURE AND MECHANICAL PROPERTIES OF DISSIMILAR ALUMINUM ALLOY PLATES BY FRICTION STIR WELDING | 10.2298/TSCI170825271S | Sarsilmaz, Furkan | THERMAL SCIENCE | 2018 | WOS:000431094700008 | AA2024-T3 and AA6063-T6 aluminum alloys | - | 324, 214 | 470, 241 | 21, 14 | AA2024-T3 / AA6063-T6 | - | 238 | 348 | 13 | - | Butt Joint | Friction Stir Welding (Rotational speed=900 rpm) | - | - | 2.08 | - | Laboratory air | - | Flat transverse tensile samples | 8 | Axial bending fatigue test | 25 | Laboratory air | 0.1 | 100–130 | Resonant electro-mechanical fatigue testing machine (Test-Tronic by Rumul) | ASTM E466 | Stress control | - | Heat Affected Zone (HAZ) on the AA6063 side
2492 | RELATIONSHIP BETWEEN MICRO-STRUCTURE AND MECHANICAL PROPERTIES OF DISSIMILAR ALUMINUM ALLOY PLATES BY FRICTION STIR WELDING | 10.2298/TSCI170825271S | Sarsilmaz, Furkan | THERMAL SCIENCE | 2018 | WOS:000431094700008 | AA2024-T3 and AA6063-T6 aluminum alloys | - | 324, 214 | 470, 241 | 21, 14 | AA2024-T3 / AA6063-T6 | - | 238 | 348 | 13 | - | Butt Joint | Friction Stir Welding (Rotational speed=900 rpm) | - | - | 2.67 | - | Laboratory air | - | Flat transverse tensile samples | 8 | Axial bending fatigue test | 25 | Laboratory air | 0.1 | 100–130 | Resonant electro-mechanical fatigue testing machine (Test-Tronic by Rumul) | ASTM E466 | Stress control | - | Heat Affected Zone (HAZ) on the AA6063 side
2493 | RELATIONSHIP BETWEEN MICRO-STRUCTURE AND MECHANICAL PROPERTIES OF DISSIMILAR ALUMINUM ALLOY PLATES BY FRICTION STIR WELDING | 10.2298/TSCI170825271S | Sarsilmaz, Furkan | THERMAL SCIENCE | 2018 | WOS:000431094700008 | AA2024-T3 and AA6063-T6 aluminum alloys | - | 324, 214 | 470, 241 | 21, 14 | AA2024-T3 / AA6063-T6 | - | 238 | 348 | 13 | - | Butt Joint | Friction Stir Welding (Rotational speed=900 rpm) | - | - | 3.33 | - | Laboratory air | - | Flat transverse tensile samples | 8 | Axial bending fatigue test | 25 | Laboratory air | 0.1 | 100–130 | Resonant electro-mechanical fatigue testing machine (Test-Tronic by Rumul) | ASTM E466 | Stress control | - | Heat Affected Zone (HAZ) on the AA6063 side
2494 | RELATIONSHIP BETWEEN MICRO-STRUCTURE AND MECHANICAL PROPERTIES OF DISSIMILAR ALUMINUM ALLOY PLATES BY FRICTION STIR WELDING | 10.2298/TSCI170825271S | Sarsilmaz, Furkan | THERMAL SCIENCE | 2018 | WOS:000431094700008 | AA2024-T3 and AA6063-T6 aluminum alloys | - | 324, 214 | 470, 241 | 21, 14 | AA2024-T3 / AA6063-T6 | - | 238 | 348 | 13 | - | Butt Joint | Friction Stir Welding (Rotational speed=1120 rpm) | - | - | 2.08 | - | Laboratory air | - | Flat transverse tensile samples | 8 | Axial bending fatigue test | 25 | Laboratory air | 0.1 | 100–130 | Resonant electro-mechanical fatigue testing machine (Test-Tronic by Rumul) | ASTM E466 | Stress control | - | Heat Affected Zone (HAZ) on the AA6063 side
2495 | RELATIONSHIP BETWEEN MICRO-STRUCTURE AND MECHANICAL PROPERTIES OF DISSIMILAR ALUMINUM ALLOY PLATES BY FRICTION STIR WELDING | 10.2298/TSCI170825271S | Sarsilmaz, Furkan | THERMAL SCIENCE | 2018 | WOS:000431094700008 | AA2024-T3 and AA6063-T6 aluminum alloys | - | 324, 214 | 470, 241 | 21, 14 | AA2024-T3 / AA6063-T6 | - | 238 | 348 | 13 | - | Butt Joint | Friction Stir Welding (Rotational speed=1120 rpm) | - | - | 2.67 | - | Laboratory air | - | Flat transverse tensile samples | 8 | Axial bending fatigue test | 25 | Laboratory air | 0.1 | 100–130 | Resonant electro-mechanical fatigue testing machine (Test-Tronic by Rumul) | ASTM E466 | Stress control | - | Heat Affected Zone (HAZ) on the AA6063 side
2496 | RELATIONSHIP BETWEEN MICRO-STRUCTURE AND MECHANICAL PROPERTIES OF DISSIMILAR ALUMINUM ALLOY PLATES BY FRICTION STIR WELDING | 10.2298/TSCI170825271S | Sarsilmaz, Furkan | THERMAL SCIENCE | 2018 | WOS:000431094700008 | AA2024-T3 and AA6063-T6 aluminum alloys | - | 324, 214 | 470, 241 | 21, 14 | AA2024-T3 / AA6063-T6 | - | 238 | 348 | 13 | - | Butt Joint | Friction Stir Welding (Rotational speed=1120 rpm) | - | - | 3.33 | - | Laboratory air | - | Flat transverse tensile samples | 8 | Axial bending fatigue test | 25 | Laboratory air | 0.1 | 100–130 | Resonant electro-mechanical fatigue testing machine (Test-Tronic by Rumul) | ASTM E466 | Stress control | - | Heat Affected Zone (HAZ) on the AA6063 side
2497 | RELATIONSHIP BETWEEN MICRO-STRUCTURE AND MECHANICAL PROPERTIES OF DISSIMILAR ALUMINUM ALLOY PLATES BY FRICTION STIR WELDING | 10.2298/TSCI170825271S | Sarsilmaz, Furkan | THERMAL SCIENCE | 2018 | WOS:000431094700008 | AA2024-T3 and AA6063-T6 aluminum alloys | - | 324, 214 | 470, 241 | 21, 14 | AA2024-T3 / AA6063-T6 | - | 238 | 348 | 13 | - | Butt Joint | Friction Stir Welding (Rotational speed=1400 rpm) | - | - | 2.08 | - | Laboratory air | - | Flat transverse tensile samples | 8 | Axial bending fatigue test | 25 | Laboratory air | 0.1 | 100–130 | Resonant electro-mechanical fatigue testing machine (Test-Tronic by Rumul) | ASTM E466 | Stress control | - | Heat Affected Zone (HAZ) on the AA6063 side
2498 | RELATIONSHIP BETWEEN MICRO-STRUCTURE AND MECHANICAL PROPERTIES OF DISSIMILAR ALUMINUM ALLOY PLATES BY FRICTION STIR WELDING | 10.2298/TSCI170825271S | Sarsilmaz, Furkan | THERMAL SCIENCE | 2018 | WOS:000431094700008 | AA2024-T3 and AA6063-T6 aluminum alloys | - | 324, 214 | 470, 241 | 21, 14 | AA2024-T3 / AA6063-T6 | - | 238 | 348 | 13 | - | Butt Joint | Friction Stir Welding (Rotational speed=1400 rpm) | - | - | 2.67 | - | Laboratory air | - | Flat transverse tensile samples | 8 | Axial bending fatigue test | 25 | Laboratory air | 0.1 | 100–130 | Resonant electro-mechanical fatigue testing machine (Test-Tronic by Rumul) | ASTM E466 | Stress control | - | Heat Affected Zone (HAZ) on the AA6063 side
2499 | RELATIONSHIP BETWEEN MICRO-STRUCTURE AND MECHANICAL PROPERTIES OF DISSIMILAR ALUMINUM ALLOY PLATES BY FRICTION STIR WELDING | 10.2298/TSCI170825271S | Sarsilmaz, Furkan | THERMAL SCIENCE | 2018 | WOS:000431094700008 | AA2024-T3 and AA6063-T6 aluminum alloys | - | 324, 214 | 470, 241 | 21, 14 | AA2024-T3 / AA6063-T6 | - | 238 | 348 | 13 | - | Butt Joint | Friction Stir Welding (Rotational speed=1400 rpm) | - | - | 3.33 | - | Laboratory air | - | Flat transverse tensile samples | 8 | Axial bending fatigue test | 25 | Laboratory air | 0.1 | 100–130 | Resonant electro-mechanical fatigue testing machine (Test-Tronic by Rumul) | ASTM E466 | Stress control | - | Heat Affected Zone (HAZ) on the AA6063 side
2500 | Fatigue Life and Fatigue Crack Growth Behavior of Nonthrough Cracks in Friction Stir-Welded 2024-T3 Aluminum Alloys | 10.2322/tjsass.62.20 | Okada, Takao; Machida, Shigeru; Watanabe, Naoyuki | TRANSACTIONS OF THE JAPAN SOCIETY FOR AERONAUTICAL AND SPACE SCIENCES | 2019 | WOS:000456797700003 | 2024-T3 aluminum alloy | - | 319.6 | 482.0 | 20.0 | 2024-T3 aluminum alloy (FSW joint) | - | 339.4 | 435.2 | 8.0 | - | Butt Joint | Friction Stir Welding (FSW) | - | - | - | - | - | - | flat sheet | 2.0 | Axial | 25 | - | 0.1 | 10 | - | ASTM E-466 | Stress | 2.0 | Weld toe
2501 | Fatigue Life and Fatigue Crack Growth Behavior of Nonthrough Cracks in Friction Stir-Welded 2024-T3 Aluminum Alloys | 10.2322/tjsass.62.20 | Okada, Takao; Machida, Shigeru; Watanabe, Naoyuki | TRANSACTIONS OF THE JAPAN SOCIETY FOR AERONAUTICAL AND SPACE SCIENCES | 2019 | WOS:000456797700003 | 2024-T3 aluminum alloy | - | 319.6 | 482.0 | 20.0 | 2024-T3 aluminum alloy (FSW joint) | - | 333.4 | 451.8 | 12.0 | - | Butt Joint | Friction Stir Welding (FSW) | - | - | - | - | - | - | flat sheet | 2.0 | Axial | 25 | - | 0.1 | 10 | - | ASTM E-466 | Stress | 1.5-2.0 | Weld toe
2502 | Effect of Post-weld Heat Treatment on Fatigue Reliability of Super-duplex-stainless-steel Weldments | 10.2355/isijinternational.ISIJINT-2017-079 | Udo, Ryujiro; Numakura, Hiroshi | ISIJ INTERNATIONAL | 2017 | WOS:000406357600012 | UNS S32750 (Super Duplex Stainless Steel) | - | - | - | - | Filler metal (UNS S32750 with higher Ni content) | - | - | - | - | Post-weld heat treatment (PWHT) with cooling rates 0.1 K/s | Single-V joint | Flux-cored arc welding (FCAW) | - | - | - | - | - | - | Plate-shaped | 2.5 | Plane-bending fatigue test | 25 | - | -1 | 25 | Schenck-type instrument | - | - | - | Weld joint
2503 | Effect of Post-weld Heat Treatment on Fatigue Reliability of Super-duplex-stainless-steel Weldments | 10.2355/isijinternational.ISIJINT-2017-079 | Udo, Ryujiro; Numakura, Hiroshi | ISIJ INTERNATIONAL | 2017 | WOS:000406357600012 | UNS S32750 (Super Duplex Stainless Steel) | - | - | - | - | Filler metal (UNS S32750 with higher Ni content) | - | - | - | - | Post-weld heat treatment (PWHT) with cooling rates 50 K/s, 0.3% σ phase | Single-V joint | Flux-cored arc welding (FCAW) | - | - | - | - | - | - | Plate-shaped | 2.5 | Plane-bending fatigue test | 25 | - | -1 | 25 | Schenck-type instrument | - | - | - | Weld joint
2504 | Effect of Post-weld Heat Treatment on Fatigue Reliability of Super-duplex-stainless-steel Weldments | 10.2355/isijinternational.ISIJINT-2017-079 | Udo, Ryujiro; Numakura, Hiroshi | ISIJ INTERNATIONAL | 2017 | WOS:000406357600012 | UNS S32750 (Super Duplex Stainless Steel) | - | - | - | - | Filler metal (UNS S32750 with higher Ni content) | - | - | - | - | Post-weld heat treatment (PWHT) with cooling rates 10 K/s, 0.8% σ phase | Single-V joint | Flux-cored arc welding (FCAW) | - | - | - | - | - | - | Plate-shaped | 2.5 | Plane-bending fatigue test | 25 | - | -1 | 25 | Schenck-type instrument | - | - | - | Weld joint
2505 | Effect of Post-weld Heat Treatment on Fatigue Reliability of Super-duplex-stainless-steel Weldments | 10.2355/isijinternational.ISIJINT-2017-079 | Udo, Ryujiro; Numakura, Hiroshi | ISIJ INTERNATIONAL | 2017 | WOS:000406357600012 | UNS S32750 (Super Duplex Stainless Steel) | - | - | - | - | Filler metal (UNS S32750 with higher Ni content) | - | - | - | - | Post-weld heat treatment (PWHT) with cooling rates 5 K/s, 2% σ phase | Single-V joint | Flux-cored arc welding (FCAW) | - | - | - | - | - | - | Plate-shaped | 2.5 | Plane-bending fatigue test | 25 | - | -1 | 25 | Schenck-type instrument | - | - | - | Weld joint
2506 | Ultrasonic Measurement of Residual Stresses in Welded Elements of Ship Structure | 10.4028/www.scientific.net/AMM.70.273 | Kudryavtsev, Yuri; Kleiman, Jacob; Polezhayeva, Helena | ADVANCES IN EXPERIMENTAL MECHANICS VIII | 2011 | WOS:000303372700044 | Low-carbon steel | - | - | - | - | - | - | - | - | - | - | Butt Joint | - | - | - | - | - | - | without residual stress | Standard | - | Symmetric cycle of loading | - | - | -1 | - | - | - | Stress | - | -
2507 | Ultrasonic Measurement of Residual Stresses in Welded Elements of Ship Structure | 10.4028/www.scientific.net/AMM.70.273 | Kudryavtsev, Yuri; Kleiman, Jacob; Polezhayeva, Helena | ADVANCES IN EXPERIMENTAL MECHANICS VIII | 2011 | WOS:000303372700044 | Low-carbon steel | - | - | - | - | - | - | - | - | - | - | Butt Joint | - | - | - | - | - | - | with high tensile residual stress | Standard | - | Symmetric cycle of loading | - | - | -1 | - | - | - | Stress | - | -
2508 | Research of Fatigue Fracture on Fillet Welded Joints Made of FV520B | 10.4028/www.scientific.net/AMM.121-126.559 | Fan, Junling; Guo, Xinglin; Zhao, Yanguang; Wu, Chengwei; Deng, Dewei | FRONTIERS OF MANUFACTURING AND DESIGN SCIENCE II, PTS 1-6 | 2012 | WOS:000307425400110 | FV520B (precipitation-hardening martensitic stainless steel) | - | 1080 | 1309 | - | FV520B | - | - | - | - | Postweld heat treatment (solution treatment, thermal refining treatment, aging treatment) | Fillet welded joint | Manual arc welding | - | - | - | - | - | - | Fillet welded joint | 15 | Axial (uniaxial load-controlled) | - | - | - | 15 | MTS810 system (100 kN capacity) | IIW (International Institute of Welding) | Load-controlled | - | Weld toe and weld seam
2509 | EFFECT OF WELDING PROCESSES ON FATIGUE BEHAVIOUR OF AISI 409M GRADE FERRITIC STAINLESS STEEL JOINTS | 10.4028/www.scientific.net/AMR.794.391 | Balasubramanian, V.; Lakshminarayanan, A. K.; Malarvizhi, S. | CENTURY OF STAINLESS STEELS | 2013 | WOS:000336339000036 | AISI 409M ferritic stainless steel | - | 364 | 536 | 31 | AISI 409M ferritic stainless steel | - | 382 | 574 | 33 | - | Butt Joint | Friction Stir Welding (FSW) | - | - | 1.5 | - | Argon shielding gas | +120 MPa (longitudinal), -30 MPa (transverse) | Hourglass (smooth) | 4 | Axial | 25 | - | 0.1 | 15 | Instron 8801 (100 kN servo-hydraulic) | ASTM E467-08 | Load | - | Weld metal region
2510 | EFFECT OF WELDING PROCESSES ON FATIGUE BEHAVIOUR OF AISI 409M GRADE FERRITIC STAINLESS STEEL JOINTS | 10.4028/www.scientific.net/AMR.794.391 | Balasubramanian, V.; Lakshminarayanan, A. K.; Malarvizhi, S. | CENTURY OF STAINLESS STEELS | 2013 | WOS:000336339000036 | AISI 409M ferritic stainless steel | - | 364 | 536 | 31 | AISI 409M ferritic stainless steel | - | 390 | 566 | 32 | - | Butt Joint | Laser Beam Welding (LBW) | - | - | 50 | - | Helium shielding gas | +160 MPa (longitudinal), +40 MPa (transverse) | Hourglass (smooth) | 4 | Axial | 25 | - | 0.1 | 15 | Instron 8801 (100 kN servo-hydraulic) | ASTM E467-08 | Load | - | Weld metal region
2511 | EFFECT OF WELDING PROCESSES ON FATIGUE BEHAVIOUR OF AISI 409M GRADE FERRITIC STAINLESS STEEL JOINTS | 10.4028/www.scientific.net/AMR.794.391 | Balasubramanian, V.; Lakshminarayanan, A. K.; Malarvizhi, S. | CENTURY OF STAINLESS STEELS | 2013 | WOS:000336339000036 | AISI 409M ferritic stainless steel | - | 364 | 536 | 31 | AISI 409M ferritic stainless steel | - | 382 | 546 | 35 | - | Butt Joint | Electron Beam Welding (EBW) | 55000 | 0.051 | 16.67 | - | Vacuum (10^-4 bar) | +210 MPa (longitudinal), +60 MPa (transverse) | Hourglass (smooth) | 4 | Axial | 25 | - | 0.1 | 15 | Instron 8801 (100 kN servo-hydraulic) | ASTM E467-08 | Load | - | Weld metal region
2512 | EFFECT OF WELDING PROCESSES ON FATIGUE BEHAVIOUR OF AISI 409M GRADE FERRITIC STAINLESS STEEL JOINTS | 10.4028/www.scientific.net/AMR.794.391 | Balasubramanian, V.; Lakshminarayanan, A. K.; Malarvizhi, S. | CENTURY OF STAINLESS STEELS | 2013 | WOS:000336339000036 | AISI 409M ferritic stainless steel | - | 364 | 536 | 31 | AISI 409M ferritic stainless steel | - | 290 | 420 | 20 | - | Butt Joint | Gas Tungsten Arc Welding (GTAW) | 20 | 120 | 1.33 | - | Argon shielding gas | +243 MPa (longitudinal), +110 MPa (transverse) | Hourglass (smooth) | 4 | Axial | 25 | - | 0.1 | 15 | Instron 8801 (100 kN servo-hydraulic) | ASTM E467-08 | Load | - | Weld metal region
2513 | EFFECT OF WELDING PROCESSES ON FATIGUE BEHAVIOUR OF AISI 409M GRADE FERRITIC STAINLESS STEEL JOINTS | 10.4028/www.scientific.net/AMR.794.391 | Balasubramanian, V.; Lakshminarayanan, A. K.; Malarvizhi, S. | CENTURY OF STAINLESS STEELS | 2013 | WOS:000336339000036 | AISI 409M ferritic stainless steel | - | 364 | 536 | 31 | AISI 409M ferritic stainless steel | - | 382 | 574 | 33 | - | Butt Joint | Friction Stir Welding (FSW) | - | - | 1.5 | - | Argon shielding gas | +120 MPa (longitudinal), -30 MPa (transverse) | Notched | 4 | Axial | 25 | - | 0.1 | 15 | Instron 8801 (100 kN servo-hydraulic) | ASTM E467-08 | Load | 1.23 | Weld metal region
2514 | EFFECT OF WELDING PROCESSES ON FATIGUE BEHAVIOUR OF AISI 409M GRADE FERRITIC STAINLESS STEEL JOINTS | 10.4028/www.scientific.net/AMR.794.391 | Balasubramanian, V.; Lakshminarayanan, A. K.; Malarvizhi, S. | CENTURY OF STAINLESS STEELS | 2013 | WOS:000336339000036 | AISI 409M ferritic stainless steel | - | 364 | 536 | 31 | AISI 409M ferritic stainless steel | - | 390 | 566 | 32 | - | Butt Joint | Laser Beam Welding (LBW) | - | - | 50 | - | Helium shielding gas | +160 MPa (longitudinal), +40 MPa (transverse) | Notched | 4 | Axial | 25 | - | 0.1 | 15 | Instron 8801 (100 kN servo-hydraulic) | ASTM E467-08 | Load | 1.25 | Weld metal region
2515 | EFFECT OF WELDING PROCESSES ON FATIGUE BEHAVIOUR OF AISI 409M GRADE FERRITIC STAINLESS STEEL JOINTS | 10.4028/www.scientific.net/AMR.794.391 | Balasubramanian, V.; Lakshminarayanan, A. K.; Malarvizhi, S. | CENTURY OF STAINLESS STEELS | 2013 | WOS:000336339000036 | AISI 409M ferritic stainless steel | - | 364 | 536 | 31 | AISI 409M ferritic stainless steel | - | 382 | 546 | 35 | - | Butt Joint | Electron Beam Welding (EBW) | 55000 | 0.051 | 16.67 | - | Vacuum (10^-4 bar) | +210 MPa (longitudinal), +60 MPa (transverse) | Notched | 4 | Axial | 25 | - | 0.1 | 15 | Instron 8801 (100 kN servo-hydraulic) | ASTM E467-08 | Load | 1.27 | Weld metal region
2516 | EFFECT OF WELDING PROCESSES ON FATIGUE BEHAVIOUR OF AISI 409M GRADE FERRITIC STAINLESS STEEL JOINTS | 10.4028/www.scientific.net/AMR.794.391 | Balasubramanian, V.; Lakshminarayanan, A. K.; Malarvizhi, S. | CENTURY OF STAINLESS STEELS | 2013 | WOS:000336339000036 | AISI 409M ferritic stainless steel | - | 364 | 536 | 31 | AISI 409M ferritic stainless steel | - | 290 | 420 | 20 | - | Butt Joint | Gas Tungsten Arc Welding (GTAW) | 20 | 120 | 1.33 | - | Argon shielding gas | +243 MPa (longitudinal), +110 MPa (transverse) | Notched | 4 | Axial | 25 | - | 0.1 | 15 | Instron 8801 (100 kN servo-hydraulic) | ASTM E467-08 | Load | 1.50 | Weld metal region
2517 | Fatigue and Fatigue Crack Propagation of Laser Beam-Welded AA2198 Joints and Integral Structures | 10.4028/www.scientific.net/AMR.891-892.1457 | Kashaev, Nikolai; Chupakhin, Sergey; Enz, Josephin; Ventzke, Volker; Groth, Anne; Horstmann, Manfred; Riekehr, Stefan | 11TH INTERNATIONAL FATIGUE CONGRESS, PTS 1 AND 2 | 2014 | WOS:000337767700225 | AA2198T3 (rolled plates) | - | - | - | - | AA4047 (filler wire) | - | - | - | - | - | Butt Joint | Laser Beam Welding (LBW) | - | - | - | - | - | - | Butt joint | 3.2 | Axial | 25 | Air | 0.1 | 40 | Servohydraulic 25 kN machine with Instron electronic | ASTM E647 | Load-controlled | - | HAZ/FZ boundary region
2518 | Residual stresses in welded joints after different mechanical surface treatments | 10.4028/www.scientific.net/MSF.524-525.401 | Nitschke-Pagel, Thomas; Eslami-Chalandar, Hamdollah | RESIDUAL STRESSES VII | 2006 | WOS:000241187200062 | AlMgSi1-T6 | - | - | - | - | - | - | - | - | - | - | - | Laser beam welding | - | - | - | - | - | - | - | - | Tensionally loaded | - | - | 0.1 | - | - | EN-AW 6065 | - | - | -
2519 | Residual stresses in welded joints after different mechanical surface treatments | 10.4028/www.scientific.net/MSF.524-525.401 | Nitschke-Pagel, Thomas; Eslami-Chalandar, Hamdollah | RESIDUAL STRESSES VII | 2006 | WOS:000241187200062 | AlMgSi1-T6 | - | - | - | - | - | - | - | - | - | Ultrasonic hammer peening (UIT) | - | Laser beam welding | - | - | - | - | - | - | - | - | Tensionally loaded | - | - | 0.1 | - | - | EN-AW 6065 | - | - | -
2520 | Residual stresses in welded joints after different mechanical surface treatments | 10.4028/www.scientific.net/MSF.524-525.401 | Nitschke-Pagel, Thomas; Eslami-Chalandar, Hamdollah | RESIDUAL STRESSES VII | 2006 | WOS:000241187200062 | AlMgSi1-T6 | - | - | - | - | - | - | - | - | - | Shot peening | - | Laser beam welding | - | - | - | - | - | - | - | - | Tensionally loaded | - | - | 0.1 | - | - | EN-AW 6065 | - | - | -
2521 | Characteristics of Laser Welded Joints of HDT580X Steel | 10.4028/www.scientific.net/MSF.638-642.3739 | Weglowski, Marek Stanislaw; Stano, Sebastian; Krasnowski, Krzysztof; Lomozik, Miroslaw; Kwiecinski, Krzysztof; Jachym, Robert | THERMEC 2009, PTS 1-4 | 2010 | WOS:000281043801283 | HDT580X (DP600 steel) | - | 420.5, 423.1 | 612.5, 630.2 | 31.5, 27.9 | Lath martensite (low carbon) | - | - | 631 | - | - | Butt Joint | Nd:YAG laser welding | - | - | 35, 25, 20 | - | Shielding gas (100% Ar, 16 l/min) | σmax = 573 MPa, σmin = -126 MPa | - | 2.4 | Axial | 25 | - | 0.2 | 15-20 | MTS type 311.31 | IIW XIII-2151-07/XV-1254-07 | Stress | - | -
2522 | Fatigue Life Improvement for Cruciform Welded Joint by Mechanical Surface Treatment using Hammer Peening and UNSM | 10.1007/978-1-4020-9402-6_33 | Han, Seung-Ho; Han, Jeong-Woo; Nam, Yong-Yun; Cho, In-Ho | ENGINEERING AGAINST FRACTURE | 2009 | WOS:000266147400033 | SM490B steel | - | 352 | 514 | - | - | - | - | - | - | - | Cruciform welded joint | GMAW (CO2-gas) | - | - | - | - | - | - | Cruciform welded joint | 16 | Axial | - | - | 0.1 | 10 | Servo-controlled hydraulic test machine (500 kN capacity) | - | - | - | Weld toe
2523 | Fatigue Life Improvement for Cruciform Welded Joint by Mechanical Surface Treatment using Hammer Peening and UNSM | 10.1007/978-1-4020-9402-6_33 | Han, Seung-Ho; Han, Jeong-Woo; Nam, Yong-Yun; Cho, In-Ho | ENGINEERING AGAINST FRACTURE | 2009 | WOS:000266147400033 | SM490B steel | - | 352 | 514 | - | - | - | - | - | - | Pneumatic Hammer Peening (PHP) | Cruciform welded joint | GMAW (CO2-gas) | - | - | - | - | - | - | Cruciform welded joint | 16 | Axial | - | - | 0.1 | 10 | Servo-controlled hydraulic test machine (500 kN capacity) | - | - | - | Weld toe
2524 | Fatigue Life Improvement for Cruciform Welded Joint by Mechanical Surface Treatment using Hammer Peening and UNSM | 10.1007/978-1-4020-9402-6_33 | Han, Seung-Ho; Han, Jeong-Woo; Nam, Yong-Yun; Cho, In-Ho | ENGINEERING AGAINST FRACTURE | 2009 | WOS:000266147400033 | SM490B steel | - | 352 | 514 | - | - | - | - | - | - | Ultrasonic Nano-crystal Surface Modification (UNSM) | Cruciform welded joint | GMAW (CO2-gas) | - | - | - | - | - | - | Cruciform welded joint | 16 | Axial | - | - | 0.1 | 10 | Servo-controlled hydraulic test machine (500 kN capacity) | - | - | - | Weld toe
2525 | Investigation of Mechanical Properties and Fatigue of Friction Stir Spot Welded Light Metals | 10.1007/978-3-030-13980-3_44 | Atak, Ahmet; Sik, Aydin | MECHANICAL FATIGUE OF METALS: EXPERIMENTAL AND SIMULATION PERSPECTIVES | 2019 | WOS:000494944700044 | Magnesium alloy AZ31B | - | 212 | 290 | - | Magnesium alloy AZ31B | - | - | - | - | - | Fillet joint | Friction Stir Spot Welding (FSSW) | - | - | - | - | - | - | Sheet | 1.75 | Axial | - | - | - | - | - | - | Load | - | Weld area
2526 | Fatigue Performance of GMA-Brazed Non-load Carrying Joints Made of Ultra-High-Strength Steel | 10.1007/978-3-319-75677-6_13 | Ahola, Antti; Skriko, Tuomas; Bjork, Timo | VEHICLE AND AUTOMOTIVE ENGINEERING 2, VAE2018 | 2018 | WOS:000926154000013 | S960 MC | 210 | 1040 | 1140 | 10 | CuMn13Al7 | 120 | 650 | 900 | 10 | - | Non-load carrying (NLC) X-joint | Gas Metal Arc Brazing (GMAB) | 25 | 195-205 | 5.83 | - | - | Tension at braze toe | Non-load carrying (NLC) X-joint | 7.77 | Constant amplitude axial tensile loading | - | - | 0.1 | - | Servo hydraulic actuator | IIW Recommendations | - | - | braze toe
2527 | Fatigue Performance of GMA-Brazed Non-load Carrying Joints Made of Ultra-High-Strength Steel | 10.1007/978-3-319-75677-6_13 | Ahola, Antti; Skriko, Tuomas; Bjork, Timo | VEHICLE AND AUTOMOTIVE ENGINEERING 2, VAE2018 | 2018 | WOS:000926154000013 | S960 MC | 210 | 1040 | 1140 | 10 | CuAl8 | 120 | 175 | 420 | 40 | - | Non-load carrying (NLC) X-joint | Gas Metal Arc Brazing (GMAB) | 27 | 255-260 | 16.67 | 80 | - | lowest | Non-load carrying (NLC) X-joint | 7.77 | Constant amplitude axial tensile loading | - | - | 0.1 | - | Servo hydraulic actuator | IIW Recommendations | - | - | braze toe
2528 | Fatigue Performance of GMA-Brazed Non-load Carrying Joints Made of Ultra-High-Strength Steel | 10.1007/978-3-319-75677-6_13 | Ahola, Antti; Skriko, Tuomas; Bjork, Timo | VEHICLE AND AUTOMOTIVE ENGINEERING 2, VAE2018 | 2018 | WOS:000926154000013 | S960 MC | 210 | 1040 | 1140 | 10 | CuAl8, Union X96 | 120 | 175, 930 | 420, 980 | 40, 14 | - | Non-load carrying (NLC) X-joint | Gas Metal Arc Welding (GMAW), Gas Metal Arc Brazing (GMAB) | 26.6, 23.5 | 240-250, 170-175 | 8, 16.67 | - | - | Tension at braze toe | Non-load carrying (NLC) X-joint | 7.77 | Constant amplitude axial tensile loading | - | - | 0.1 | - | Servo hydraulic actuator | IIW Recommendations | - | - | Weld toe, braze toe
2529 | Mismatch Effect Influence on the HCF Resistance of High Strength Steels and Their GMA Welded Joints | 10.1007/978-3-319-75677-6_64 | Mobark, Haidar Faisal Helal; Dobosy, Adam; Lukacs, Janos | VEHICLE AND AUTOMOTIVE ENGINEERING 2, VAE2018 | 2018 | WOS:000926154000064 | RUUKKI Optim 700QL | - | 783 | 826 | 19 | INEFIL NiMoCr | - | ≥750 | ≥820 | ≥19 | - | X joint preparation (butt joint) | Gas Metal Arc Welding (GMAW) | 19.0–20.5, 27.0–29.0 | 120–140, 270–305 | 3.33, 5–7.5 | 150 (root), 180 (filler) | - | - | Flat specimens | 6 | High Cycle Fatigue (HCF) with sinusoidal loading | 25 | - | 0.1 | 30 | MTS 810 type electro-hydraulic materials testing equipment | JSME S 002-1981 (Japanese method) | Constant load amplitude | - | -
2530 | Mismatch Effect Influence on the HCF Resistance of High Strength Steels and Their GMA Welded Joints | 10.1007/978-3-319-75677-6_64 | Mobark, Haidar Faisal Helal; Dobosy, Adam; Lukacs, Janos | VEHICLE AND AUTOMOTIVE ENGINEERING 2, VAE2018 | 2018 | WOS:000926154000064 | SSAB Weldox 700E (S690QL type) | - | 791 | 836 | 17 | Thyssen UNION X96 | - | ≥930 | ≥980 | ≥14 | - | X joint preparation (butt joint) | Gas Metal Arc Welding (GMAW) | 19.0–20.5, 27.0–29.0 | 120–140, 270–305 | 3.33, 5–7.5 | 150 (root), 180 (filler) | - | - | Flat specimens | 6 | High Cycle Fatigue (HCF) with sinusoidal loading | 25 | - | 0.1 | 30 | MTS 810 type electro-hydraulic materials testing equipment | JSME S 002-1981 (Japanese method) | Constant load amplitude | - | -
2531 | Mismatch Effect Influence on the HCF Resistance of High Strength Steels and Their GMA Welded Joints | 10.1007/978-3-319-75677-6_64 | Mobark, Haidar Faisal Helal; Dobosy, Adam; Lukacs, Janos | VEHICLE AND AUTOMOTIVE ENGINEERING 2, VAE2018 | 2018 | WOS:000926154000064 | SSAB Weldox 700E (S690QL type) | - | 791 | 836 | 17 | Thyssen UNION X90 | - | ≥890 | ≥950 | ≥15 | - | X joint preparation (butt joint) | Gas Metal Arc Welding (GMAW) | 19.0–20.5, 27.0–29.0 | 120–140, 270–305 | 3.33, 5–7.5 | 150 (root), 180 (filler) | - | - | Flat specimens | 6 | High Cycle Fatigue (HCF) with sinusoidal loading | 25 | - | 0.1 | 30 | MTS 810 type electro-hydraulic materials testing equipment | JSME S 002-1981 (Japanese method) | Constant load amplitude | - | -
2532 | Influence of Plastic Deformation on the Residual Stress Distribution and Fatigue Behaviour of High Strength Steels Welds | 10.1007/978-3-642-14794-4_13 | L'ubos, Mraz; Karlsson, Leif; Ivan, Hamak; Pavol, Mikula; Miroslav, Vrana | IN-SITU STUDIES WITH PHOTONS, NEUTRONS AND ELECTRONS SCATTERING | 2010 | WOS:000395362300013 | WELDOX 700 | - | - | - | - | Cr-Ni basic MMA electrode | - | - | - | - | - | Cruciform joint | MMA (Manual Metal Arc) | - | - | - | - | - | - | Cruciform weld-test specimen | 8 | Axial | - | - | 0.1 | 29 | SCHENK equipment | - | Load | - | Weld toe
2533 | Influence of Plastic Deformation on the Residual Stress Distribution and Fatigue Behaviour of High Strength Steels Welds | 10.1007/978-3-642-14794-4_13 | L'ubos, Mraz; Karlsson, Leif; Ivan, Hamak; Pavol, Mikula; Miroslav, Vrana | IN-SITU STUDIES WITH PHOTONS, NEUTRONS AND ELECTRONS SCATTERING | 2010 | WOS:000395362300013 | WELDOX 700 | - | - | - | - | Cr-Ni basic MMA electrode | - | - | - | - | Pre-straining | Cruciform joint | MMA (Manual Metal Arc) | - | - | - | - | - | - | Cruciform weld-test specimen | 8 | Axial | - | - | 0.1 | 29 | SCHENK equipment | - | Load | - | Weld toe
2534 | Experimental Investigation on Static and Fatigue Behavior of Welded SM490A Steel Under Low Temperature | 10.1007/BF03249483 | Kang, Ki-Weon; Goo, Byeong-Choon; Kim, Jae-Hoon; Kim, Doo-Kie; Kim, Jung-Kyu | INTERNATIONAL JOURNAL OF STEEL STRUCTURES | 2009 | WOS:000265242200009 | SM490A steel | - | ≥325 | 490–610 | ≥17 | AWS ER 70S-6 | - | - | - | - | Heat treatment (Holding temperature: 500±20°C, Holding time: 1 hour, Heating & Cooling rate: 120°C/hour) | X-grooved 3Pass flash butt joint | Gas Metal Arc Welding (GMAW) | 105 | 180 | 3 | - | CO₂ shielding gas (Flow rate: 15–20 l/min) | Minimized by heat treatment | Standard (ASTM E466) | 8 | Axial (Tension-Tension) | 20 | Environmental conditioning chamber | 0.1 | 25 | Servo-hydraulic fatigue testing machine (Instron 8801) | ISO 12107 | Load (constant amplitude) | - | Weld bead region or base material
2535 | Experimental Investigation on Static and Fatigue Behavior of Welded SM490A Steel Under Low Temperature | 10.1007/BF03249483 | Kang, Ki-Weon; Goo, Byeong-Choon; Kim, Jae-Hoon; Kim, Doo-Kie; Kim, Jung-Kyu | INTERNATIONAL JOURNAL OF STEEL STRUCTURES | 2009 | WOS:000265242200009 | SM490A steel | - | ≥325 | 490–610 | ≥17 | AWS ER 70S-6 | - | - | - | - | Heat treatment (Holding temperature: 500±20°C, Holding time: 1 hour, Heating & Cooling rate: 120°C/hour) | X-grooved 3Pass flash butt joint | Gas Metal Arc Welding (GMAW) | 105 | 180 | 3 | - | CO₂ shielding gas (Flow rate: 15–20 l/min) | Minimized by heat treatment | Standard (ASTM E466) | 8 | Axial (Tension-Tension) | -10 | Environmental conditioning chamber | 0.1 | 25 | Servo-hydraulic fatigue testing machine (Instron 8801) | ISO 12107 | Load (constant amplitude) | - | Weld bead region or base material
2536 | Experimental Investigation on Static and Fatigue Behavior of Welded SM490A Steel Under Low Temperature | 10.1007/BF03249483 | Kang, Ki-Weon; Goo, Byeong-Choon; Kim, Jae-Hoon; Kim, Doo-Kie; Kim, Jung-Kyu | INTERNATIONAL JOURNAL OF STEEL STRUCTURES | 2009 | WOS:000265242200009 | SM490A steel | - | ≥325 | 490–610 | ≥17 | AWS ER 70S-6 | - | - | - | - | Heat treatment (Holding temperature: 500±20°C, Holding time: 1 hour, Heating & Cooling rate: 120°C/hour) | X-grooved 3Pass flash butt joint | Gas Metal Arc Welding (GMAW) | 105 | 180 | 3 | - | CO₂ shielding gas (Flow rate: 15–20 l/min) | Minimized by heat treatment | Standard (ASTM E466) | 8 | Axial (Tension-Tension) | -40 | Environmental conditioning chamber | 0.1 | 25 | Servo-hydraulic fatigue testing machine (Instron 8801) | ISO 12107 | Load (constant amplitude) | - | Weld bead region or base material
2537 | INFLUENCE OF INTERNAL MICROFISSURES ON FATIGUE LIFE | 10.1007/BF03321132 | Hedegard, J.; Wahlsten, J.; Randelius, M.; Nerman, P.; Larsson, M. | WELDING IN THE WORLD | 2009 | WOS:000274739800003 | Outokumpu 4529 (austenitic stainless steels) | - | 460 | - | - | SANDVIK 20.25.5LCu | - | 460 | - | - | Machined flat (weld reinforcement and root removed) | Butt joint (80° V-joint) | Submerged Arc Welding (SAW) | 31.0 | 270 | 7.5 | ≤100 | - | - | Flat (machined) | 21 | 4-point bend fatigue testing | 20 | - | 0.1 | 5 | MTS machine | - | - | - | Weld metal (microfissures)
2538 | INFLUENCE OF INTERNAL MICROFISSURES ON FATIGUE LIFE | 10.1007/BF03321132 | Hedegard, J.; Wahlsten, J.; Randelius, M.; Nerman, P.; Larsson, M. | WELDING IN THE WORLD | 2009 | WOS:000274739800003 | Outokumpu 4529 (austenitic stainless steels) | - | 460 | - | - | SANDVIK 20.25.5LCu | - | 460 | - | - | Machined flat (weld reinforcement and root removed) | Butt joint (80° V-joint) | Submerged Arc Welding (SAW) | 29.0 | 400 | 7.5 | ≤100 | - | - | Flat (machined) | 21 | 4-point bend fatigue testing | 20 | - | 0.1 | 5 | MTS machine | - | - | - | Weld metal (microfissures)
2539 | INFLUENCE OF INTERNAL MICROFISSURES ON FATIGUE LIFE | 10.1007/BF03321132 | Hedegard, J.; Wahlsten, J.; Randelius, M.; Nerman, P.; Larsson, M. | WELDING IN THE WORLD | 2009 | WOS:000274739800003 | Outokumpu 904L (austenitic stainless steels) | - | - | - | - | AVESTA P12 | - | - | - | - | Machined flat (weld reinforcement and root removed) | Butt joint (80° V-joint) | Submerged Arc Welding (SAW) | 30.0–31.0 | 270 | 7.5 | ≤100 | - | - | Flat (machined) | 21 | 4-point bend fatigue testing | 20 | - | 0.1 | 5 | MTS machine | - | - | - | Weld metal (microfissures)
2540 | INFLUENCE OF INTERNAL MICROFISSURES ON FATIGUE LIFE | 10.1007/BF03321132 | Hedegard, J.; Wahlsten, J.; Randelius, M.; Nerman, P.; Larsson, M. | WELDING IN THE WORLD | 2009 | WOS:000274739800003 | Outokumpu 904L (austenitic stainless steels) | - | - | - | - | AVESTA P12 | - | - | - | - | Machined flat (weld reinforcement and root removed) | Butt joint (80° V-joint) | Submerged Arc Welding (SAW) | 32.0–35.0 | 400–500 | 6.67 | ≤100 | - | - | Flat (machined) | 21 | 4-point bend fatigue testing | 20 | - | 0.1 | 5 | MTS machine | - | - | - | Weld metal (microfissures)
2541 | Application of the NOTCH STRESS INTENSITY and CRACK PROPAGATION APPROACHES to weld toe and root fatigue | 10.1007/BF03321305 | Fischer, C.; Feltz, O.; Fricke, W.; Lazzarin, P. | WELDING IN THE WORLD | 2011 | WOS:000292620700003 | Structural steel S355 | - | 355 | - | - | - | - | - | - | - | - | Cover plate joint | - | - | - | - | - | - | - | Cover plate joint | 12 | Axial | 25 | - | 0 | 30 | Resonance pulsator | - | Load | - | Weld toe
2542 | Application of the NOTCH STRESS INTENSITY and CRACK PROPAGATION APPROACHES to weld toe and root fatigue | 10.1007/BF03321305 | Fischer, C.; Feltz, O.; Fricke, W.; Lazzarin, P. | WELDING IN THE WORLD | 2011 | WOS:000292620700003 | Structural steel S355 | - | 355 | - | - | - | - | - | - | - | - | Lap joint | - | - | - | - | - | - | - | Lap joint | 12 | Axial | 25 | - | 0 | 30 | Resonance pulsator | - | Load | - | Weld toe
2543 | Application of the NOTCH STRESS INTENSITY and CRACK PROPAGATION APPROACHES to weld toe and root fatigue | 10.1007/BF03321305 | Fischer, C.; Feltz, O.; Fricke, W.; Lazzarin, P. | WELDING IN THE WORLD | 2011 | WOS:000292620700003 | Structural steel S355 | - | 355 | - | - | - | - | - | - | - | Stress-relieved | Cover plate joint | - | - | - | - | - | - | - | Cover plate joint | 12 | Axial | 25 | - | 0 | 30 | Resonance pulsator | - | Load | - | Weld toe
2544 | Application of the NOTCH STRESS INTENSITY and CRACK PROPAGATION APPROACHES to weld toe and root fatigue | 10.1007/BF03321305 | Fischer, C.; Feltz, O.; Fricke, W.; Lazzarin, P. | WELDING IN THE WORLD | 2011 | WOS:000292620700003 | Structural steel S355 | - | 355 | - | - | - | - | - | - | - | Stress-relieved | Lap joint | - | - | - | - | - | - | - | Lap joint | 12 | Axial | 25 | - | 0 | 30 | Resonance pulsator | - | Load | - | Weld toe
2545 | Application of the NOTCH STRESS INTENSITY and CRACK PROPAGATION APPROACHES to weld toe and root fatigue | 10.1007/BF03321305 | Fischer, C.; Feltz, O.; Fricke, W.; Lazzarin, P. | WELDING IN THE WORLD | 2011 | WOS:000292620700003 | Structural steel S355 | - | 355 | - | - | - | - | - | - | - | - | Lap joint | - | - | - | - | - | - | - | Lap joint | 12 | Axial | 25 | - | 0 | 30 | Resonance pulsator | - | Load | - | Weld root
2546 | Application of the NOTCH STRESS INTENSITY and CRACK PROPAGATION APPROACHES to weld toe and root fatigue | 10.1007/BF03321305 | Fischer, C.; Feltz, O.; Fricke, W.; Lazzarin, P. | WELDING IN THE WORLD | 2011 | WOS:000292620700003 | Structural steel S355 | - | 355 | - | - | - | - | - | - | - | Stress-relieved | Lap joint | - | - | - | - | - | - | - | Lap joint | 12 | Axial | 25 | - | 0 | 30 | Resonance pulsator | - | Load | - | Weld root
2547 | EFFECT OF UIT ON FATIGUE STRENGTH OF WEB-GUSSET WELDED JOINTS CONSIDERING SERVICE CONDITION OF STEEL STRUCTURES | 10.1007/BF03321388 | Mori, T.; Shimanuki, H.; Tanaka, M. | WELDING IN THE WORLD | 2012 | WOS:000309080800014 | SBHS500 (JIS G 3140) | 206 | 572 | 661 | 27 | YFW-C60FR (AWS E81T1-N, flux core-type) | - | - | - | - | - | Out-of-plane gusset welded joint (groove welds) | Semi-automatic CO₂ arc welding | 28 | 250 | - | - | - | 220 MPa (tensile) | Out-of-plane gusset welded joint | 12 | Tensile axial constant amplitude loading | - | - | 0 | 6–12 | Electrohydraulic servo type (500 kN capacity) | - | Stress | 4.35–5.93 | Weld toe
2548 | EFFECT OF UIT ON FATIGUE STRENGTH OF WEB-GUSSET WELDED JOINTS CONSIDERING SERVICE CONDITION OF STEEL STRUCTURES | 10.1007/BF03321388 | Mori, T.; Shimanuki, H.; Tanaka, M. | WELDING IN THE WORLD | 2012 | WOS:000309080800014 | SBHS500 (JIS G 3140) | 206 | 572 | 661 | 27 | YFW-C60FR (AWS E81T1-N, flux core-type) | - | - | - | - | - | Out-of-plane gusset welded joint (groove welds) | Semi-automatic CO₂ arc welding | 28 | 250 | - | - | - | 220 MPa (tensile) | Out-of-plane gusset welded joint | 12 | Tensile axial constant amplitude loading | - | - | 0.5 | 6–12 | Electrohydraulic servo type (500 kN capacity) | - | Stress | 4.35–5.93 | Weld toe
2549 | EFFECT OF UIT ON FATIGUE STRENGTH OF WEB-GUSSET WELDED JOINTS CONSIDERING SERVICE CONDITION OF STEEL STRUCTURES | 10.1007/BF03321388 | Mori, T.; Shimanuki, H.; Tanaka, M. | WELDING IN THE WORLD | 2012 | WOS:000309080800014 | SBHS500 (JIS G 3140) | 206 | 575 | 665 | 33 | YFW-C60FR (AWS E81T1-N, flux core-type) | - | - | - | - | - | Out-of-plane gusset welded joint (fillet welds) | Semi-automatic CO₂ arc welding | 28 | 250 | - | - | - | 220 MPa (tensile) | Out-of-plane gusset welded joint | 12 | Tensile axial constant amplitude loading | - | - | 0 | 6–12 | Electrohydraulic servo type (500 kN capacity) | - | Stress | 4.35–5.93 | Weld toe
2550 | EFFECT OF UIT ON FATIGUE STRENGTH OF WEB-GUSSET WELDED JOINTS CONSIDERING SERVICE CONDITION OF STEEL STRUCTURES | 10.1007/BF03321388 | Mori, T.; Shimanuki, H.; Tanaka, M. | WELDING IN THE WORLD | 2012 | WOS:000309080800014 | SBHS500 (JIS G 3140) | 206 | 575 | 665 | 33 | YFW-C60FR (AWS E81T1-N, flux core-type) | - | - | - | - | - | Out-of-plane gusset welded joint (fillet welds) | Semi-automatic CO₂ arc welding | 28 | 250 | - | - | - | 220 MPa (tensile) | Out-of-plane gusset welded joint | 12 | Tensile axial constant amplitude loading | - | - | 0.5 | 6–12 | Electrohydraulic servo type (500 kN capacity) | - | Stress | 4.35–5.93 | Weld toe
2551 | INTERPRETATION OF OVERLOAD EFFECTS UNDER SPECTRUM LOADING OF WELDED HIGH-STRENGTH STEEL JOINTS | 10.1007/BF03321544 | Sonsino, C. M.; Kaufmann, H.; Wagener, R.; Fischer, C.; Eufinger, J. | WELDING IN THE WORLD | 2011 | WOS:000297431400008 | S355M | - | 355 | - | - | - | - | - | - | - | - | Butt welds | - | - | - | - | - | - | - | Butt welds | 30 | Four-point bending, constant amplitude | - | - | -1 | 5-15 | - | - | - | - | Weld toe
2552 | INTERPRETATION OF OVERLOAD EFFECTS UNDER SPECTRUM LOADING OF WELDED HIGH-STRENGTH STEEL JOINTS | 10.1007/BF03321544 | Sonsino, C. M.; Kaufmann, H.; Wagener, R.; Fischer, C.; Eufinger, J. | WELDING IN THE WORLD | 2011 | WOS:000297431400008 | S355M | - | 355 | - | - | - | - | - | - | - | - | Butt welds | - | - | - | - | - | - | - | Butt welds | 30 | Four-point bending, gauss | - | - | -1 | 5-15 | - | - | - | - | Weld toe
2553 | INTERPRETATION OF OVERLOAD EFFECTS UNDER SPECTRUM LOADING OF WELDED HIGH-STRENGTH STEEL JOINTS | 10.1007/BF03321544 | Sonsino, C. M.; Kaufmann, H.; Wagener, R.; Fischer, C.; Eufinger, J. | WELDING IN THE WORLD | 2011 | WOS:000297431400008 | S355M | - | 355 | - | - | - | - | - | - | - | - | Butt welds | - | - | - | - | - | - | - | Butt welds | 30 | Four-point bending, gauss with overloads | - | - | -1 | 5-15 | - | - | - | - | Weld toe
2554 | INTERPRETATION OF OVERLOAD EFFECTS UNDER SPECTRUM LOADING OF WELDED HIGH-STRENGTH STEEL JOINTS | 10.1007/BF03321544 | Sonsino, C. M.; Kaufmann, H.; Wagener, R.; Fischer, C.; Eufinger, J. | WELDING IN THE WORLD | 2011 | WOS:000297431400008 | S355M | - | 355 | - | - | - | - | - | - | - | - | Transverse stiffeners | - | - | - | - | - | - | - | Transverse stiffeners | 30 | Four-point bending, constant amplitude | - | - | -1 | 5-15 | - | - | - | - | Weld toe
2555 | INTERPRETATION OF OVERLOAD EFFECTS UNDER SPECTRUM LOADING OF WELDED HIGH-STRENGTH STEEL JOINTS | 10.1007/BF03321544 | Sonsino, C. M.; Kaufmann, H.; Wagener, R.; Fischer, C.; Eufinger, J. | WELDING IN THE WORLD | 2011 | WOS:000297431400008 | S355M | - | 355 | - | - | - | - | - | - | - | - | Transverse stiffeners | - | - | - | - | - | - | - | Transverse stiffeners | 30 | Four-point bending, gauss | - | - | -1 | 5-15 | - | - | - | - | Weld toe
2556 | INTERPRETATION OF OVERLOAD EFFECTS UNDER SPECTRUM LOADING OF WELDED HIGH-STRENGTH STEEL JOINTS | 10.1007/BF03321544 | Sonsino, C. M.; Kaufmann, H.; Wagener, R.; Fischer, C.; Eufinger, J. | WELDING IN THE WORLD | 2011 | WOS:000297431400008 | S355M | - | 355 | - | - | - | - | - | - | - | - | Transverse stiffeners | - | - | - | - | - | - | - | Transverse stiffeners | 30 | Four-point bending, gauss with overloads | - | - | -1 | 5-15 | - | - | - | - | Weld toe
2557 | INTERPRETATION OF OVERLOAD EFFECTS UNDER SPECTRUM LOADING OF WELDED HIGH-STRENGTH STEEL JOINTS | 10.1007/BF03321544 | Sonsino, C. M.; Kaufmann, H.; Wagener, R.; Fischer, C.; Eufinger, J. | WELDING IN THE WORLD | 2011 | WOS:000297431400008 | S690Q | - | 690 | - | - | - | - | - | - | - | - | Butt welds | - | - | - | - | - | - | - | Butt welds | 30 | Four-point bending, constant amplitude | - | - | -1 | 5-15 | - | - | - | - | Weld toe
2558 | INTERPRETATION OF OVERLOAD EFFECTS UNDER SPECTRUM LOADING OF WELDED HIGH-STRENGTH STEEL JOINTS | 10.1007/BF03321544 | Sonsino, C. M.; Kaufmann, H.; Wagener, R.; Fischer, C.; Eufinger, J. | WELDING IN THE WORLD | 2011 | WOS:000297431400008 | S690Q | - | 690 | - | - | - | - | - | - | - | - | Butt welds | - | - | - | - | - | - | - | Butt welds | 30 | Four-point bending, gauss | - | - | -1 | 5-15 | - | - | - | - | Weld toe
2559 | INTERPRETATION OF OVERLOAD EFFECTS UNDER SPECTRUM LOADING OF WELDED HIGH-STRENGTH STEEL JOINTS | 10.1007/BF03321544 | Sonsino, C. M.; Kaufmann, H.; Wagener, R.; Fischer, C.; Eufinger, J. | WELDING IN THE WORLD | 2011 | WOS:000297431400008 | S690Q | - | 690 | - | - | - | - | - | - | - | - | Butt welds | - | - | - | - | - | - | - | Butt welds | 30 | Four-point bending, gauss with overloads | - | - | -1 | 5-15 | - | - | - | - | Weld toe
2560 | INTERPRETATION OF OVERLOAD EFFECTS UNDER SPECTRUM LOADING OF WELDED HIGH-STRENGTH STEEL JOINTS | 10.1007/BF03321544 | Sonsino, C. M.; Kaufmann, H.; Wagener, R.; Fischer, C.; Eufinger, J. | WELDING IN THE WORLD | 2011 | WOS:000297431400008 | S690Q | - | 690 | - | - | - | - | - | - | - | - | Butt welds | - | - | - | - | - | - | - | Butt welds | 30 | Four-point bending, constant amplitude | - | - | 0 | 5-15 | - | - | - | - | Weld toe
2561 | INTERPRETATION OF OVERLOAD EFFECTS UNDER SPECTRUM LOADING OF WELDED HIGH-STRENGTH STEEL JOINTS | 10.1007/BF03321544 | Sonsino, C. M.; Kaufmann, H.; Wagener, R.; Fischer, C.; Eufinger, J. | WELDING IN THE WORLD | 2011 | WOS:000297431400008 | S690Q | - | 690 | - | - | - | - | - | - | - | - | Butt welds | - | - | - | - | - | - | - | Butt welds | 30 | Four-point bending, gauss | - | - | 0 | 5-15 | - | - | - | - | Weld toe
2562 | INTERPRETATION OF OVERLOAD EFFECTS UNDER SPECTRUM LOADING OF WELDED HIGH-STRENGTH STEEL JOINTS | 10.1007/BF03321544 | Sonsino, C. M.; Kaufmann, H.; Wagener, R.; Fischer, C.; Eufinger, J. | WELDING IN THE WORLD | 2011 | WOS:000297431400008 | S690Q | - | 690 | - | - | - | - | - | - | - | - | Butt welds | - | - | - | - | - | - | - | Butt welds | 30 | Four-point bending, gauss with overloads | - | - | 0 | 5-15 | - | - | - | - | Weld toe
2563 | INTERPRETATION OF OVERLOAD EFFECTS UNDER SPECTRUM LOADING OF WELDED HIGH-STRENGTH STEEL JOINTS | 10.1007/BF03321544 | Sonsino, C. M.; Kaufmann, H.; Wagener, R.; Fischer, C.; Eufinger, J. | WELDING IN THE WORLD | 2011 | WOS:000297431400008 | S690Q | - | 690 | - | - | - | - | - | - | - | - | Transverse stiffeners | - | - | - | - | - | - | - | Transverse stiffeners | 30 | Four-point bending, constant amplitude | - | - | -1 | 5-15 | - | - | - | - | Weld toe
2564 | INTERPRETATION OF OVERLOAD EFFECTS UNDER SPECTRUM LOADING OF WELDED HIGH-STRENGTH STEEL JOINTS | 10.1007/BF03321544 | Sonsino, C. M.; Kaufmann, H.; Wagener, R.; Fischer, C.; Eufinger, J. | WELDING IN THE WORLD | 2011 | WOS:000297431400008 | S690Q | - | 690 | - | - | - | - | - | - | - | - | Transverse stiffeners | - | - | - | - | - | - | - | Transverse stiffeners | 30 | Four-point bending, gauss | - | - | -1 | 5-15 | - | - | - | - | Weld toe
2565 | INTERPRETATION OF OVERLOAD EFFECTS UNDER SPECTRUM LOADING OF WELDED HIGH-STRENGTH STEEL JOINTS | 10.1007/BF03321544 | Sonsino, C. M.; Kaufmann, H.; Wagener, R.; Fischer, C.; Eufinger, J. | WELDING IN THE WORLD | 2011 | WOS:000297431400008 | S690Q | - | 690 | - | - | - | - | - | - | - | - | Transverse stiffeners | - | - | - | - | - | - | - | Transverse stiffeners | 30 | Four-point bending, gauss with overloads | - | - | -1 | 5-15 | - | - | - | - | Weld toe
2566 | INTERPRETATION OF OVERLOAD EFFECTS UNDER SPECTRUM LOADING OF WELDED HIGH-STRENGTH STEEL JOINTS | 10.1007/BF03321544 | Sonsino, C. M.; Kaufmann, H.; Wagener, R.; Fischer, C.; Eufinger, J. | WELDING IN THE WORLD | 2011 | WOS:000297431400008 | S690Q | - | 690 | - | - | - | - | - | - | - | - | Transverse stiffeners | - | - | - | - | - | - | - | Transverse stiffeners | 30 | Four-point bending, constant amplitude | - | - | 0 | 5-15 | - | - | - | - | Weld toe
2567 | INTERPRETATION OF OVERLOAD EFFECTS UNDER SPECTRUM LOADING OF WELDED HIGH-STRENGTH STEEL JOINTS | 10.1007/BF03321544 | Sonsino, C. M.; Kaufmann, H.; Wagener, R.; Fischer, C.; Eufinger, J. | WELDING IN THE WORLD | 2011 | WOS:000297431400008 | S690Q | - | 690 | - | - | - | - | - | - | - | - | Transverse stiffeners | - | - | - | - | - | - | - | Transverse stiffeners | 30 | Four-point bending, gauss | - | - | 0 | 5-15 | - | - | - | - | Weld toe
2568 | INTERPRETATION OF OVERLOAD EFFECTS UNDER SPECTRUM LOADING OF WELDED HIGH-STRENGTH STEEL JOINTS | 10.1007/BF03321544 | Sonsino, C. M.; Kaufmann, H.; Wagener, R.; Fischer, C.; Eufinger, J. | WELDING IN THE WORLD | 2011 | WOS:000297431400008 | S690Q | - | 690 | - | - | - | - | - | - | - | - | Transverse stiffeners | - | - | - | - | - | - | - | Transverse stiffeners | 30 | Four-point bending, gauss with overloads | - | - | 0 | 5-15 | - | - | - | - | Weld toe
2569 | INTERPRETATION OF OVERLOAD EFFECTS UNDER SPECTRUM LOADING OF WELDED HIGH-STRENGTH STEEL JOINTS | 10.1007/BF03321544 | Sonsino, C. M.; Kaufmann, H.; Wagener, R.; Fischer, C.; Eufinger, J. | WELDING IN THE WORLD | 2011 | WOS:000297431400008 | S960Q | - | 960 | - | - | - | - | - | - | - | - | Butt welds | - | - | - | - | - | - | - | Butt welds | 30 | Four-point bending, constant amplitude | - | - | -1 | 5-15 | - | - | - | - | Weld toe
2570 | INTERPRETATION OF OVERLOAD EFFECTS UNDER SPECTRUM LOADING OF WELDED HIGH-STRENGTH STEEL JOINTS | 10.1007/BF03321544 | Sonsino, C. M.; Kaufmann, H.; Wagener, R.; Fischer, C.; Eufinger, J. | WELDING IN THE WORLD | 2011 | WOS:000297431400008 | S960Q | - | 960 | - | - | - | - | - | - | - | - | Butt welds | - | - | - | - | - | - | - | Butt welds | 30 | Four-point bending, gauss | - | - | -1 | 5-15 | - | - | - | - | Weld toe
2571 | INTERPRETATION OF OVERLOAD EFFECTS UNDER SPECTRUM LOADING OF WELDED HIGH-STRENGTH STEEL JOINTS | 10.1007/BF03321544 | Sonsino, C. M.; Kaufmann, H.; Wagener, R.; Fischer, C.; Eufinger, J. | WELDING IN THE WORLD | 2011 | WOS:000297431400008 | S960Q | - | 960 | - | - | - | - | - | - | - | - | Butt welds | - | - | - | - | - | - | - | Butt welds | 30 | Four-point bending, gauss with overloads | - | - | -1 | 5-15 | - | - | - | - | Weld toe
2572 | INTERPRETATION OF OVERLOAD EFFECTS UNDER SPECTRUM LOADING OF WELDED HIGH-STRENGTH STEEL JOINTS | 10.1007/BF03321544 | Sonsino, C. M.; Kaufmann, H.; Wagener, R.; Fischer, C.; Eufinger, J. | WELDING IN THE WORLD | 2011 | WOS:000297431400008 | S960Q | - | 960 | - | - | - | - | - | - | - | - | Butt welds | - | - | - | - | - | - | - | Butt welds | 30 | Four-point bending, constant amplitude | - | - | 0 | 5-15 | - | - | - | - | Weld toe
2573 | INTERPRETATION OF OVERLOAD EFFECTS UNDER SPECTRUM LOADING OF WELDED HIGH-STRENGTH STEEL JOINTS | 10.1007/BF03321544 | Sonsino, C. M.; Kaufmann, H.; Wagener, R.; Fischer, C.; Eufinger, J. | WELDING IN THE WORLD | 2011 | WOS:000297431400008 | S960Q | - | 960 | - | - | - | - | - | - | - | - | Butt welds | - | - | - | - | - | - | - | Butt welds | 30 | Four-point bending, gauss | - | - | 0 | 5-15 | - | - | - | - | Weld toe
2574 | INTERPRETATION OF OVERLOAD EFFECTS UNDER SPECTRUM LOADING OF WELDED HIGH-STRENGTH STEEL JOINTS | 10.1007/BF03321544 | Sonsino, C. M.; Kaufmann, H.; Wagener, R.; Fischer, C.; Eufinger, J. | WELDING IN THE WORLD | 2011 | WOS:000297431400008 | S960Q | - | 960 | - | - | - | - | - | - | - | - | Butt welds | - | - | - | - | - | - | - | Butt welds | 30 | Four-point bending, gauss with overloads | - | - | 0 | 5-15 | - | - | - | - | Weld toe
2575 | INTERPRETATION OF OVERLOAD EFFECTS UNDER SPECTRUM LOADING OF WELDED HIGH-STRENGTH STEEL JOINTS | 10.1007/BF03321544 | Sonsino, C. M.; Kaufmann, H.; Wagener, R.; Fischer, C.; Eufinger, J. | WELDING IN THE WORLD | 2011 | WOS:000297431400008 | S960Q | - | 960 | - | - | - | - | - | - | - | - | Transverse stiffeners | - | - | - | - | - | - | - | Transverse stiffeners | 30 | Four-point bending, constant amplitude | - | - | -1 | 5-15 | - | - | - | - | Weld toe
2576 | INTERPRETATION OF OVERLOAD EFFECTS UNDER SPECTRUM LOADING OF WELDED HIGH-STRENGTH STEEL JOINTS | 10.1007/BF03321544 | Sonsino, C. M.; Kaufmann, H.; Wagener, R.; Fischer, C.; Eufinger, J. | WELDING IN THE WORLD | 2011 | WOS:000297431400008 | S960Q | - | 960 | - | - | - | - | - | - | - | - | Transverse stiffeners | - | - | - | - | - | - | - | Transverse stiffeners | 30 | Four-point bending, gauss | - | - | -1 | 5-15 | - | - | - | - | Weld toe
2577 | INTERPRETATION OF OVERLOAD EFFECTS UNDER SPECTRUM LOADING OF WELDED HIGH-STRENGTH STEEL JOINTS | 10.1007/BF03321544 | Sonsino, C. M.; Kaufmann, H.; Wagener, R.; Fischer, C.; Eufinger, J. | WELDING IN THE WORLD | 2011 | WOS:000297431400008 | S960Q | - | 960 | - | - | - | - | - | - | - | - | Transverse stiffeners | - | - | - | - | - | - | - | Transverse stiffeners | 30 | Four-point bending, gauss with overloads | - | - | -1 | 5-15 | - | - | - | - | Weld toe
2578 | INTERPRETATION OF OVERLOAD EFFECTS UNDER SPECTRUM LOADING OF WELDED HIGH-STRENGTH STEEL JOINTS | 10.1007/BF03321544 | Sonsino, C. M.; Kaufmann, H.; Wagener, R.; Fischer, C.; Eufinger, J. | WELDING IN THE WORLD | 2011 | WOS:000297431400008 | S960Q | - | 960 | - | - | - | - | - | - | - | - | Transverse stiffeners | - | - | - | - | - | - | - | Transverse stiffeners | 30 | Four-point bending, constant amplitude | - | - | 0 | 5-15 | - | - | - | - | Weld toe
2579 | INTERPRETATION OF OVERLOAD EFFECTS UNDER SPECTRUM LOADING OF WELDED HIGH-STRENGTH STEEL JOINTS | 10.1007/BF03321544 | Sonsino, C. M.; Kaufmann, H.; Wagener, R.; Fischer, C.; Eufinger, J. | WELDING IN THE WORLD | 2011 | WOS:000297431400008 | S960Q | - | 960 | - | - | - | - | - | - | - | - | Transverse stiffeners | - | - | - | - | - | - | - | Transverse stiffeners | 30 | Four-point bending, gauss | - | - | 0 | 5-15 | - | - | - | - | Weld toe
2580 | INTERPRETATION OF OVERLOAD EFFECTS UNDER SPECTRUM LOADING OF WELDED HIGH-STRENGTH STEEL JOINTS | 10.1007/BF03321544 | Sonsino, C. M.; Kaufmann, H.; Wagener, R.; Fischer, C.; Eufinger, J. | WELDING IN THE WORLD | 2011 | WOS:000297431400008 | S960Q | - | 960 | - | - | - | - | - | - | - | - | Transverse stiffeners | - | - | - | - | - | - | - | Transverse stiffeners | 30 | Four-point bending, gauss with overloads | - | - | 0 | 5-15 | - | - | - | - | Weld toe
2581 | Effects of tool rotation and pin diameter on fatigue properties of friction stir welded lap joints | 10.1007/s00170-006-0901-z | Kulekci, Mustafa Kemal; Sik, Aydin; Kaluc, Erdinc | INTERNATIONAL JOURNAL OF ADVANCED MANUFACTURING TECHNOLOGY | 2008 | WOS:000254207200005 | AA 5754 aluminium alloy | - | 113 | 232 | 25 | AA 5754 aluminium alloy | - | - | - | - | - | Lap Joint | Friction Stir Welding (FSW) | - | - | 1.67 | - | - | - | Lap joint (flat) | 3 | Three-point bending fatigue test | - | - | - | - | - | DIN 50100 | - | - | Weld toe
2582 | Development of laser beam welding of advanced high-strength steels | 10.1007/s00170-015-7701-2 | Correard, G. C. C.; Miranda, G. P.; Lima, M. S. F. | INTERNATIONAL JOURNAL OF ADVANCED MANUFACTURING TECHNOLOGY | 2016 | WOS:000373156000044 | DP600 (dual-phase steel) | - | 430 | 640 | 15 | - | - | - | - | - | - | Butt-edged joint | Fiber laser welding (Ytterbium-doped glass fiber laser) | - | - | 50 | - | Argon shielding gas at 8.5 l/min | - | - | 2.20 | Axial fatigue | - | - | 0.1 | 50 | Instron model 8872 | ASTM E466:1996 | - | - | Weld transverse fracture (interface between fusion and heat-affected zone)
2583 | Development of laser beam welding of advanced high-strength steels | 10.1007/s00170-015-7701-2 | Correard, G. C. C.; Miranda, G. P.; Lima, M. S. F. | INTERNATIONAL JOURNAL OF ADVANCED MANUFACTURING TECHNOLOGY | 2016 | WOS:000373156000044 | DP600 (dual-phase steel) | - | 400 | 610 | 16 | - | - | - | - | - | - | Butt-edged joint | Fiber laser welding (Ytterbium-doped glass fiber laser) | - | - | 50 | - | Argon shielding gas at 8.5 l/min | - | - | 1.62 | Axial fatigue | - | - | 0.1 | 50 | Instron model 8872 | ASTM E466:1996 | - | - | Weld transverse fracture (interface between fusion and heat-affected zone)
2584 | Development of laser beam welding of advanced high-strength steels | 10.1007/s00170-015-7701-2 | Correard, G. C. C.; Miranda, G. P.; Lima, M. S. F. | INTERNATIONAL JOURNAL OF ADVANCED MANUFACTURING TECHNOLOGY | 2016 | WOS:000373156000044 | DP600 (dual-phase steel) | - | 420 | 630 | 17 | - | - | - | - | - | - | Butt-edged joint | Fiber laser welding (Ytterbium-doped glass fiber laser) | - | - | 50 | - | Argon shielding gas at 8.5 l/min | - | - | 1.80 | Axial fatigue | - | - | 0.1 | 50 | Instron model 8872 | ASTM E466:1996 | - | - | Weld transverse fracture (interface between fusion and heat-affected zone)
2585 | Development of laser beam welding of advanced high-strength steels | 10.1007/s00170-015-7701-2 | Correard, G. C. C.; Miranda, G. P.; Lima, M. S. F. | INTERNATIONAL JOURNAL OF ADVANCED MANUFACTURING TECHNOLOGY | 2016 | WOS:000373156000044 | TRIP750 (transformation-induced plasticity steel) | - | 490 | 750 | 23 | - | - | - | - | - | - | Butt-edged joint | Fiber laser welding (Ytterbium-doped glass fiber laser) | - | - | 50 | - | Argon shielding gas at 8.5 l/min | - | - | 1.60 | Axial fatigue | - | - | 0.1 | 50 | Instron model 8872 | ASTM E466:1996 | - | - | Weld transverse fracture (interface between fusion and heat-affected zone)
2586 | Mechanical properties of friction stir welding and metal inert gas welding of Al-Zn aluminum alloy joints | 10.1007/s00170-017-0021-y | Yan, Zhongjie; Liu, Xuesong; Fang, Hongyuan | INTERNATIONAL JOURNAL OF ADVANCED MANUFACTURING TECHNOLOGY | 2017 | WOS:000406976500009 | A7N01-T4 aluminum alloy | - | - | 430.2 | 15 | SAF5356 (Al-Mg-Si alloy) | - | - | 295 | 6.2 | - | Butt Joint | MIG | 17.1 | 128 | 11.67 | - | Argon at 20 l/min flow | - | Standard | 12 | Axial | 25 | - | 0 | 10–20 | MTS810 | - | Load | - | Weld toe
2587 | Mechanical properties of friction stir welding and metal inert gas welding of Al-Zn aluminum alloy joints | 10.1007/s00170-017-0021-y | Yan, Zhongjie; Liu, Xuesong; Fang, Hongyuan | INTERNATIONAL JOURNAL OF ADVANCED MANUFACTURING TECHNOLOGY | 2017 | WOS:000406976500009 | A7N01-T4 aluminum alloy | - | - | 430.2 | 15 | SAF5356 (Al-Mg-Si alloy) | - | - | 314.9 | 9.16 | - | Butt Joint | FSW | - | - | 1.67 | - | - | - | Standard | 12 | Axial | 25 | - | 0 | 10–20 | MTS810 | - | Load | - | SZ region
2588 | On microstructure, hardness, and fatigue properties of friction stir-welded AM60 cast magnesium alloy | 10.1007/s00170-018-2375-1 | Richmire, S.; Sharifi, P.; Haghshenas, M. | INTERNATIONAL JOURNAL OF ADVANCED MANUFACTURING TECHNOLOGY | 2018 | WOS:000442690500075 | AM60 magnesium alloy | 45 | 130 | 225–240 | 8–13 | AM60 magnesium alloy | - | - | - | - | - | Butt Joint | Friction Stir Welding (FSW) | - | - | 1.9 | - | - | - | Standard | 4 | Axial | - | - | 0.1 | - | Bose Electroforce 3510 Fatigue Tester | ASTM E466-15 | Stress | - | HAZ and TMAZ
2589 | On microstructure, hardness, and fatigue properties of friction stir-welded AM60 cast magnesium alloy | 10.1007/s00170-018-2375-1 | Richmire, S.; Sharifi, P.; Haghshenas, M. | INTERNATIONAL JOURNAL OF ADVANCED MANUFACTURING TECHNOLOGY | 2018 | WOS:000442690500075 | AM60 magnesium alloy | 45 | 130 | 225–240 | 8–13 | AM60 magnesium alloy | - | - | - | - | - | Butt Joint | Friction Stir Welding (FSW) | - | - | 0.8 | - | - | - | Standard | 4 | Axial | - | - | 0.1 | - | Bose Electroforce 3510 Fatigue Tester | ASTM E466-15 | Stress | - | HAZ and TMAZ
2590 | On microstructure, hardness, and fatigue properties of friction stir-welded AM60 cast magnesium alloy | 10.1007/s00170-018-2375-1 | Richmire, S.; Sharifi, P.; Haghshenas, M. | INTERNATIONAL JOURNAL OF ADVANCED MANUFACTURING TECHNOLOGY | 2018 | WOS:000442690500075 | AM60 magnesium alloy | 45 | 130 | 225–240 | 8–13 | AM60 magnesium alloy | - | - | - | - | - | Butt Joint | Friction Stir Welding (FSW) | - | - | 3.67 | - | - | - | Standard | - | Axial | - | - | 0.1 | - | Bose Electroforce 3510 Fatigue Tester | ASTM E466-15 | Stress | - | HAZ and TMAZ
2591 | Microstructure evolution and high cycle fatigue failure behavior of friction stir-welded Ti-6Al-4V at varying welding speeds | 10.1007/s00170-022-10161-y | Mashinini, Peter Madindwa; Dinaharan, Isaac; Hattingh, Danie Gerhardus; Selvam, Jebaraj David Raja | INTERNATIONAL JOURNAL OF ADVANCED MANUFACTURING TECHNOLOGY | 2022 | WOS:000856608200001 | Ti–6Al–4V | - | - | - | - | Ti–6Al–4V | - | - | - | - | - | Butt Joint | Friction Stir Welding (FSW) | - | - | 0.67 | - | Ar shielding gas | Tensile residual stress (max 324 MPa) along the longitudinal direction, compressive stress outside the weld region | Standard | 3 | Axial | - | - | 0.1 | 55 | Zwick Roell Vibrophores platform | ASTM E466 | Stress | - | Stir zone
2592 | Microstructure evolution and high cycle fatigue failure behavior of friction stir-welded Ti-6Al-4V at varying welding speeds | 10.1007/s00170-022-10161-y | Mashinini, Peter Madindwa; Dinaharan, Isaac; Hattingh, Danie Gerhardus; Selvam, Jebaraj David Raja | INTERNATIONAL JOURNAL OF ADVANCED MANUFACTURING TECHNOLOGY | 2022 | WOS:000856608200001 | Ti–6Al–4V | - | - | - | - | Ti–6Al–4V | - | - | - | - | - | Butt Joint | Friction Stir Welding (FSW) | - | - | 1.33 | - | Ar shielding gas | Tensile residual stress (max 324 MPa) along the longitudinal direction, compressive stress outside the weld region | Standard | 3 | Axial | - | - | 0.1 | 55 | Zwick Roell Vibrophores platform | ASTM E466 | Stress | - | Stir zone
2593 | Microstructure evolution and high cycle fatigue failure behavior of friction stir-welded Ti-6Al-4V at varying welding speeds | 10.1007/s00170-022-10161-y | Mashinini, Peter Madindwa; Dinaharan, Isaac; Hattingh, Danie Gerhardus; Selvam, Jebaraj David Raja | INTERNATIONAL JOURNAL OF ADVANCED MANUFACTURING TECHNOLOGY | 2022 | WOS:000856608200001 | Ti–6Al–4V | - | - | - | - | Ti–6Al–4V | - | - | - | - | - | Butt Joint | Friction Stir Welding (FSW) | - | - | 2.00 | - | Ar shielding gas | Tensile residual stress (max 324 MPa) along the longitudinal direction, compressive stress outside the weld region | Standard | 3 | Axial | - | - | 0.1 | 55 | Zwick Roell Vibrophores platform | ASTM E466 | Stress | - | Stir zone
2594 | Microstructure evolution and high cycle fatigue failure behavior of friction stir-welded Ti-6Al-4V at varying welding speeds | 10.1007/s00170-022-10161-y | Mashinini, Peter Madindwa; Dinaharan, Isaac; Hattingh, Danie Gerhardus; Selvam, Jebaraj David Raja | INTERNATIONAL JOURNAL OF ADVANCED MANUFACTURING TECHNOLOGY | 2022 | WOS:000856608200001 | Ti–6Al–4V | - | - | - | - | Ti–6Al–4V | - | - | - | - | - | Butt Joint | Friction Stir Welding (FSW) | - | - | 2.67 | - | Ar shielding gas | Tensile residual stress (max 324 MPa) along the longitudinal direction, compressive stress outside the weld region | Standard | 3 | Axial | - | - | 0.1 | 55 | Zwick Roell Vibrophores platform | ASTM E466 | Stress | - | Stir zone
2595 | Microstructure evolution and high cycle fatigue failure behavior of friction stir-welded Ti-6Al-4V at varying welding speeds | 10.1007/s00170-022-10161-y | Mashinini, Peter Madindwa; Dinaharan, Isaac; Hattingh, Danie Gerhardus; Selvam, Jebaraj David Raja | INTERNATIONAL JOURNAL OF ADVANCED MANUFACTURING TECHNOLOGY | 2022 | WOS:000856608200001 | Ti–6Al–4V | - | - | - | - | Ti–6Al–4V | - | - | - | - | - | Butt Joint | Friction Stir Welding (FSW) | - | - | 3.33 | - | Ar shielding gas | Tensile residual stress (max 324 MPa) along the longitudinal direction, compressive stress outside the weld region | Standard | 3 | Axial | - | - | 0.1 | 55 | Zwick Roell Vibrophores platform | ASTM E466 | Stress | - | Stir zone
2596 | Microstructure evolution and high cycle fatigue failure behavior of friction stir-welded Ti-6Al-4V at varying welding speeds | 10.1007/s00170-022-10161-y | Mashinini, Peter Madindwa; Dinaharan, Isaac; Hattingh, Danie Gerhardus; Selvam, Jebaraj David Raja | INTERNATIONAL JOURNAL OF ADVANCED MANUFACTURING TECHNOLOGY | 2022 | WOS:000856608200001 | Ti–6Al–4V | - | - | - | - | Ti–6Al–4V | - | - | - | - | Polished | Butt Joint | Friction Stir Welding (FSW) | - | - | 0.67 | - | Ar shielding gas | Tensile residual stress (max 324 MPa) along the longitudinal direction, compressive stress outside the weld region | Standard | 3 | Axial | - | - | 0.1 | 55 | Zwick Roell Vibrophores platform | ASTM E466 | Stress | - | Stir zone
2597 | Microstructure evolution and high cycle fatigue failure behavior of friction stir-welded Ti-6Al-4V at varying welding speeds | 10.1007/s00170-022-10161-y | Mashinini, Peter Madindwa; Dinaharan, Isaac; Hattingh, Danie Gerhardus; Selvam, Jebaraj David Raja | INTERNATIONAL JOURNAL OF ADVANCED MANUFACTURING TECHNOLOGY | 2022 | WOS:000856608200001 | Ti–6Al–4V | - | - | - | - | Ti–6Al–4V | - | - | - | - | Polished | Butt Joint | Friction Stir Welding (FSW) | - | - | 1.33 | - | Ar shielding gas | Tensile residual stress (max 324 MPa) along the longitudinal direction, compressive stress outside the weld region | Standard | 3 | Axial | - | - | 0.1 | 55 | Zwick Roell Vibrophores platform | ASTM E466 | Stress | - | Stir zone
2598 | Microstructure evolution and high cycle fatigue failure behavior of friction stir-welded Ti-6Al-4V at varying welding speeds | 10.1007/s00170-022-10161-y | Mashinini, Peter Madindwa; Dinaharan, Isaac; Hattingh, Danie Gerhardus; Selvam, Jebaraj David Raja | INTERNATIONAL JOURNAL OF ADVANCED MANUFACTURING TECHNOLOGY | 2022 | WOS:000856608200001 | Ti–6Al–4V | - | - | - | - | Ti–6Al–4V | - | - | - | - | Polished | Butt Joint | Friction Stir Welding (FSW) | - | - | 2.00 | - | Ar shielding gas | Tensile residual stress (max 324 MPa) along the longitudinal direction, compressive stress outside the weld region | Standard | 3 | Axial | - | - | 0.1 | 55 | Zwick Roell Vibrophores platform | ASTM E466 | Stress | - | Stir zone
2599 | Microstructure evolution and high cycle fatigue failure behavior of friction stir-welded Ti-6Al-4V at varying welding speeds | 10.1007/s00170-022-10161-y | Mashinini, Peter Madindwa; Dinaharan, Isaac; Hattingh, Danie Gerhardus; Selvam, Jebaraj David Raja | INTERNATIONAL JOURNAL OF ADVANCED MANUFACTURING TECHNOLOGY | 2022 | WOS:000856608200001 | Ti–6Al–4V | - | - | - | - | Ti–6Al–4V | - | - | - | - | Polished | Butt Joint | Friction Stir Welding (FSW) | - | - | 2.67 | - | Ar shielding gas | Tensile residual stress (max 324 MPa) along the longitudinal direction, compressive stress outside the weld region | Standard | 3 | Axial | - | - | 0.1 | 55 | Zwick Roell Vibrophores platform | ASTM E466 | Stress | - | Stir zone
2600 | Microstructure evolution and high cycle fatigue failure behavior of friction stir-welded Ti-6Al-4V at varying welding speeds | 10.1007/s00170-022-10161-y | Mashinini, Peter Madindwa; Dinaharan, Isaac; Hattingh, Danie Gerhardus; Selvam, Jebaraj David Raja | INTERNATIONAL JOURNAL OF ADVANCED MANUFACTURING TECHNOLOGY | 2022 | WOS:000856608200001 | Ti–6Al–4V | - | - | - | - | Ti–6Al–4V | - | - | - | - | Polished | Butt Joint | Friction Stir Welding (FSW) | - | - | 3.33 | - | Ar shielding gas | Tensile residual stress (max 324 MPa) along the longitudinal direction, compressive stress outside the weld region | Standard | 3 | Axial | - | - | 0.1 | 55 | Zwick Roell Vibrophores platform | ASTM E466 | Stress | - | Stir zone
2601 | Prediction of the fatigue curve of high-strength steel resistance spot welding joints by finite element analysis and machine learning | 10.1007/s00170-023-11993-y | Yu, Zhengxiao; Ma, Ninshu; Murakawa, Hidekazu; Watanabe, Goro; Liu, Mingyao; Ma, Yunwu | INTERNATIONAL JOURNAL OF ADVANCED MANUFACTURING TECHNOLOGY | 2023 | WOS:001047276100003 | DP590 | - | 340–440 | ≥590 | ≥20 | - | - | - | - | - | - | lap joint | Resistance Spot Welding | - | 7000–8000 | - | - | - | - | lap joint | 1.4 | Tensile-shear | 5–20 | Relative humidity 45%–65% | - | 60 | - | ISO 14324–2003 | Load | - | Weld nugget edge
2602 | Prediction of the fatigue curve of high-strength steel resistance spot welding joints by finite element analysis and machine learning | 10.1007/s00170-023-11993-y | Yu, Zhengxiao; Ma, Ninshu; Murakawa, Hidekazu; Watanabe, Goro; Liu, Mingyao; Ma, Yunwu | INTERNATIONAL JOURNAL OF ADVANCED MANUFACTURING TECHNOLOGY | 2023 | WOS:001047276100003 | DP980 | - | 550–730 | ≥980 | ≥7 | - | - | - | - | - | - | lap joint | Resistance Spot Welding | - | 7000–8000 | - | - | - | - | lap joint | 1.4 | Tensile-shear | 5–20 | Relative humidity 45%–65% | - | 60 | - | ISO 14324–2003 | Load | - | Weld nugget edge
2603 | Improvement of fatigue performance by applying tandem GMAW in lap joints with gaps | 10.1007/s00170-023-12057-x | Kim, Dong-Yoon; Kim, Gwang-Gook; Yu, Jiyoung; Kim, Dongcheol; Kim, Young-Min; Park, Junhong | INTERNATIONAL JOURNAL OF ADVANCED MANUFACTURING TECHNOLOGY | 2023 | WOS:001041552700002 | GA 590 FB steel | - | 583 | 610 | 25 | AWS A5.18 ER70S-3 | - | 440 | 560 | 28 | - | Lap Joint (0 mm gap) | T-GMAW (Tandem Gas Metal Arc Welding) | 12.4, 22.7 | 122, 123 | 13.33 | - | 90% Ar + 10% CO2 shielding gas, 25 L/min flow rate | - | Lap fillet joint | 2.3 | Axial | - | - | 0.1 | 40 | Instron Co. (100 kN max load) | ASTM E466 | Stress | - | Weld toe, Weld root
2604 | Improvement of fatigue performance by applying tandem GMAW in lap joints with gaps | 10.1007/s00170-023-12057-x | Kim, Dong-Yoon; Kim, Gwang-Gook; Yu, Jiyoung; Kim, Dongcheol; Kim, Young-Min; Park, Junhong | INTERNATIONAL JOURNAL OF ADVANCED MANUFACTURING TECHNOLOGY | 2023 | WOS:001041552700002 | GA 590 FB steel | - | 583 | 610 | 25 | AWS A5.18 ER70S-3 | - | 440 | 560 | 28 | - | Lap Joint (1 mm gap) | T-GMAW (Tandem Gas Metal Arc Welding) | 12.4, 22.7 | 122, 123 | 13.33 | - | 90% Ar + 10% CO2 shielding gas, 25 L/min flow rate | - | Lap fillet joint | 2.3 | Axial | - | - | 0.1 | 40 | Instron Co. (100 kN max load) | ASTM E466 | Stress | - | Weld toe, Weld root
2605 | Improvement of fatigue performance by applying tandem GMAW in lap joints with gaps | 10.1007/s00170-023-12057-x | Kim, Dong-Yoon; Kim, Gwang-Gook; Yu, Jiyoung; Kim, Dongcheol; Kim, Young-Min; Park, Junhong | INTERNATIONAL JOURNAL OF ADVANCED MANUFACTURING TECHNOLOGY | 2023 | WOS:001041552700002 | GA 590 FB steel | - | 583 | 610 | 25 | AWS A5.18 ER70S-3 | - | 440 | 560 | 28 | - | Lap Joint (0 mm gap) | Single-wire GMAW (Cold Metal Transfer - CMT) | 21.2 | 220 | 13.33 | - | 90% Ar + 10% CO2 shielding gas, 25 L/min flow rate | - | Lap fillet joint | 2.3 | Axial | - | - | 0.1 | 40 | Instron Co. (100 kN max load) | ASTM E466 | Stress | - | Weld toe, Weld root
2606 | Improvement of fatigue performance by applying tandem GMAW in lap joints with gaps | 10.1007/s00170-023-12057-x | Kim, Dong-Yoon; Kim, Gwang-Gook; Yu, Jiyoung; Kim, Dongcheol; Kim, Young-Min; Park, Junhong | INTERNATIONAL JOURNAL OF ADVANCED MANUFACTURING TECHNOLOGY | 2023 | WOS:001041552700002 | GA 590 FB steel | - | 583 | 610 | 25 | AWS A5.18 ER70S-3 | - | 440 | 560 | 28 | - | Lap Joint (1 mm gap) | Single-wire GMAW (Cold Metal Transfer - CMT) | 21.2 | 220 | 13.33 | - | 90% Ar + 10% CO2 shielding gas, 25 L/min flow rate | - | Lap fillet joint | 2.3 | Axial | - | - | 0.1 | 40 | Instron Co. (100 kN max load) | ASTM E466 | Stress | - | Weld toe, Weld root
2607 | Fatigue finite element analysis on the effect of welding joint type on fatigue life and crack location of a tubular member | 10.1007/s00419-019-01513-4 | Chang, Kyong-Ho; Kang, Seong-Uk; Wang, Zhen-Ming; Muzaffer, Shazia; Hirohata, Mikihito | ARCHIVE OF APPLIED MECHANICS | 2019 | WOS:000466859300014 | M490 steel | - | - | - | - | - | - | - | - | - | - | T-Joint | - | - | - | - | - | - | Maximum tensile stress values in longitudinal (~346 MPa), thickness (~240 MPa), and circumferential (~730 MPa) directions | Tubular | - | Multiaxial | - | - | - | - | - | IIW, API, DNV | Displacement control | - | Weld toe
2608 | Fatigue finite element analysis on the effect of welding joint type on fatigue life and crack location of a tubular member | 10.1007/s00419-019-01513-4 | Chang, Kyong-Ho; Kang, Seong-Uk; Wang, Zhen-Ming; Muzaffer, Shazia; Hirohata, Mikihito | ARCHIVE OF APPLIED MECHANICS | 2019 | WOS:000466859300014 | M490 steel | - | - | - | - | - | - | - | - | - | - | K-Joint | - | - | - | - | - | - | longitudinal (~420 MPa), thickness (~314 MPa), and circumferential (~720 MPa) | Tubular | - | Multiaxial | - | - | - | - | - | IIW, API, DNV | Displacement control | - | Weld toe
2609 | Fatigue life prediction of friction stir spot welds based on cyclic strain range with hardness distribution and finite element analysis | 10.1007/s00707-011-0603-y | Ahmadi, Samrand Rash; Hassanifard, Soran; Pour, Masoud Mohammad | ACTA MECHANICA | 2012 | WOS:000302239500013 | Aluminum 7075-T6 | 71 | - | - | - | Aluminum 7075-T6 (FSSW) | 71 | - | - | - | - | Lap-shear joint | Friction Stir Spot Welding (FSSW) | - | - | - | - | - | - | Lap-shear specimen | 2 | Axial | - | - | 0.1 | 10 | Zwick/Amsler 250 kN servo-hydraulic machine | - | Load | - | Weld nugget (cross-nugget failure)
2610 | Numerical simulations of fatigue crack initiation and propagation based on re-tensile plastic zone generating load criterion for in-plane gusset welded joints | 10.1007/s00773-009-0044-7 | Nagata, Yukinobu; Gotoh, Koji; Toyosada, Masahiro | JOURNAL OF MARINE SCIENCE AND TECHNOLOGY | 2009 | WOS:000264527600010 | SM490Y steel (Japanese Industrial Standards) | - | 398 | - | - | - | - | 402 | - | - | - | In-plane gusset welded joint | CO2 arc welding | 25 | 110-120 | 1.58 | - | - | - | In-plane gusset welded joint | 10 | Axial | - | - | - | 10 | - | - | - | - | Weld toe
2611 | Numerical simulations of fatigue crack initiation and propagation based on re-tensile plastic zone generating load criterion for in-plane gusset welded joints | 10.1007/s00773-009-0044-7 | Nagata, Yukinobu; Gotoh, Koji; Toyosada, Masahiro | JOURNAL OF MARINE SCIENCE AND TECHNOLOGY | 2009 | WOS:000264527600010 | SM490Y steel (Japanese Industrial Standards) | - | 398 | - | - | - | - | 402 | - | - | - | In-plane gusset welded joint | CO2 arc welding | 25 | 160-175 | 2.33 | - | - | - | In-plane gusset welded joint | 10 | Axial | - | - | - | 10 | - | - | - | - | Weld toe
2612 | Microstructural and mechanical analysis of 6063-T6 aluminum alloy joints bonded by friction stir welding | 10.1007/s10853-022-07541-w | Su, MoLin; Qi, XueYan; Xu, LianYong; Feng, Qi; Han, YongDian; Zhao, Lei | JOURNAL OF MATERIALS SCIENCE | 2022 | WOS:000834732700003 | 6063-T6 aluminum alloy | - | - | 228 | - | 6063-T6 aluminum alloy | - | - | 187 | 12.5 | - | Butt Joint (double-sided) | Friction Stir Welding (FSW) | - | - | 16.67 | - | - | - | Dog-bone shaped | 10 | Axial | 25 | - | 0.1 | 80–120 | GPS-100 fatigue device | GBT3075 | Stress | - | TMAZ or HAZ near advancing side
2613 | Microstructural and mechanical analysis of 6063-T6 aluminum alloy joints bonded by friction stir welding | 10.1007/s10853-022-07541-w | Su, MoLin; Qi, XueYan; Xu, LianYong; Feng, Qi; Han, YongDian; Zhao, Lei | JOURNAL OF MATERIALS SCIENCE | 2022 | WOS:000834732700003 | 6063-T6 aluminum alloy | - | - | 228 | - | 6063-T6 aluminum alloy | - | - | 173 | 8.5 | - | Butt Joint (single-sided) | Friction Stir Welding (FSW) | - | - | 16.67 | - | - | - | Dog-bone shaped | 10 | Axial | 25 | - | 0.1 | 80–120 | GPS-100 fatigue device | GBT3075 | Stress | - | Weld root, TMAZ or HAZ near advancing side
2614 | Enhancement of the service life of welded metal structures by high-frequency mechanical peening | 10.1007/s11003-006-0057-x | Lobanov, L. M.; Kyr'yan, V. I.; Knysh, V. V. | MATERIALS SCIENCE | 2006 | WOS:000241058500006 | Low-carbon steel (St3sp) | - | 300 | 435–460 | - | - | - | - | - | - | - | Cruciform joint | Manual electric arc welding | - | - | - | - | - | - | - | 20 | Four-point bending | - | - | 0.25, -0.25 | - | - | - | - | - | Weld toe, weld root
2615 | Enhancement of the service life of welded metal structures by high-frequency mechanical peening | 10.1007/s11003-006-0057-x | Lobanov, L. M.; Kyr'yan, V. I.; Knysh, V. V. | MATERIALS SCIENCE | 2006 | WOS:000241058500006 | Low-carbon steel (St3sp) | - | 300 | 435–460 | - | - | - | - | - | - | High-Frequency Mechanical Peening (HFMP) | Cruciform joint | Manual electric arc welding | - | - | - | - | - | - | - | 20 | Four-point bending | - | - | 0.25, -0.25 | - | - | - | - | - | Weld toe, weld root
2616 | A Study of Fatigue Properties of Steel AISI4130 (30KhMF) After Upset Welding | 10.1007/s11041-015-9834-1 | Mollazadeh, H.; Noruzi, R.; Eskandarzade, M. | METAL SCIENCE AND HEAT TREATMENT | 2015 | WOS:000356448100011 | AISI4130 (30KhMF) | - | 692 | 800 | 22.5 | AISI4130 (30KhMF) | - | 351 | 544 | 9.3 | Annealing (855°C, 2h, furnace cooling), Quenching (850°C, 1.5h, water) and tempering (650°C, 3h) | Butt joint | Resistance upset welding | - | 1600 | - | - | Air cooling | - | Rotational bending specimen | 8 | Rotating bending | Room temperature | - | - | 41.67 | Roell Aamsler UBM 200 | DIN 50113 | Stress | - | Weld interface
2617 | FATIGUE BEHAVIOR OF DISSIMILAR FRICTION STIR WELDS BETWEEN CAST AND WROUGHT ALUMINUM ALLOYS | 10.1007/s11223-008-0036-6 | Uematsu, Y.; Tozaki, Y.; Tokaji, K.; Nakamura, M. | STRENGTH OF MATERIALS | 2008 | WOS:000262960300036 | AC4CH-T6 (cast aluminum alloy) and A6061-T6 (wrought aluminum alloy) | 72.5, 68.3 | 165, 275 | 230, 310 | 5.2, 12.0 | AC4CH-T6 and A6061-T6 | - | - | 198 | - | - | Butt Joint | Friction Stir Welding (FSW) | - | - | 2.5 | - | - | - | Standard | 5 | Axial | 25 | air | -1 | 10 | Electro-hydraulic fatigue testing machine | - | Stress | - | AC4CH side (casting defects)
2618 | FATIGUE BEHAVIOR OF DISSIMILAR FRICTION STIR WELDS BETWEEN CAST AND WROUGHT ALUMINUM ALLOYS | 10.1007/s11223-008-0036-6 | Uematsu, Y.; Tozaki, Y.; Tokaji, K.; Nakamura, M. | STRENGTH OF MATERIALS | 2008 | WOS:000262960300036 | AC4CH-T6 (cast aluminum alloy) and A6061-T6 (wrought aluminum alloy) | 72.5, 68.3 | 165, 275 | 230, 310 | 5.2, 12.0 | AC4CH-T6 and A6061-T6 | - | - | 198 | - | Friction Stir Process (FSPed) | Butt Joint | Friction Stir Welding (FSW) | - | - | 2.5 | - | - | - | Standard | 5 | Axial | 25 | air | -1 | 10 | Electro-hydraulic fatigue testing machine | - | Stress | - | Along trace route of FSW tool's shoulder edges
2619 | FATIGUE BEHAVIOR OF DISSIMILAR FRICTION STIR WELDS BETWEEN CAST AND WROUGHT ALUMINUM ALLOYS | 10.1007/s11223-008-0036-6 | Uematsu, Y.; Tozaki, Y.; Tokaji, K.; Nakamura, M. | STRENGTH OF MATERIALS | 2008 | WOS:000262960300036 | AC4CH-T6 (cast aluminum alloy) and A6061-T6 (wrought aluminum alloy) | 72.5, 68.3 | 165, 275 | 230, 310 | 5.2, 12.0 | AC4CH-T6 and A6061-T6 | - | - | 198 | - | Post T6-heat treatment (PHTed) | Butt Joint | Friction Stir Welding (FSW) | - | - | 2.5 | - | - | - | Standard | 5 | Axial | 25 | air | -1 | 10 | Electro-hydraulic fatigue testing machine | - | Stress | - | Along trace route of FSW tool's shoulder edges
2620 | Fatigue Resistance of 2219 Aluminum Alloy and its Welded Joints | 10.1007/s11223-020-00136-3 | Matokhnyuk, L. E.; Byalonovich, A., V; Gopkalo, E. E.; Vorob'ev, E. V.; Karaush, D. P.; Malyshko, V., I | STRENGTH OF MATERIALS | 2019 | WOS:000513055400003 | 2219 aluminum alloy (Al–Cu–Mn system) | - | 369, 360 | 461, 474 | 7.1, 8.5 | 2219 aluminum alloy | - | 213 | 288 | 4.7 | T851 (hardening, cold working, aging) | Butt Joint | Resistance butt welding | - | - | - | - | - | - | plate specimen | 40 | Axial tension–compression | 25 | - | 0 | 87 | Amsler 10HFP422 pulsator | - | Load | - | Weld toe, subsurface pores
2621 | Fatigue Resistance of 2219 Aluminum Alloy and its Welded Joints | 10.1007/s11223-020-00136-3 | Matokhnyuk, L. E.; Byalonovich, A., V; Gopkalo, E. E.; Vorob'ev, E. V.; Karaush, D. P.; Malyshko, V., I | STRENGTH OF MATERIALS | 2019 | WOS:000513055400003 | 2219 aluminum alloy (Al–Cu–Mn system) | - | 369, 360 | 461, 474 | 7.1, 8.5 | 2219 aluminum alloy | - | 292 | 388 | 4.4 | T62 (hardening, aging) | Butt Joint | Argon-arc welding | - | - | - | - | - | - | sheet specimen | 5 | Axial tension–compression | 25 | - | 0 | 87 | Amsler 10HFP422 pulsator | - | Load | - | Weld toe, subsurface pores
2622 | Fatigue Resistance of 2219 Aluminum Alloy and its Welded Joints | 10.1007/s11223-020-00136-3 | Matokhnyuk, L. E.; Byalonovich, A., V; Gopkalo, E. E.; Vorob'ev, E. V.; Karaush, D. P.; Malyshko, V., I | STRENGTH OF MATERIALS | 2019 | WOS:000513055400003 | 2219 aluminum alloy (Al–Cu–Mn system) | - | 369, 360 | 461, 474 | 7.1, 8.5 | 2219 aluminum alloy | - | 173 | 271 | 3.0 | T81 (aging) | Butt Joint | Argon-arc welding | - | - | - | - | - | - | sheet specimen | 5 | Axial tension–compression | 25 | - | 0 | 87 | Amsler 10HFP422 pulsator | - | Load | - | Weld toe, subsurface pores
2623 | Identification of Self-Heating Phenomena Under Cyclic Loadings Using Full-Field Thermal and Kinematic Measurements: Application to High-Cycle Fatigue of Seam Weld Joints | 10.1007/s11340-013-9835-1 | Facchinetti, M.; Florin, P.; Doudard, C.; Calloch, S. | EXPERIMENTAL MECHANICS | 2015 | WOS:000351839900004 | Hot-rolled FB540 steel (ferrite-bainite phase) | 210 | - | ≥ 540 | - | - | - | - | - | - | - | Lap joint | Gas Metal Arc Welding (GMAW) | - | - | - | - | - | - | Lap joint welded specimen | 2.55 | Axial | 20 | Controlled laboratory environment | 0.1 | 30 | Servo-hydraulic testing machine (Tema Concept TTC 100 kN) | - | Load | - | Weld toe
2624 | The effect of friction stir processing on 5083-H321/5356 Al arc welds: Microstructural and mechanical analysis | 10.1007/s11661-006-1055-1 | Fuller, Christian B.; Mahoney, Murray W. | METALLURGICAL AND MATERIALS TRANSACTIONS A-PHYSICAL METALLURGY AND MATERIALS SCIENCE | 2006 | WOS:000242907900028 | 5083-H321 Al | - | 228 | 317 | 16 | 5356 Al | - | 162 | 259 | 36 | - | Butt Joint | Gas Metal Arc Welding (GMAW) | 26 | 180 | 3.8 | - | - | - | Wide plate | 6 | Four-point bending | - | - | 0.1 | 10-30 | - | - | Load | - | Weld toe
2625 | The effect of friction stir processing on 5083-H321/5356 Al arc welds: Microstructural and mechanical analysis | 10.1007/s11661-006-1055-1 | Fuller, Christian B.; Mahoney, Murray W. | METALLURGICAL AND MATERIALS TRANSACTIONS A-PHYSICAL METALLURGY AND MATERIALS SCIENCE | 2006 | WOS:000242907900028 | 5083-H321 Al | - | 228 | 317 | 16 | 5356 Al | - | 162 | 259 | 36 | Friction Stir Processing (FSP) (Weld toe) | Butt Joint | Gas Metal Arc Welding (GMAW) | 26 | 180 | 3.8 | - | - | - | Wide plate | 6 | Four-point bending | - | - | 0.1 | 10-30 | - | - | Load | - | Weld toe
2626 | The effect of friction stir processing on 5083-H321/5356 Al arc welds: Microstructural and mechanical analysis | 10.1007/s11661-006-1055-1 | Fuller, Christian B.; Mahoney, Murray W. | METALLURGICAL AND MATERIALS TRANSACTIONS A-PHYSICAL METALLURGY AND MATERIALS SCIENCE | 2006 | WOS:000242907900028 | 5083-H321 Al | - | 228 | 317 | 16 | 5356 Al | - | 162 | 259 | 36 | Friction Stir Processing (FSP) (Weld crown) | Butt Joint | Gas Metal Arc Welding (GMAW) | 26 | 180 | 3.8 | - | - | - | Wide plate | 6 | Four-point bending | - | - | 0.1 | 10-30 | - | - | Load | - | Weld toe
2627 | Microstructure and Mechanical Properties of Fiber-Laser-Welded and Diode-Laser-Welded AZ31 Magnesium Alloy | 10.1007/s11661-010-0574-y | Chowdhury, S. M.; Chen, D. L.; Bhole, S. D.; Powidajko, E.; Weckman, D. C.; Zhou, Y. | METALLURGICAL AND MATERIALS TRANSACTIONS A-PHYSICAL METALLURGY AND MATERIALS SCIENCE | 2011 | WOS:000291484300027 | AZ31B-H24 magnesium alloy | - | 200 | 300 | 15 | AZ31B-H24 | - | 180 | 270 | 5-6 | - | Butt joint | Fiber Laser Welding (FLW) | - | - | 100 | - | Helium shielding gas | - | Subsized tensile specimens | 2 | Axial fatigue (load-controlled) | 25 | - | 0.1 | 50 | Instron 8801 servo-hydraulic testing system | - | Load control | - | Fusion boundary between HAZ and columnar dendrites
2628 | Microstructure and Mechanical Properties of Fiber-Laser-Welded and Diode-Laser-Welded AZ31 Magnesium Alloy | 10.1007/s11661-010-0574-y | Chowdhury, S. M.; Chen, D. L.; Bhole, S. D.; Powidajko, E.; Weckman, D. C.; Zhou, Y. | METALLURGICAL AND MATERIALS TRANSACTIONS A-PHYSICAL METALLURGY AND MATERIALS SCIENCE | 2011 | WOS:000291484300027 | AZ31B-H24 magnesium alloy | - | 200 | 300 | 15 | AZ31B-H24 | - | 120 | 180 | 5-6 | - | Butt joint | Diode Laser Welding (DLW) | - | - | 8.33 | - | Helium shielding gas | - | Subsized tensile specimens | 2 | Axial fatigue (load-controlled) | 25 | - | 0.1 | 50 | Instron 8801 servo-hydraulic testing system | - | Load control | - | Center of the FZ
2629 | Fiber Laser Welded AZ31 Magnesium Alloy: The Effect of Welding Speed on Microstructure and Mechanical Properties | 10.1007/s11661-011-1042-z | Chowdhury, S. H.; Chen, D. L.; Bhole, S. D.; Powidajko, E.; Weckman, D. C.; Zhou, Y. | METALLURGICAL AND MATERIALS TRANSACTIONS A-PHYSICAL METALLURGY AND MATERIALS SCIENCE | 2012 | WOS:000303457000039 | AZ31B-H24 Mg alloy | - | 201–212 | 280–289 | - | AZ31B-H24 Mg alloy | - | 162–184 | 249–265 | 4 | - | Butt Joint | Fiber Laser Welding (FLW) | - | - | 100 | - | - | - | Subsized tensile specimens | 2 | Axial fatigue | 25 | - | 0.1 | 50 | Instron 8801 servohydraulic testing system | - | Load control | - | Between the heat-affected zone (HAZ) and fusion zone (FZ)
2630 | Fiber Laser Welded AZ31 Magnesium Alloy: The Effect of Welding Speed on Microstructure and Mechanical Properties | 10.1007/s11661-011-1042-z | Chowdhury, S. H.; Chen, D. L.; Bhole, S. D.; Powidajko, E.; Weckman, D. C.; Zhou, Y. | METALLURGICAL AND MATERIALS TRANSACTIONS A-PHYSICAL METALLURGY AND MATERIALS SCIENCE | 2012 | WOS:000303457000039 | AZ31B-H24 Mg alloy | - | 201–212 | 280–289 | - | AZ31B-H24 Mg alloy | - | 162–184 | 249–265 | 4 | - | Butt Joint | Fiber Laser Welding (FLW) | - | - | 50 | - | - | - | Subsized tensile specimens | 2 | Axial fatigue | 25 | - | 0.1 | 50 | Instron 8801 servohydraulic testing system | - | Load control | - | Between the heat-affected zone (HAZ) and fusion zone (FZ)
2631 | High-Cycle Fatigue Behavior of High-Mn Steel/304L Stainless Steel Welds at Room and Cryogenic Temperatures | 10.1007/s11661-018-5095-0 | Sung, Hyokyung; Lee, Kwanho; Jeong, Daeho; Kim, Youngju; Kim, Sangshik | METALLURGICAL AND MATERIALS TRANSACTIONS A-PHYSICAL METALLURGY AND MATERIALS SCIENCE | 2019 | WOS:000457551800017 | Fe-25Mn steel, 304L stainless steel | - | 440, 297 | 958, 812 | 62, 47 | 25Mn/304L | - | 388 | 715 | 35 | - | Butt Joint | Flux Core Arc Welding (FCAW), Submerged Arc Welding (SAW) | - | - | - | - | - | - | Hourglass-type | 3 | Axial | 25 | Cryogenic chamber with nitrogen gas | 0.1 | 30 | Servo-hydraulic testing machine (Instron model 8516) | ASTM E466 | Stress-controlled | >2 | 304L base metal
2632 | High-Cycle Fatigue Behavior of High-Mn Steel/304L Stainless Steel Welds at Room and Cryogenic Temperatures | 10.1007/s11661-018-5095-0 | Sung, Hyokyung; Lee, Kwanho; Jeong, Daeho; Kim, Youngju; Kim, Sangshik | METALLURGICAL AND MATERIALS TRANSACTIONS A-PHYSICAL METALLURGY AND MATERIALS SCIENCE | 2019 | WOS:000457551800017 | 25Mn-0.2Al, 304L stainless steel | - | 453, 297 | 951, 812 | 51, 47 | 25Mn-0.2Al/304L | - | 300 | 595 | 22 | - | Butt Joint | Flux Core Arc Welding (FCAW), Submerged Arc Welding (SAW) | - | - | - | - | - | - | Hourglass-type | 3 | Axial | 25 | Cryogenic chamber with nitrogen gas | 0.1 | 30 | Servo-hydraulic testing machine (Instron model 8516) | ASTM E466 | Stress-controlled | >2 | 304L base metal
2633 | High-Cycle Fatigue Behavior of High-Mn Steel/304L Stainless Steel Welds at Room and Cryogenic Temperatures | 10.1007/s11661-018-5095-0 | Sung, Hyokyung; Lee, Kwanho; Jeong, Daeho; Kim, Youngju; Kim, Sangshik | METALLURGICAL AND MATERIALS TRANSACTIONS A-PHYSICAL METALLURGY AND MATERIALS SCIENCE | 2019 | WOS:000457551800017 | 25Mn-0.5Cu, 304L stainless steel | - | 451, 297 | 910, 812 | 52, 47 | 25Mn-0.5Cu/304L | - | 298 | 567 | 22 | - | Butt Joint | Flux Core Arc Welding (FCAW), Submerged Arc Welding (SAW) | - | - | - | - | - | - | Hourglass-type | 3 | Axial | 25 | Cryogenic chamber with nitrogen gas | 0.1 | 30 | Servo-hydraulic testing machine (Instron model 8516) | ASTM E466 | Stress-controlled | >2 | 304L base metal
2634 | High-Cycle Fatigue Behavior of High-Mn Steel/304L Stainless Steel Welds at Room and Cryogenic Temperatures | 10.1007/s11661-018-5095-0 | Sung, Hyokyung; Lee, Kwanho; Jeong, Daeho; Kim, Youngju; Kim, Sangshik | METALLURGICAL AND MATERIALS TRANSACTIONS A-PHYSICAL METALLURGY AND MATERIALS SCIENCE | 2019 | WOS:000457551800017 | 304L stainless steel | - | 297 | 812 | 47 | 304L/304L | - | 366 | 700 | 57 | - | Butt Joint | Flux Core Arc Welding (FCAW), Submerged Arc Welding (SAW) | - | - | - | - | - | - | Hourglass-type | 3 | Axial | 25 | Cryogenic chamber with nitrogen gas | 0.1 | 30 | Servo-hydraulic testing machine (Instron model 8516) | ASTM E466 | Stress-controlled | >2 | 304L base metal
2635 | High-Cycle Fatigue Behavior of High-Mn Steel/304L Stainless Steel Welds at Room and Cryogenic Temperatures | 10.1007/s11661-018-5095-0 | Sung, Hyokyung; Lee, Kwanho; Jeong, Daeho; Kim, Youngju; Kim, Sangshik | METALLURGICAL AND MATERIALS TRANSACTIONS A-PHYSICAL METALLURGY AND MATERIALS SCIENCE | 2019 | WOS:000457551800017 | Fe-25Mn steel, 304L stainless steel | - | 440, 297 | 958, 812 | 62, 47 | 25Mn/304L | - | 432 | 973 | 10 | - | Butt Joint | Flux Core Arc Welding (FCAW), Submerged Arc Welding (SAW) | - | - | - | - | - | - | Hourglass-type | 3 | Axial | -163 | Cryogenic chamber with nitrogen gas | 0.1 | 30 | Servo-hydraulic testing machine (Instron model 8516) | ASTM E466 | Stress-controlled | >2 | Weld toe
2636 | High-Cycle Fatigue Behavior of High-Mn Steel/304L Stainless Steel Welds at Room and Cryogenic Temperatures | 10.1007/s11661-018-5095-0 | Sung, Hyokyung; Lee, Kwanho; Jeong, Daeho; Kim, Youngju; Kim, Sangshik | METALLURGICAL AND MATERIALS TRANSACTIONS A-PHYSICAL METALLURGY AND MATERIALS SCIENCE | 2019 | WOS:000457551800017 | 25Mn-0.2Al, 304L stainless steel | - | 453, 297 | 951, 812 | 51, 47 | 25Mn-0.2Al/304L | - | 426 | 983 | 21 | - | Butt Joint | Flux Core Arc Welding (FCAW), Submerged Arc Welding (SAW) | - | - | - | - | - | - | Hourglass-type | 3 | Axial | -163 | Cryogenic chamber with nitrogen gas | 0.1 | 30 | Servo-hydraulic testing machine (Instron model 8516) | ASTM E466 | Stress-controlled | >2 | weld center
2637 | High-Cycle Fatigue Behavior of High-Mn Steel/304L Stainless Steel Welds at Room and Cryogenic Temperatures | 10.1007/s11661-018-5095-0 | Sung, Hyokyung; Lee, Kwanho; Jeong, Daeho; Kim, Youngju; Kim, Sangshik | METALLURGICAL AND MATERIALS TRANSACTIONS A-PHYSICAL METALLURGY AND MATERIALS SCIENCE | 2019 | WOS:000457551800017 | 25Mn-0.5Cu, 304L stainless steel | - | 451, 297 | 910, 812 | 52, 47 | 25Mn-0.5Cu/304L | - | 329 | 1468 | 31 | - | Butt Joint | Flux Core Arc Welding (FCAW), Submerged Arc Welding (SAW) | - | - | - | - | - | - | Hourglass-type | 3 | Axial | -163 | Cryogenic chamber with nitrogen gas | 0.1 | 30 | Servo-hydraulic testing machine (Instron model 8516) | ASTM E466 | Stress-controlled | >2 | weld center
2638 | High-Cycle Fatigue Behavior of High-Mn Steel/304L Stainless Steel Welds at Room and Cryogenic Temperatures | 10.1007/s11661-018-5095-0 | Sung, Hyokyung; Lee, Kwanho; Jeong, Daeho; Kim, Youngju; Kim, Sangshik | METALLURGICAL AND MATERIALS TRANSACTIONS A-PHYSICAL METALLURGY AND MATERIALS SCIENCE | 2019 | WOS:000457551800017 | 304L stainless steel | - | 297 | 812 | 47 | 304L/304L | - | 349 | 1444 | 35 | - | Butt Joint | Flux Core Arc Welding (FCAW), Submerged Arc Welding (SAW) | - | - | - | - | - | - | Hourglass-type | 3 | Axial | -163 | Cryogenic chamber with nitrogen gas | 0.1 | 30 | Servo-hydraulic testing machine (Instron model 8516) | ASTM E466 | Stress-controlled | >2 | 304L base metal
2639 | Effect of Secondary Explosive Welding on Microstructure and Mechanical Properties of 10CrNi3MoV Steel-Based Composite Plates | 10.1007/s11661-021-06190-z | Ye, Changqing; Zhai, Weiguo; Lu, Guangyao; Liu, Qingsong; Ni, Liang; Ye, Liang; Fang, Xiao | METALLURGICAL AND MATERIALS TRANSACTIONS A-PHYSICAL METALLURGY AND MATERIALS SCIENCE | 2021 | WOS:000625491500003 | 10CrNi3MoV steel | - | 610 | 688 | 25 | SS304L | - | - | - | - | Heat treatment (645 °C for 240 minutes, air cooling) | single-layer | Explosive welding | - | - | - | - | - | - | Round tensile specimens | - | Axial | 25 | - | 0.1 | 133 | - | - | Load | - | -
2640 | Effect of Secondary Explosive Welding on Microstructure and Mechanical Properties of 10CrNi3MoV Steel-Based Composite Plates | 10.1007/s11661-021-06190-z | Ye, Changqing; Zhai, Weiguo; Lu, Guangyao; Liu, Qingsong; Ni, Liang; Ye, Liang; Fang, Xiao | METALLURGICAL AND MATERIALS TRANSACTIONS A-PHYSICAL METALLURGY AND MATERIALS SCIENCE | 2021 | WOS:000625491500003 | 10CrNi3MoV steel | - | 607 | 687 | 23 | SS304L | - | - | - | - | Heat treatment (645 °C for 240 minutes, air cooling) | double-layer | Explosive welding | - | - | - | - | - | - | Round tensile specimens | - | Axial | 25 | - | 0.1 | 133 | - | - | Load | - | -
2641 | Effect of Welding Consumables on Fatigue Performance of Shielded Metal Arc Welded High Strength, Q&T Steel Joints | 10.1007/s11665-008-9253-1 | Magudeeswaran, G.; Balasubramanian, V.; Reddy, G. Madhusudhan | JOURNAL OF MATERIALS ENGINEERING AND PERFORMANCE | 2009 | WOS:000263063400008 | Armor grade Quenched and tempered steel (AISI 4340 grade) | - | 1200 | 1290 | - | Low hydrogen ferritic steel | - | 830 | 860 | - | Quenched and Tempered (Q&T) | Single 'V' butt joint | Shielded Metal Arc Welding (SMAW) | - | - | - | - | - | - | Unnotched (smooth) specimen (hourglass type) | 6.74 | Rotating Bending | - | - | -1 | - | Rotary bending fatigue testing machine (Make: Enkey, India) | DIN 50113 | - | - | Weld region
2642 | Effect of Welding Consumables on Fatigue Performance of Shielded Metal Arc Welded High Strength, Q&T Steel Joints | 10.1007/s11665-008-9253-1 | Magudeeswaran, G.; Balasubramanian, V.; Reddy, G. Madhusudhan | JOURNAL OF MATERIALS ENGINEERING AND PERFORMANCE | 2009 | WOS:000263063400008 | Armor grade Quenched and tempered steel (AISI 4340 grade) | - | 1200 | 1290 | - | Austenitic stainless steel | - | 620 | 650 | - | Quenched and Tempered (Q&T) | Single 'V' butt joint | Shielded Metal Arc Welding (SMAW) | - | - | - | - | - | - | Unnotched (smooth) specimen (hourglass type) | 6.74 | Rotating Bending | - | - | -1 | - | Rotary bending fatigue testing machine (Make: Enkey, India) | DIN 50113 | - | - | Weld region
2643 | Effect of Welding Consumables on Fatigue Performance of Shielded Metal Arc Welded High Strength, Q&T Steel Joints | 10.1007/s11665-008-9253-1 | Magudeeswaran, G.; Balasubramanian, V.; Reddy, G. Madhusudhan | JOURNAL OF MATERIALS ENGINEERING AND PERFORMANCE | 2009 | WOS:000263063400008 | Armor grade Quenched and tempered steel (AISI 4340 grade) | - | 1200 | 1290 | - | High nickel steel (AWS ENiCrFe3) | - | 540 | 620 | - | Quenched and Tempered (Q&T) | Single 'V' butt joint | Shielded Metal Arc Welding (SMAW) | - | - | - | - | - | - | Unnotched (smooth) specimen (hourglass type) | 6.74 | Rotating Bending | - | - | -1 | - | Rotary bending fatigue testing machine (Make: Enkey, India) | DIN 50113 | - | - | Weld region
2644 | Effect of Welding Consumables on Fatigue Performance of Shielded Metal Arc Welded High Strength, Q&T Steel Joints | 10.1007/s11665-008-9253-1 | Magudeeswaran, G.; Balasubramanian, V.; Reddy, G. Madhusudhan | JOURNAL OF MATERIALS ENGINEERING AND PERFORMANCE | 2009 | WOS:000263063400008 | Armor grade Quenched and tempered steel (AISI 4340 grade) | - | 1200 | 1290 | - | Low hydrogen ferritic steel | - | 830 | 860 | - | Quenched and Tempered (Q&T) | Single 'V' butt joint | Shielded Metal Arc Welding (SMAW) | - | - | - | - | - | - | Notched specimen (circular V-notch) | 6.74 | Rotating Bending | - | - | -1 | - | Rotary bending fatigue testing machine (Make: Enkey, India) | DIN 50113 | - | 1.28 | Weld region
2645 | Effect of Welding Consumables on Fatigue Performance of Shielded Metal Arc Welded High Strength, Q&T Steel Joints | 10.1007/s11665-008-9253-1 | Magudeeswaran, G.; Balasubramanian, V.; Reddy, G. Madhusudhan | JOURNAL OF MATERIALS ENGINEERING AND PERFORMANCE | 2009 | WOS:000263063400008 | Armor grade Quenched and tempered steel (AISI 4340 grade) | - | 1200 | 1290 | - | Austenitic stainless steel | - | 620 | 650 | - | Quenched and Tempered (Q&T) | Single 'V' butt joint | Shielded Metal Arc Welding (SMAW) | - | - | - | - | - | - | Notched specimen (circular V-notch) | 6.74 | Rotating Bending | - | - | -1 | - | Rotary bending fatigue testing machine (Make: Enkey, India) | DIN 50113 | - | 1.24 | Weld region
2646 | Effect of Welding Consumables on Fatigue Performance of Shielded Metal Arc Welded High Strength, Q&T Steel Joints | 10.1007/s11665-008-9253-1 | Magudeeswaran, G.; Balasubramanian, V.; Reddy, G. Madhusudhan | JOURNAL OF MATERIALS ENGINEERING AND PERFORMANCE | 2009 | WOS:000263063400008 | Armor grade Quenched and tempered steel (AISI 4340 grade) | - | 1200 | 1290 | - | High nickel steel (AWS ENiCrFe3) | - | 540 | 620 | - | Quenched and Tempered (Q&T) | Single 'V' butt joint | Shielded Metal Arc Welding (SMAW) | - | - | - | - | - | - | Notched specimen (circular V-notch) | 6.74 | Rotating Bending | - | - | -1 | - | Rotary bending fatigue testing machine (Make: Enkey, India) | DIN 50113 | - | 1.41 | Weld region
2647 | Fatigue Crack Growth Behavior of Gas Metal Arc Welded AISI 409 Grade Ferritic Stainless Steel Joints | 10.1007/s11665-008-9317-2 | Lakshminarayanan, A. K.; Shanmugam, K.; Balasubramanian, V. | JOURNAL OF MATERIALS ENGINEERING AND PERFORMANCE | 2009 | WOS:000269897600010 | AISI 409M grade ferritic stainless steel | - | 359 | 524 | 12 | duplex stainless steel (DSS) | - | 225 | 270 | 7.25 | - | Single 'V' butt joint | Gas Metal Arc Welding (GMAW) | 30 | 120 | 5 | - | Argon shielding gas (99.99%) | - | Center cracked tensile (CCT) specimen | 4 | Axial | 25 | - | 0 | 20 | Servo hydraulic universal testing machine (100 kN capacity) | ASTM E647-04 | Load | - | Weld metal region
2648 | Fatigue Crack Growth Behavior of Gas Metal Arc Welded AISI 409 Grade Ferritic Stainless Steel Joints | 10.1007/s11665-008-9317-2 | Lakshminarayanan, A. K.; Shanmugam, K.; Balasubramanian, V. | JOURNAL OF MATERIALS ENGINEERING AND PERFORMANCE | 2009 | WOS:000269897600010 | AISI 409M grade ferritic stainless steel | - | 359 | 524 | 12 | Austenitic stainless steel (ASS) | - | 185 | 230 | 8.65 | - | Single 'V' butt joint | Gas Metal Arc Welding (GMAW) | 30 | 120 | 5 | - | Argon shielding gas (99.99%) | - | Center cracked tensile (CCT) specimen | 4 | Axial | 25 | - | 0 | 20 | Servo hydraulic universal testing machine (100 kN capacity) | ASTM E647-04 | Load | - | Weld metal region
2649 | Fatigue Crack Growth Behavior of Gas Metal Arc Welded AISI 409 Grade Ferritic Stainless Steel Joints | 10.1007/s11665-008-9317-2 | Lakshminarayanan, A. K.; Shanmugam, K.; Balasubramanian, V. | JOURNAL OF MATERIALS ENGINEERING AND PERFORMANCE | 2009 | WOS:000269897600010 | AISI 409M grade ferritic stainless steel | - | 359 | 524 | 12 | ferritic stainless steel (FSS) | - | 215 | 250 | 5.56 | - | Single 'V' butt joint | Gas Metal Arc Welding (GMAW) | 30 | 120 | 5 | - | Argon shielding gas (99.99%) | - | Center cracked tensile (CCT) specimen | 4 | Axial | 25 | - | 0 | 20 | Servo hydraulic universal testing machine (100 kN capacity) | ASTM E647-04 | Load | - | Weld metal region
2650 | Fatigue Performance of Gas Tungsten Arc, Electron Beam, and Laser Beam Welded Ti-6Al-4V Alloy Joints | 10.1007/s11665-010-9822-y | Balasubramanian, T. S.; Balasubramanian, V.; Muthumanikkam, M. A. | JOURNAL OF MATERIALS ENGINEERING AND PERFORMANCE | 2011 | WOS:000297591700017 | Ti-6Al-4V | - | 969 | 1002 | 12.7 | Ti-6Al-4V (ERTi-5 filler for GTAW) | - | 960 | 985 | 15.00 | - | Square butt joint | Laser Beam Welding | - | - | 25 | - | 100% Helium shielding | - | Unnotched (hourglass type) | 5.4 | Axial (tension-tension) | - | - | 0.1 | 10 | INSTRON 8801 | ASTM E467-08 | Stress | - | Weld metal
2651 | Fatigue Performance of Gas Tungsten Arc, Electron Beam, and Laser Beam Welded Ti-6Al-4V Alloy Joints | 10.1007/s11665-010-9822-y | Balasubramanian, T. S.; Balasubramanian, V.; Muthumanikkam, M. A. | JOURNAL OF MATERIALS ENGINEERING AND PERFORMANCE | 2011 | WOS:000297591700017 | Ti-6Al-4V | - | 969 | 1002 | 12.7 | Ti-6Al-4V (ERTi-5 filler for GTAW) | - | 950 | 1000 | 7.70 | - | Square butt joint | Electron Beam Welding | 50000 | 0.050 | 10.83 | - | High vacuum | - | Unnotched (hourglass type) | 5.4 | Axial (tension-tension) | - | - | 0.1 | 10 | INSTRON 8801 | ASTM E467-08 | Stress | - | Weld metal
2652 | Fatigue Performance of Gas Tungsten Arc, Electron Beam, and Laser Beam Welded Ti-6Al-4V Alloy Joints | 10.1007/s11665-010-9822-y | Balasubramanian, T. S.; Balasubramanian, V.; Muthumanikkam, M. A. | JOURNAL OF MATERIALS ENGINEERING AND PERFORMANCE | 2011 | WOS:000297591700017 | Ti-6Al-4V | - | 969 | 1002 | 12.7 | Ti-6Al-4V (ERTi-5 filler for GTAW) | - | 890 | 940 | 10.15 | - | Single 'V' butt joint | Gas Tungsten Arc Welding | 10 | 125 | 1 | - | 100% Argon shielding | - | Unnotched (hourglass type) | 5.4 | Axial (tension-tension) | - | - | 0.1 | 10 | INSTRON 8801 | ASTM E467-08 | Stress | - | Weld metal
2653 | Fatigue Performance of Gas Tungsten Arc, Electron Beam, and Laser Beam Welded Ti-6Al-4V Alloy Joints | 10.1007/s11665-010-9822-y | Balasubramanian, T. S.; Balasubramanian, V.; Muthumanikkam, M. A. | JOURNAL OF MATERIALS ENGINEERING AND PERFORMANCE | 2011 | WOS:000297591700017 | Ti-6Al-4V | - | 969 | 1002 | 12.7 | Ti-6Al-4V (ERTi-5 filler for GTAW) | - | 960 | 985 | 15.00 | - | Square butt joint | Laser Beam Welding | - | - | 25 | - | 100% Helium shielding | - | Notched (square V-notch) | 5.4 | Axial (tension-tension) | - | - | 0.1 | 10 | INSTRON 8801 | ASTM E467-08 | Stress | 2.25 | Weld metal
2654 | Fatigue Performance of Gas Tungsten Arc, Electron Beam, and Laser Beam Welded Ti-6Al-4V Alloy Joints | 10.1007/s11665-010-9822-y | Balasubramanian, T. S.; Balasubramanian, V.; Muthumanikkam, M. A. | JOURNAL OF MATERIALS ENGINEERING AND PERFORMANCE | 2011 | WOS:000297591700017 | Ti-6Al-4V | - | 969 | 1002 | 12.7 | Ti-6Al-4V (ERTi-5 filler for GTAW) | - | 950 | 1000 | 7.70 | - | Square butt joint | Electron Beam Welding | 50000 | 0.050 | 10.83 | - | High vacuum | - | Notched (square V-notch) | 5.4 | Axial (tension-tension) | - | - | 0.1 | 10 | INSTRON 8801 | ASTM E467-08 | Stress | 2.33 | Weld metal
2655 | Fatigue Performance of Gas Tungsten Arc, Electron Beam, and Laser Beam Welded Ti-6Al-4V Alloy Joints | 10.1007/s11665-010-9822-y | Balasubramanian, T. S.; Balasubramanian, V.; Muthumanikkam, M. A. | JOURNAL OF MATERIALS ENGINEERING AND PERFORMANCE | 2011 | WOS:000297591700017 | Ti-6Al-4V | - | 969 | 1002 | 12.7 | Ti-6Al-4V (ERTi-5 filler for GTAW) | - | 890 | 940 | 10.15 | - | Single 'V' butt joint | Gas Tungsten Arc Welding | 10 | 125 | 1 | - | 100% Argon shielding | - | Notched (square V-notch) | 5.4 | Axial (tension-tension) | - | - | 0.1 | 10 | INSTRON 8801 | ASTM E467-08 | Stress | 2.44 | Weld metal
2656 | Investigation of Fatigue Crack Propagation in Spot-Welded Joints Based on Fracture Mechanics Approach | 10.1007/s11665-012-0220-5 | Hassanifard, S.; Bonab, M. A. Mohtadi; Jabbari, Gh | JOURNAL OF MATERIALS ENGINEERING AND PERFORMANCE | 2013 | WOS:000312712900030 | 5083-O aluminum alloy | 70 | 145 | 290 | 22 | 5083-O aluminum alloy | - | - | - | - | - | lap joint | Resistance spot welding | - | 20000 | - | - | - | - | Tensile-shear specimen | 1.5 | Axial (tensile-shear) | - | - | - | - | - | - | - | - | Weld nugget
2657 | Fatigue Behavior of Inconel 718 TIG Welds | 10.1007/s11665-014-1028-2 | Alexopoulos, Nikolaos D.; Argyriou, Nikolaos; Stergiou, Vasillis; Kourkoulis, Stavros K. | JOURNAL OF MATERIALS ENGINEERING AND PERFORMANCE | 2014 | WOS:000340376900027 | Inconel 718 | 207.149 | 493 | 922 | 39.48 | Inconel 718 | 201.721 | 462 | 907 | 24.11 | Annealed condition, pre-weld solution heat treatment (SHT) at 1050 °C for 2 h followed by rapid cooling | Butt Joint | TIG (Tungsten Inert Gas) | - | 80-100 | 1 | - | - | - | Standard | 1.6 | Axial | 25 | Ambient | 0.1 | 10 | Servo-hydraulic Instron 100 kN loading frame | ASTM E466 | Load | - | Weld toe, weld root
2658 | The Effect of Ultrasonic Peening on Service Life of the Butt-Welded High-Temperature Steel Pipes | 10.1007/s11665-015-1644-5 | Daavari, Morteza; Vanini, Seyed Ali Sadough | JOURNAL OF MATERIALS ENGINEERING AND PERFORMANCE | 2015 | WOS:000360014000048 | A106-B hypo-eutectoid carbon steel | - | 360.6 | - | - | A106-B (shielded metal arc welding) | - | - | - | - | - | Butt Joint | Shielded Metal Arc Welding (SMAW) | - | - | - | - | - | - | Butt-welded pipe | 6.5 | Axial | 25 | Atmospheric | - | 15 | DARTEC | ASTM E466 | - | 1.354 | Weld toe
2659 | The Effect of Ultrasonic Peening on Service Life of the Butt-Welded High-Temperature Steel Pipes | 10.1007/s11665-015-1644-5 | Daavari, Morteza; Vanini, Seyed Ali Sadough | JOURNAL OF MATERIALS ENGINEERING AND PERFORMANCE | 2015 | WOS:000360014000048 | A106-B hypo-eutectoid carbon steel | - | 360.6 | - | - | A106-B (shielded metal arc welding) | - | - | - | - | Ultrasonic Peening (UP), treated specimens after preparing process (AP), | Butt Joint | Shielded Metal Arc Welding (SMAW) | - | - | - | - | - | - | Butt-welded pipe | 6.5 | Axial | 25 | Atmospheric | - | 15 | DARTEC | ASTM E466 | - | - | Weld toe
2660 | The Effect of Ultrasonic Peening on Service Life of the Butt-Welded High-Temperature Steel Pipes | 10.1007/s11665-015-1644-5 | Daavari, Morteza; Vanini, Seyed Ali Sadough | JOURNAL OF MATERIALS ENGINEERING AND PERFORMANCE | 2015 | WOS:000360014000048 | A106-B hypo-eutectoid carbon steel | - | 360.6 | - | - | A106-B (shielded metal arc welding) | - | - | - | - | Ultrasonic Peening (UP), treated specimens before preparing process (BP), | Butt Joint | Shielded Metal Arc Welding (SMAW) | - | - | - | - | - | - | Butt-welded pipe | 6.5 | Axial | 25 | Atmospheric | - | 15 | DARTEC | ASTM E466 | - | - | Weld toe
2661 | Fatigue Properties of Ti-6Al-4V Titanium Alloy Friction Stir Welding Joint | 10.1007/s11665-018-3490-8 | Liu, Zhenlei; Wang, Yue; Ji, Shude; Yan, Dejun | JOURNAL OF MATERIALS ENGINEERING AND PERFORMANCE | 2018 | WOS:000440433900053 | Ti-6Al-4V titanium alloy | - | 900.7 | 989.5 | - | Ti-6Al-4V titanium alloy | - | - | - | - | Post-weld heat treatment (PWHT) at 650 °C for 4 h | Butt Joint | Friction Stir Welding (FSW) | - | - | 0.833 | - | - | Eliminated by PWHT | Dog-bone | 2 | Uniaxial tension–tension | Room temperature | - | 0.06 | 10 | SHIMADZU EHF-UV200K2 (200 kN servo-hydraulic equipment) | GB/T 24176-2009/ISO 12107:2003 | Load-control mode | - | Transition zone between base material and nugget zone (NZ)
2662 | Microstructure and Mechanical Properties of Welded Joint of X80 Pipeline Steel before and after Ultrasonic Impact Treatment | 10.1007/s11665-020-05321-8 | Wang, Xueli; Wang, Dongpo | JOURNAL OF MATERIALS ENGINEERING AND PERFORMANCE | 2022 | WOS:000724662500008 | X80 pipeline steel | - | - | - | - | AWS A5.18E70S-G, AWS A5.29E91T8-G | - | - | 670 | - | - | V-groove butt joint | Gas Metal Arc Welding (GMAW), Flux-Cored Arc Welding (FCAW) | - | - | - | 150 | - | - | - | 1.5 | Tensile-tensile fatigue | 25 | - | 0.1 | - | GPS200 high-frequency fatigue machine | - | Stress | - | Weld toe
2663 | Microstructure and Mechanical Properties of Welded Joint of X80 Pipeline Steel before and after Ultrasonic Impact Treatment | 10.1007/s11665-020-05321-8 | Wang, Xueli; Wang, Dongpo | JOURNAL OF MATERIALS ENGINEERING AND PERFORMANCE | 2022 | WOS:000724662500008 | X80 pipeline steel | - | - | - | - | AWS A5.18E70S-G, AWS A5.29E91T8-G | - | - | 670 | - | Ultrasonic Impact Treatment (UIT) | V-groove butt joint | Gas Metal Arc Welding (GMAW), Flux-Cored Arc Welding (FCAW) | - | - | - | 150 | - | Compressive residual stress after UIT | - | 1.5 | Tensile-tensile fatigue | 25 | - | 0.1 | - | GPS200 high-frequency fatigue machine | - | Stress | - | Weld toe
2664 | Fatigue Strength of Rivet Resistance Spot Welding Technique in Comparison with Self-Piercing Riveting for Multi-material Body-in-White Structure | 10.1007/s11665-021-05684-6 | Heidrich, Daniel; Zhang, Fan; Fang, Xiangfan | JOURNAL OF MATERIALS ENGINEERING AND PERFORMANCE | 2021 | WOS:000647531100001 | CR340 LA + Z (steel), Al 6016 T4 (aluminum) | - | 340–420, 135 | 410–510, 247 | - | Mild steel S355 | - | - | - | - | - | Lap joint | Resistance Rivet Spot Welding (RRSW) | - | 11000 | - | - | - | - | 1-point lap-shear specimen | 0.8 (steel), 1.0 (Al) | Tension–tension fatigue test | - | - | 0 | 10 | Sincotec PowerSwing resonance pulsator (12.5 kN and 100 kN) , Dynamess TP 10 (pneumatic test bench) | DIN EN ISO 14324, DIN EN ISO 18592 | Force-controlled | - | Steel sheet around the weld nugget
2665 | Fatigue Strength of Rivet Resistance Spot Welding Technique in Comparison with Self-Piercing Riveting for Multi-material Body-in-White Structure | 10.1007/s11665-021-05684-6 | Heidrich, Daniel; Zhang, Fan; Fang, Xiangfan | JOURNAL OF MATERIALS ENGINEERING AND PERFORMANCE | 2021 | WOS:000647531100001 | CR340 LA + Z (steel), Al 6016 T4 (aluminum) | - | 340–420, 135 | 410–510, 247 | - | Mild steel S355 | - | - | - | - | - | Lap joint | Resistance Rivet Spot Welding (RRSW) | - | 11000 | - | - | - | - | 1-point lap-shear specimen | 1.5 (steel), 1.0 (Al) | Tension–tension fatigue test | - | - | 0 | 10 | Sincotec PowerSwing resonance pulsator (12.5 kN and 100 kN) , Dynamess TP 10 (pneumatic test bench) | DIN EN ISO 14324, DIN EN ISO 18592 | Force-controlled | - | Al sheet
2666 | Fatigue Strength of Rivet Resistance Spot Welding Technique in Comparison with Self-Piercing Riveting for Multi-material Body-in-White Structure | 10.1007/s11665-021-05684-6 | Heidrich, Daniel; Zhang, Fan; Fang, Xiangfan | JOURNAL OF MATERIALS ENGINEERING AND PERFORMANCE | 2021 | WOS:000647531100001 | CR340 LA + Z (steel), Al 6016 T4 (aluminum) | - | 340–420, 135 | 410–510, 247 | - | Mild steel S355 | - | - | - | - | - | Lap joint | Resistance Rivet Spot Welding (RRSW) | - | - | - | - | - | - | 2-point lap-shear specimen | 0.8 (steel), 1.0 (Al) | Tension–tension fatigue test | - | - | 0 | 34–95 | Sincotec PowerSwing resonance pulsator (12.5 kN and 100 kN) , Dynamess TP 10 (pneumatic test bench) | DIN EN ISO 14324, DIN EN ISO 18592 | Force-controlled | - | Steel sheet around the weld nugget
2667 | Fatigue Strength of Rivet Resistance Spot Welding Technique in Comparison with Self-Piercing Riveting for Multi-material Body-in-White Structure | 10.1007/s11665-021-05684-6 | Heidrich, Daniel; Zhang, Fan; Fang, Xiangfan | JOURNAL OF MATERIALS ENGINEERING AND PERFORMANCE | 2021 | WOS:000647531100001 | CR340 LA + Z (steel), Al 6016 T4 (aluminum) | - | 340–420, 135 | 410–510, 247 | - | Mild steel S355 | - | - | - | - | - | Lap joint | Resistance Rivet Spot Welding (RRSW) | - | - | - | - | - | - | 2-point lap-shear specimen | 1.5 (steel), 1.0 (Al) | Tension–tension fatigue test | - | - | 0 | 34–95 | Sincotec PowerSwing resonance pulsator (12.5 kN and 100 kN) , Dynamess TP 10 (pneumatic test bench) | DIN EN ISO 14324, DIN EN ISO 18592 | Force-controlled | - | Al sheet
2668 | Fatigue Strength of Rivet Resistance Spot Welding Technique in Comparison with Self-Piercing Riveting for Multi-material Body-in-White Structure | 10.1007/s11665-021-05684-6 | Heidrich, Daniel; Zhang, Fan; Fang, Xiangfan | JOURNAL OF MATERIALS ENGINEERING AND PERFORMANCE | 2021 | WOS:000647531100001 | CR340 LA + Z (steel), Al 6016 T4 (aluminum) | - | 340–420, 135 | 410–510, 247 | - | Mild steel S355 | - | - | - | - | - | Lap joint | Resistance Rivet Spot Welding (RRSW) | - | 10000 | - | - | - | - | 10-point shear H-specimen | 0.8 (steel), 1.0 (Al) | Tension–tension fatigue test | - | - | 0 | 34–95 | Sincotec PowerSwing resonance pulsator (12.5 kN and 100 kN) , Dynamess TP 10 (pneumatic test bench) | DIN EN ISO 14324, DIN EN ISO 18592 | Force-controlled | - | Steel sheet around the weld nugget
2669 | Fatigue Strength of Rivet Resistance Spot Welding Technique in Comparison with Self-Piercing Riveting for Multi-material Body-in-White Structure | 10.1007/s11665-021-05684-6 | Heidrich, Daniel; Zhang, Fan; Fang, Xiangfan | JOURNAL OF MATERIALS ENGINEERING AND PERFORMANCE | 2021 | WOS:000647531100001 | CR340 LA + Z (steel), Al 6016 T4 (aluminum) | - | 340–420, 135 | 410–510, 247 | - | Mild steel S355 | - | - | - | - | - | Lap joint | Resistance Rivet Spot Welding (RRSW) | - | 10000 | - | - | - | - | 10-point shear H-specimen | 1.5 (steel), 1.0 (Al) | Tension–tension fatigue test | - | - | 0 | 34–95 | Sincotec PowerSwing resonance pulsator (12.5 kN and 100 kN) , Dynamess TP 10 (pneumatic test bench) | DIN EN ISO 14324, DIN EN ISO 18592 | Force-controlled | - | Al sheet
2670 | Fatigue Strength of Rivet Resistance Spot Welding Technique in Comparison with Self-Piercing Riveting for Multi-material Body-in-White Structure | 10.1007/s11665-021-05684-6 | Heidrich, Daniel; Zhang, Fan; Fang, Xiangfan | JOURNAL OF MATERIALS ENGINEERING AND PERFORMANCE | 2021 | WOS:000647531100001 | CR340 LA + Z (steel), Al 6016 T4 (aluminum) | - | 340–420, 135 | 410–510, 247 | - | Mild steel S355 | - | - | - | - | - | Lap joint | Resistance Rivet Spot Welding (RRSW) | - | 10000 | - | - | - | - | 10-point peeling H-specimen | 0.8 (steel), 1.0 (Al) | Tension–tension fatigue test | - | - | 0 | 34–95 | Sincotec PowerSwing resonance pulsator (12.5 kN and 100 kN) , Dynamess TP 10 (pneumatic test bench) | DIN EN ISO 14324, DIN EN ISO 18592 | Force-controlled | - | Steel sheet around the weld nugget
2671 | Fatigue Strength of Rivet Resistance Spot Welding Technique in Comparison with Self-Piercing Riveting for Multi-material Body-in-White Structure | 10.1007/s11665-021-05684-6 | Heidrich, Daniel; Zhang, Fan; Fang, Xiangfan | JOURNAL OF MATERIALS ENGINEERING AND PERFORMANCE | 2021 | WOS:000647531100001 | CR340 LA + Z (steel), Al 6016 T4 (aluminum) | - | 340–420, 135 | 410–510, 247 | - | Mild steel S355 | - | - | - | - | - | Lap joint | Resistance Rivet Spot Welding (RRSW) | - | 10000 | - | - | - | - | 10-point peeling H-specimen | 1.5 (steel), 1.0 (Al) | Tension–tension fatigue test | - | - | 0 | 34–95 | Sincotec PowerSwing resonance pulsator (12.5 kN and 100 kN) , Dynamess TP 10 (pneumatic test bench) | DIN EN ISO 14324, DIN EN ISO 18592 | Force-controlled | - | Al sheet
2672 | Effect of Friction Stir Processing on Microstructure, Mechanical Properties, and Corrosion Fatigue Behavior of AA5083-H111 Metal Inert Gas Welded Joint | 10.1007/s11665-021-05783-4 | Hadavi, Mohammad Reza; Yarmohammad Touski, Hamed; Jafari, Hassan; Ashenai Ghasemi, Faramarz | JOURNAL OF MATERIALS ENGINEERING AND PERFORMANCE | 2021 | WOS:000644763600004 | AA5083-H111 | 75 | 158 | 308 | 19.3 | AA5083-H111 (MIG welded) | 72 | 140 | 269 | 16.8 | - | Butt Joint | MIG (Metal Inert Gas) | 24 | 150 | 7.67 | - | - | - | Standard (dog bone) | 5 | Corrosion fatigue (Axial) | 19–25 | 3.5% NaCl solution | 0.1 | 10 | Customized Santam-SAF50 | ASTM-E466-96 | Stress | - | Weld toe
2673 | Effect of Friction Stir Processing on Microstructure, Mechanical Properties, and Corrosion Fatigue Behavior of AA5083-H111 Metal Inert Gas Welded Joint | 10.1007/s11665-021-05783-4 | Hadavi, Mohammad Reza; Yarmohammad Touski, Hamed; Jafari, Hassan; Ashenai Ghasemi, Faramarz | JOURNAL OF MATERIALS ENGINEERING AND PERFORMANCE | 2021 | WOS:000644763600004 | AA5083-H111 | 75 | 158 | 308 | 19.3 | AA5083-H111 (MIG welded) | 72 | 140 | 269 | 16.8 | MIG (Metal Inert Gas), Friction Stir Processing (FSP) at 500 rpm | Butt Joint | - | 24 | 150 | 7.67 | - | - | - | Standard (dog bone) | 5 | Corrosion fatigue (Axial) | 19–25 | 3.5% NaCl solution | 0.1 | 10 | Customized Santam-SAF50 | ASTM-E466-96 | Stress | - | Weld toe
2674 | Effect of Friction Stir Processing on Microstructure, Mechanical Properties, and Corrosion Fatigue Behavior of AA5083-H111 Metal Inert Gas Welded Joint | 10.1007/s11665-021-05783-4 | Hadavi, Mohammad Reza; Yarmohammad Touski, Hamed; Jafari, Hassan; Ashenai Ghasemi, Faramarz | JOURNAL OF MATERIALS ENGINEERING AND PERFORMANCE | 2021 | WOS:000644763600004 | AA5083-H111 | 75 | 158 | 308 | 19.3 | AA5083-H111 (MIG welded) | 72 | 140 | 269 | 16.8 | MIG (Metal Inert Gas), Friction Stir Processing (FSP) at 750 rpm | Butt Joint | - | 24 | 150 | 7.67 | - | - | - | Standard (dog bone) | 5 | Corrosion fatigue (Axial) | 19–25 | 3.5% NaCl solution | 0.1 | 10 | Customized Santam-SAF50 | ASTM-E466-96 | Stress | - | Weld toe
2675 | Effect of Friction Stir Processing on Microstructure, Mechanical Properties, and Corrosion Fatigue Behavior of AA5083-H111 Metal Inert Gas Welded Joint | 10.1007/s11665-021-05783-4 | Hadavi, Mohammad Reza; Yarmohammad Touski, Hamed; Jafari, Hassan; Ashenai Ghasemi, Faramarz | JOURNAL OF MATERIALS ENGINEERING AND PERFORMANCE | 2021 | WOS:000644763600004 | AA5083-H111 | 75 | 158 | 308 | 19.3 | AA5083-H111 (MIG welded) | 72 | 140 | 269 | 16.8 | MIG (Metal Inert Gas), Friction Stir Processing (FSP) at 1000 rpm | Butt Joint | - | 24 | 150 | 7.67 | - | - | - | Standard (dog bone) | 5 | Corrosion fatigue (Axial) | 19–25 | 3.5% NaCl solution | 0.1 | 10 | Customized Santam-SAF50 | ASTM-E466-96 | Stress | - | Weld toe
2676 | Mechanical Behavior of Armor Steel Gas Metal Arc Welding Joints Performed by Nickel-Chromium and Low-Alloy Steel Filler Metals | 10.1007/s11665-021-06517-2 | Serrano, R.; Ambriz, R. R.; Ayoub, G.; Jaramillo, D. | JOURNAL OF MATERIALS ENGINEERING AND PERFORMANCE | 2022 | WOS:000744413300001 | Armor Cr-Mn steel (quenched and tempered low-alloy armor steel) | - | 1300 | 1670 | 7.2 | ER70S-6 (low-alloy steel) | - | 500 | 772 | 5.6 | Preheated at 200 °C (inter-pass temperature) | Double-V joint configuration | Gas Metal Arc Welding (GMAW) | 26 | 165 | 3.3 | 200 | - | - | Rectangular cross-section with continuous radius of curvature | 10 | Axial fatigue (tension-tension) | 25 | - | 0.1 | 20 | MTS Landmark servo-hydraulic testing machine | ASTM E466-21 | Force-controlled | - | Weld metal (WM)
2677 | Mechanical Behavior of Armor Steel Gas Metal Arc Welding Joints Performed by Nickel-Chromium and Low-Alloy Steel Filler Metals | 10.1007/s11665-021-06517-2 | Serrano, R.; Ambriz, R. R.; Ayoub, G.; Jaramillo, D. | JOURNAL OF MATERIALS ENGINEERING AND PERFORMANCE | 2022 | WOS:000744413300001 | Armor Cr-Mn steel (quenched and tempered low-alloy armor steel) | - | 1300 | 1670 | 7.2 | ERNiFeCr-2 (nickel-iron-chromium) | - | 600 | 995 | 2.8 | Preheated at 200 °C (inter-pass temperature) | Double-V joint configuration | Gas Metal Arc Welding (GMAW) | 26.5 | 150 | 3.3 | 200 | - | - | Rectangular cross-section with continuous radius of curvature | 10 | Axial fatigue (tension-tension) | 25 | - | 0.1 | 20 | MTS Landmark servo-hydraulic testing machine | ASTM E466-21 | Force-controlled | - | Weld metal (WM)
2678 | Improving Structure Integrity and Fatigue Properties of 316L Welded Joint by Water Jet Peening Treatment | 10.1007/s11665-022-07155-y | Luo, Yun; Zheng, Hong-Xiang; Jiang, Wenchun; Fang, Yi; Zhao, Xu | JOURNAL OF MATERIALS ENGINEERING AND PERFORMANCE | 2023 | WOS:000830857000004 | 316L stainless steel | 196 | 380 | 850 | - | A022 filler metal | - | 320 | 740 | - | - | Butt Joint | Manual Metal Arc Welding (MMAW) | 11-13 | 90-120 | 2-2.33 | <150 | - | Transverse residual stress 72 MPa; Longitudinal residual stress 260 MPa | - | 10 | Axial | 25 | - | 0 | 1 | MTS fatigue test machine | - | Stress control | - | Weld toe
2679 | Improving Structure Integrity and Fatigue Properties of 316L Welded Joint by Water Jet Peening Treatment | 10.1007/s11665-022-07155-y | Luo, Yun; Zheng, Hong-Xiang; Jiang, Wenchun; Fang, Yi; Zhao, Xu | JOURNAL OF MATERIALS ENGINEERING AND PERFORMANCE | 2023 | WOS:000830857000004 | 316L stainless steel | 196 | 380 | 850 | - | A022 filler metal | - | 360 | 780 | - | Water Jet Peening (WJP) | Butt Joint | Manual Metal Arc Welding (MMAW) | 11-13 | 90-120 | 2-2.33 | <150 | - | Transverse residual stress -27 MPa; Longitudinal residual stress -43 MPa | - | 10 | Axial | 25 | - | 0 | 1 | MTS fatigue test machine | - | Stress control | - | subsurface
2680 | Effect of Axial Misalignment on Fatigue Properties and Fatigue Crack Growth Rate of Plasma Arc Butt Welded Joints | 10.1007/s11665-024-09212-0 | Zhou, Yuqi; Zhao, Lei; Su, Molin; Xu, Lianyong; Han, Yongdian | JOURNAL OF MATERIALS ENGINEERING AND PERFORMANCE | 2024 | WOS:001157067300002 | SUS301L austenitic stainless steel | - | 641 | 796 | - | ER308LSi | - | 451 | 622 | - |  | Butt Joint | Plasma Arc Welding (PAW) | - | 249 | 61.67 | - | Argon protection gas | - | Thin sheet | 2 | Axial fatigue | - | - | 0.1 | - | GPS-20 fatigue tester (Sinotest Equipment Co., Ltd.) | ASTM E647-15e1, ISO 12107, ISO 12108 | Stress | - | Weld toe
2681 | Effect of Axial Misalignment on Fatigue Properties and Fatigue Crack Growth Rate of Plasma Arc Butt Welded Joints | 10.1007/s11665-024-09212-0 | Zhou, Yuqi; Zhao, Lei; Su, Molin; Xu, Lianyong; Han, Yongdian | JOURNAL OF MATERIALS ENGINEERING AND PERFORMANCE | 2024 | WOS:001157067300002 | SUS301L austenitic stainless steel | - | 641 | 796 | - | ER308LSi | - | 451 | 622 | - | - | Butt Joint (0.5 mm axial misalignment) | Plasma Arc Welding (PAW) | - | 249 | 61.67 | - | Argon protection gas | - | Thin sheet | 2 | Axial fatigue | - | - | 0.1 | - | GPS-20 fatigue tester (Sinotest Equipment Co., Ltd.) | ASTM E647-15e1, ISO 12107, ISO 12108 | Stress | - | Weld seam
2682 | Assessment of Fatigue Life Prediction on Gas Metal Arc Welded DMR249A Steel Joints for Ship Hull Structure | 10.1007/s11668-023-01593-z | Hariprasath, P.; Sivaraj, P.; Balasubramanian, V.; Pilli, Srinivas; Sridhar, K. | JOURNAL OF FAILURE ANALYSIS AND PREVENTION | 2023 | WOS:000916392600001 | DMR249A steel (UNS K12249) | - | 495 | 614 | 28 | ER80S | - | 515 | 620 | 21 | - | Butt Joint | GMAW (Gas Metal Arc Welding) | 24, 26 | 180, 220 | 2.17–3 | 100 | - | - | Cylindrical (smooth) | 7.62 | Rotating Bending | - | - | -1 | - | Rotary beam fatigue machine (Model: R.R. Moore; Make: Instron) | ASTM 466 | Stress | 1.13 | Weld interface and HAZ
2683 | Assessment of Fatigue Life Prediction on Gas Metal Arc Welded DMR249A Steel Joints for Ship Hull Structure | 10.1007/s11668-023-01593-z | Hariprasath, P.; Sivaraj, P.; Balasubramanian, V.; Pilli, Srinivas; Sridhar, K. | JOURNAL OF FAILURE ANALYSIS AND PREVENTION | 2023 | WOS:000916392600001 | DMR249A steel (UNS K12249) | - | 495 | 614 | 28 | ER80S | - | 515 | 620 | 21 | - | Butt Joint | GMAW (Gas Metal Arc Welding) | 24, 26 | 180, 220 | 2.17–3 | 100 | - | - | Cylindrical (notched) | 9.39 | Rotating Bending | - | - | -1 | - | Rotary beam fatigue machine (Model: R.R. Moore; Make: Instron) | ASTM 466 | Stress | 1.13 | Weld interface and HAZ
2684 | Assessment of Fatigue Life of Gas Metal Arc and Friction Stir Welded AA 6061-T651 Aluminium Alloy Joints: A Comparative Investigation | 10.1007/s11668-023-01845-y | Srivastava, Hemendra Kumar; Balasubramanian, Visvalingam; Malarvizhi, S.; Rao, A. G. | JOURNAL OF FAILURE ANALYSIS AND PREVENTION | 2024 | WOS:001138904000001 | AA6061-T651 Aluminium alloy | - | - | 310 | 21 | ER 4043 (5.2% Si) | - | - | 195 | 6.8 | - | V groove butt joint | GMAW | 20 | 190 | 1.83 | - | Argon at 16 l/min | - | Cylindrical | 7.62 | Rotating Bending | - | - | -1 | 20 | Rotary bending fatigue testing machine (Instron, R.R. Moore) | - | Stress | - | Heat-affected zone (HAZ)
2685 | Assessment of Fatigue Life of Gas Metal Arc and Friction Stir Welded AA 6061-T651 Aluminium Alloy Joints: A Comparative Investigation | 10.1007/s11668-023-01845-y | Srivastava, Hemendra Kumar; Balasubramanian, Visvalingam; Malarvizhi, S.; Rao, A. G. | JOURNAL OF FAILURE ANALYSIS AND PREVENTION | 2024 | WOS:001138904000001 | AA6061-T651 Aluminium alloy | - | - | 310 | 21 | AA6061-T651 | - | - | 230 | 11.8 | - | Square butt joint (FSW) | FSW | - | - | 0.42 | - | - | - | plat specimen | - | Rotating Bending | - | - | -1 | 20 | Rotary bending fatigue testing machine (Instron, R.R. Moore) | - | Stress | - | Heat-affected zone (HAZ)
2686 | Parametric equations for notch stress concentration factors of rib-deck welds under bending loading | 10.1007/s11709-021-0720-1 | Wang, Qiudong; Ji, Bohai; Fu, Zhongqiu; Yao, Yue | FRONTIERS OF STRUCTURAL AND CIVIL ENGINEERING | 2021 | WOS:000666887800004 | Steel | 206 | - | - | - | Steel | 206 | - | - | - | - | Rib–deck weld | - | - | - | - | - | - | - | Full-scale rib–deck welded specimens | 14 | Bending | - | - | - | - | - | IIW recommendations | - | - | Weld toe
2687 | Parametric equations for notch stress concentration factors of rib-deck welds under bending loading | 10.1007/s11709-021-0720-1 | Wang, Qiudong; Ji, Bohai; Fu, Zhongqiu; Yao, Yue | FRONTIERS OF STRUCTURAL AND CIVIL ENGINEERING | 2021 | WOS:000666887800004 | Steel | 206 | - | - | - | Steel | 206 | - | - | - | - | Rib–deck weld | - | - | - | - | - | - | - | Full-scale rib–deck welded specimens | 16 | Bending | - | - | - | - | - | IIW recommendations | - | - | Weld toe
2688 | Parametric equations for notch stress concentration factors of rib-deck welds under bending loading | 10.1007/s11709-021-0720-1 | Wang, Qiudong; Ji, Bohai; Fu, Zhongqiu; Yao, Yue | FRONTIERS OF STRUCTURAL AND CIVIL ENGINEERING | 2021 | WOS:000666887800004 | Steel | 206 | - | - | - | Steel | 206 | - | - | - | - | Rib–deck weld | - | - | - | - | - | - | - | Full-scale rib–deck welded specimens | 18 | Bending | - | - | - | - | - | IIW recommendations | - | - | Weld toe
2689 | Microstructure and Fatigue Properties of Ultrasonic Spot Welded Joints of Aluminum 5754 Alloy | 10.1007/s11837-015-1796-7 | Mirza, F. A.; Macwan, A.; Bhole, S. D.; Chen, D. L. | JOM | 2016 | WOS:000374351700026 | Aluminum 5754-O | - | - | - | - | Aluminum 5754-O | - | - | 85 | - | - | Lap Joint | Ultrasonic Spot Welding (USW) (welding energy=1000J) | - | - | - | - | Air | - | Spot welded lap joint | 1.5 | Axial (tension-tension) | 25 | Air | 0.2 | 50 | Instron 8801 servo-hydraulic testing system | ASTM E466 | Load | - | -
2690 | Microstructure and Fatigue Properties of Ultrasonic Spot Welded Joints of Aluminum 5754 Alloy | 10.1007/s11837-015-1796-7 | Mirza, F. A.; Macwan, A.; Bhole, S. D.; Chen, D. L. | JOM | 2016 | WOS:000374351700026 | Aluminum 5754-O | - | - | - | - | Aluminum 5754-O | - | - | 85 | - | - | Lap Joint | Ultrasonic Spot Welding (USW) (welding energy=2000J) | - | - | - | - | Air | - | Spot welded lap joint | 1.5 | Axial (tension-tension) | 25 | Air | 0.2 | 50 | Instron 8801 servo-hydraulic testing system | ASTM E466 | Load | - | -
2691 | Microstructure and Fatigue Properties of Ultrasonic Spot Welded Joints of Aluminum 5754 Alloy | 10.1007/s11837-015-1796-7 | Mirza, F. A.; Macwan, A.; Bhole, S. D.; Chen, D. L. | JOM | 2016 | WOS:000374351700026 | Aluminum 5754-O | - | - | - | - | Aluminum 5754-O | - | - | 85 | - | - | Lap Joint | Ultrasonic Spot Welding (USW) (welding energy=2000J) | - | - | - | - | Air | - | Spot welded lap joint | 1.5 | Axial (tension-tension) | 25 | Air | 0.2 | 50 | Instron 8801 servo-hydraulic testing system | ASTM E466 | Load | - | interfacial failure
2692 | Microstructure and Fatigue Properties of Ultrasonic Spot Welded Joints of Aluminum 5754 Alloy | 10.1007/s11837-015-1796-7 | Mirza, F. A.; Macwan, A.; Bhole, S. D.; Chen, D. L. | JOM | 2016 | WOS:000374351700026 | Aluminum 5754-O | - | - | - | - | Aluminum 5754-O | - | - | 85 | - | - | Lap Joint | Ultrasonic Spot Welding (USW) (welding energy=2000J) | - | - | - | - | Air | - | Spot welded lap joint | 1.5 | Axial (tension-tension) | 25 | Air | 0.2 | 50 | Instron 8801 servo-hydraulic testing system | ASTM E466 | Load | - | transverse through-thickness crack growth
2693 | Dissimilar material welding and assessing reliability of super alloy for green and high efficiency thermal power plant | 10.1007/s12206-018-1013-z | Hwang, Jeong Ho; Lee, Ju Hwa; Waqar, Ahmad Hafiz; Bae, Dong Ho; Kim, Kyunghoon | JOURNAL OF MECHANICAL SCIENCE AND TECHNOLOGY | 2018 | WOS:000452510600013 | Alloy617 and 12Cr steel | - | 322, 551 | 732, 758 | 62, 18 | Thyssen617 filler metal | - | - | 748 | - | - | Butt Joint | TIG (DCSP - Direct Current Straight Polarity) | 10-16 | 150 | - | - | Ar-2.5% H2 shield gas | - | Standard | 6 | Axial | 25 | Air | 0.1 | 10 | Material testing system (Instron Co. model 8801) | ASTM E466-96 | Load | - | -
2694 | Dissimilar material welding and assessing reliability of super alloy for green and high efficiency thermal power plant | 10.1007/s12206-018-1013-z | Hwang, Jeong Ho; Lee, Ju Hwa; Waqar, Ahmad Hafiz; Bae, Dong Ho; Kim, Kyunghoon | JOURNAL OF MECHANICAL SCIENCE AND TECHNOLOGY | 2018 | WOS:000452510600013 | Alloy617 and 12Cr steel | - | 322, 551 | 732, 758 | 62, 18 | Thyssen617 filler metal | - | - | 748 | - | - | Butt Joint | TIG (DCSP - Direct Current Straight Polarity) | 10-16 | 150 | - | - | Ar-2.5% H2 shield gas | - | Standard | 6 | Axial | 70 | 3.5 wt% NaCl solution (pH 3.5) for corrosion fatigue | 0.1 | 1 | Material testing system (Instron Co. model 8801) | ASTM E466-96 | Load | - | -
2695 | Fatigue analysis for a multi-lap spot welded joint of high strength steel using quasi static tensile-shear test | 10.1007/s12239-008-0010-0 | Sin, S. R.; Yang, S. M.; Yu, H. S.; Kim, C. W.; Kang, H. Y. | INTERNATIONAL JOURNAL OF AUTOMOTIVE TECHNOLOGY | 2008 | WOS:000252867200010 | High strength steel (HS40R) | - | 286.1 | 416.5 | 39 | - | - | - | - | - | - | 2 lap spot welded joint | Spot welding | - | 8000 | - | - | - | - | 2 lap spot welded joint | 1.4 | Tensile-shear test | - | - | - | 10 | 10-ton oil-type dynamic fatigue tester | ASTM E606-92 | - | - | Weld nugget
2696 | Fatigue analysis for a multi-lap spot welded joint of high strength steel using quasi static tensile-shear test | 10.1007/s12239-008-0010-0 | Sin, S. R.; Yang, S. M.; Yu, H. S.; Kim, C. W.; Kang, H. Y. | INTERNATIONAL JOURNAL OF AUTOMOTIVE TECHNOLOGY | 2008 | WOS:000252867200010 | High strength steel (HS40R) | - | 286.1 | 416.5 | 39 | - | - | - | - | - | - | 3 lap spot welded joint | Spot welding | - | 7000 | - | - | - | - | 3 lap spot welded joint | 1.4 | Tensile-shear test | - | - | - | 10 | 10-ton oil-type dynamic fatigue tester | ASTM E606-92 | - | - | Weld nugget
2697 | FATIGUE DESIGN FOR PLUG/RING TYPE GAS WELDED JOINTS OF STS301L INCLUDING WELDING RESIDUAL STRESSES | 10.1007/s12239-008-0086-6 | Baek, S. Y.; Bae, D. H.; Kim, H. | INTERNATIONAL JOURNAL OF AUTOMOTIVE TECHNOLOGY | 2008 | WOS:000261379900011 | STS301L | - | >411.6 | >754.6 | >34 | AWS ER 308L | - | - | - | - | - | Plug type gas welding | GMAW (Gas Metal Arc Welding) | 12~13 | 100~120 | 1.33-1.67 | - | Ar 98% shielding gas | +230 MPa (tension) at HAZ, -250 MPa (compression) at 13 mm from weld bead center | Plug type gas welded joints | 1.5 | Tensile fatigue load | 25 | - | 0 | 30 | Servo-hydraulic power system (MTS 10 ton) | - | Load | - | Weld toe and HAZ
2698 | FATIGUE DESIGN FOR PLUG/RING TYPE GAS WELDED JOINTS OF STS301L INCLUDING WELDING RESIDUAL STRESSES | 10.1007/s12239-008-0086-6 | Baek, S. Y.; Bae, D. H.; Kim, H. | INTERNATIONAL JOURNAL OF AUTOMOTIVE TECHNOLOGY | 2008 | WOS:000261379900011 | STS301L | - | >411.6, >686 | >754.6, >931 | >34, >19 | AWS ER 308L | - | - | - | - | - | Plug type gas welding | GMAW (Gas Metal Arc Welding) | 12~13 | 100~120 | 1.33-1.67 | - | Ar 98% shielding gas | +230 MPa (tension) at HAZ, -250 MPa (compression) at 13 mm from weld bead center | Plug type gas welded joints | 1.5 | Tensile fatigue load | 25 | - | 0 | 30 | Servo-hydraulic power system (MTS 10 ton) | - | Load | - | Weld toe and HAZ
2699 | FATIGUE DESIGN FOR PLUG/RING TYPE GAS WELDED JOINTS OF STS301L INCLUDING WELDING RESIDUAL STRESSES | 10.1007/s12239-008-0086-6 | Baek, S. Y.; Bae, D. H.; Kim, H. | INTERNATIONAL JOURNAL OF AUTOMOTIVE TECHNOLOGY | 2008 | WOS:000261379900011 | STS301L | - | >411.6, >343 | >754.6, >686 | >34, >39 | AWS ER 308L | - | - | - | - | - | Plug type gas welding | GMAW (Gas Metal Arc Welding) | 12~13 | 100~120 | 1.33-1.67 | - | Ar 98% shielding gas | +230 MPa (tension) at HAZ, -250 MPa (compression) at 13 mm from weld bead center | Plug type gas welded joints | 1.5 | Tensile fatigue load | 25 | - | 0 | 30 | Servo-hydraulic power system (MTS 10 ton) | - | Load | - | Weld toe and HAZ
2700 | FATIGUE DESIGN FOR PLUG/RING TYPE GAS WELDED JOINTS OF STS301L INCLUDING WELDING RESIDUAL STRESSES | 10.1007/s12239-008-0086-6 | Baek, S. Y.; Bae, D. H.; Kim, H. | INTERNATIONAL JOURNAL OF AUTOMOTIVE TECHNOLOGY | 2008 | WOS:000261379900011 | STS301L | - | >411.6 | >754.6 | >34 | AWS ER 308L | - | - | - | - | - | Ring type gas welding | GMAW (Gas Metal Arc Welding) | 12~13 | 100~120 | 1.33-1.67 | - | Ar 98% shielding gas | +230 MPa (tension) at HAZ, -250 MPa (compression) at 13 mm from weld bead center | ring type gas welded joints | 1.5 | Tensile fatigue load | 25 | - | 0 | 30 | Servo-hydraulic power system (MTS 10 ton) | - | Load | - | Weld toe and HAZ
2701 | FATIGUE DESIGN FOR PLUG/RING TYPE GAS WELDED JOINTS OF STS301L INCLUDING WELDING RESIDUAL STRESSES | 10.1007/s12239-008-0086-6 | Baek, S. Y.; Bae, D. H.; Kim, H. | INTERNATIONAL JOURNAL OF AUTOMOTIVE TECHNOLOGY | 2008 | WOS:000261379900011 | STS301L | - | >411.6, >686 | >754.6, >931 | >34, >19 | AWS ER 308L | - | - | - | - | - | Ring type gas welding | GMAW (Gas Metal Arc Welding) | 12~13 | 100~120 | 1.33-1.67 | - | Ar 98% shielding gas | +230 MPa (tension) at HAZ, -250 MPa (compression) at 13 mm from weld bead center | ring type gas welded joints | 1.5 | Tensile fatigue load | 25 | - | 0 | 30 | Servo-hydraulic power system (MTS 10 ton) | - | Load | - | Weld toe and HAZ
2702 | FATIGUE DESIGN FOR PLUG/RING TYPE GAS WELDED JOINTS OF STS301L INCLUDING WELDING RESIDUAL STRESSES | 10.1007/s12239-008-0086-6 | Baek, S. Y.; Bae, D. H.; Kim, H. | INTERNATIONAL JOURNAL OF AUTOMOTIVE TECHNOLOGY | 2008 | WOS:000261379900011 | STS301L | - | >411.6, >343 | >754.6, >686 | >34, >39 | AWS ER 308L | - | - | - | - | - | Ring type gas welding | GMAW (Gas Metal Arc Welding) | 12~13 | 100~120 | 1.33-1.67 | - | Ar 98% shielding gas | +230 MPa (tension) at HAZ, -250 MPa (compression) at 13 mm from weld bead center | ring type gas welded joints | 1.5 | Tensile fatigue load | 25 | - | 0 | 30 | Servo-hydraulic power system (MTS 10 ton) | - | Load | - | Weld toe and HAZ
2703 | Assessment of the crack growth characteristics at the low corrosion fatigue limit of an A106 Gr b steel pipe weld | 10.1007/s12540-010-0424-x | Lee, Gyu Young; Bae, Dongho; Park, Sunkyu | METALS AND MATERIALS INTERNATIONAL | 2010 | WOS:000277713100024 | A106 Gr B steel | - | 430 | 486 | - | A106 Gr B steel | - | 380 | 502 | - | - | - | GTAW (Gas Tungsten Arc Welding) + SMAW (Shielded Metal Arc Welding) | - | - | - | - | - | - | Dog-bone Specimen | 6.4 | Sulfide corrosion fatigue (SCF) | 25 | 5.0 wt.% NaCl solution saturated with H₂S gas (pH 2.7) | 0.1 | 1 | Hydraulic corrosion fatigue tester (20 kN capacity) | NACE TM 0177-90 | Load | - | Heat-affected zone (HAZ)
2704 | Ambient and Cryogenic S-N Fatigue Behavior of Fe15Mn Steel and Its Weld | 10.1007/s12540-015-4397-7 | Jeong, Daeho; Park, Taedong; Lee, Jongsub; Kim, Sangshik | METALS AND MATERIALS INTERNATIONAL | 2015 | WOS:000354141000004 | Fe15Mn (Fe-0.7C-15Mn-2Al) | - | 494 | 951 | 72 | Fe15Mn (Fe-0.7C-15Mn-2Al) | - | 360 | 696 | 23 | - | Butt Joint | GTAW (Gas Tungsten Arc Welding) | - | - | - | - | - | - | Flat hour-glass type | 3 | Axial | 25 | Ambient and cryogenic (LNG temperature) | 0.1 | 30 | Instron Model 8516 | ASTM E466 | - | - | Fusion zone
2705 | Ambient and Cryogenic S-N Fatigue Behavior of Fe15Mn Steel and Its Weld | 10.1007/s12540-015-4397-7 | Jeong, Daeho; Park, Taedong; Lee, Jongsub; Kim, Sangshik | METALS AND MATERIALS INTERNATIONAL | 2015 | WOS:000354141000004 | Fe15Mn (Fe-0.7C-15Mn-2Al) | - | 827 | 1,251 | 25 | Fe15Mn (Fe-0.7C-15Mn-2Al) | - | 562 | 837 | 8 | - | Butt Joint | GTAW (Gas Tungsten Arc Welding) | - | - | - | - | - | - | Flat hour-glass type | 3 | Axial | -163 | Ambient and cryogenic (LNG temperature) | 0.1 | 30 | Instron Model 8516 | ASTM E466 | - | - | Fusion zone
2706 | Ambient and Cryogenic S-N Fatigue Behavior of Fe15Mn Steel and Its Weld | 10.1007/s12540-015-4397-7 | Jeong, Daeho; Park, Taedong; Lee, Jongsub; Kim, Sangshik | METALS AND MATERIALS INTERNATIONAL | 2015 | WOS:000354141000004 | STS304L | - | 299 | 733 | 63 | STS304L | - | 326 | 613 | 37 | - | Butt Joint | GTAW (Gas Tungsten Arc Welding) | - | - | - | - | - | - | Flat hour-glass type | 3 | Axial | 25 | Ambient and cryogenic (LNG temperature) | 0.1 | 30 | Instron Model 8516 | ASTM E466 | - | - | Fusion zone
2707 | Ambient and Cryogenic S-N Fatigue Behavior of Fe15Mn Steel and Its Weld | 10.1007/s12540-015-4397-7 | Jeong, Daeho; Park, Taedong; Lee, Jongsub; Kim, Sangshik | METALS AND MATERIALS INTERNATIONAL | 2015 | WOS:000354141000004 | Fe15Mn (Fe-0.7C-15Mn-2Al) | - | 313 | 1493 | 32 | Fe15Mn (Fe-0.7C-15Mn-2Al) | - | 320 | 1276 | 27 | - | Butt Joint | GTAW (Gas Tungsten Arc Welding) | - | - | - | - | - | - | Flat hour-glass type | 3 | Axial | -163 | Ambient and cryogenic (LNG temperature) | 0.1 | 30 | Instron Model 8516 | ASTM E466 | - | - | Fusion zone
2708 | Welding Residual Stress Analysis and Fatigue Strength Assessment at Elevated Temperature for Multi-pass Dissimilar Material Weld Between Alloy 617 and P92 Steel | 10.1007/s12540-018-0086-7 | Lee, Juhwa; Hwang, Jeongho; Bae, Dongho | METALS AND MATERIALS INTERNATIONAL | 2018 | WOS:000435016700022 | Alloy 617 (Ni-based alloy) | - | 443 | 675 | - | Thyssen 617 (filler metal) | - | - | - | - | - | U-shape groove with narrow gap | DCSP TIG welding | 10, 13, 16 | 150 | - | - | Ar-2.5%H2 shield gas | Longitudinal: 298 MPa; Transverse: 245 MPa | Dog-bone | 6 | Axial | 25 | - | 0.1 | 5 | INSTRON 8801 | ASTM E8M | - | - | HAZ of P92 steel side
2709 | Welding Residual Stress Analysis and Fatigue Strength Assessment at Elevated Temperature for Multi-pass Dissimilar Material Weld Between Alloy 617 and P92 Steel | 10.1007/s12540-018-0086-7 | Lee, Juhwa; Hwang, Jeongho; Bae, Dongho | METALS AND MATERIALS INTERNATIONAL | 2018 | WOS:000435016700022 | Alloy 617 (Ni-based alloy) and P92 steel | - | 443, 573 | 675, 773 | - | Thyssen 617 (filler metal) | - | 487 | 736 | - | Buttering welding on P92 steel side | U-shape groove with narrow gap | DCSP TIG welding | 10, 13, 16 | 150 | - | - | Ar-2.5%H2 shield gas | Longitudinal: 298 MPa; Transverse: 245 MPa | Dog-bone | 6 | Axial | 25 | - | 0.1 | 5 | INSTRON 8801 | ASTM E8M | - | - | HAZ of P92 steel side
2710 | Welding Residual Stress Analysis and Fatigue Strength Assessment at Elevated Temperature for Multi-pass Dissimilar Material Weld Between Alloy 617 and P92 Steel | 10.1007/s12540-018-0086-7 | Lee, Juhwa; Hwang, Jeongho; Bae, Dongho | METALS AND MATERIALS INTERNATIONAL | 2018 | WOS:000435016700022 | Alloy 617 (Ni-based alloy) and P92 steel | - | 443, 573 | 675, 773 | - | Thyssen 617 (filler metal) | - | 487 | 736 | - | Buttering welding on P92 steel side | U-shape groove with narrow gap | DCSP TIG welding | 10, 13, 16 | 150 | - | - | Ar-2.5%H2 shield gas | Longitudinal: 298 MPa; Transverse: 245 MPa | Dog-bone | 6 | Axial | 300 | - | 0.1 | 5 | INSTRON 8801 | ASTM E8M | - | - | HAZ of P92 steel side
2711 | Welding Residual Stress Analysis and Fatigue Strength Assessment at Elevated Temperature for Multi-pass Dissimilar Material Weld Between Alloy 617 and P92 Steel | 10.1007/s12540-018-0086-7 | Lee, Juhwa; Hwang, Jeongho; Bae, Dongho | METALS AND MATERIALS INTERNATIONAL | 2018 | WOS:000435016700022 | Alloy 617 (Ni-based alloy) and P92 steel | - | 443, 573 | 675, 773 | - | Thyssen 617 (filler metal) | - | 487 | 736 | - | Buttering welding on P92 steel side | U-shape groove with narrow gap | DCSP TIG welding | 10, 13, 16 | 150 | - | - | Ar-2.5%H2 shield gas | Longitudinal: 298 MPa; Transverse: 245 MPa | Dog-bone | 6 | Axial | 500 | - | 0.1 | 5 | INSTRON 8801 | ASTM E8M | - | - | HAZ of P92 steel side
2712 | Welding Residual Stress Analysis and Fatigue Strength Assessment at Elevated Temperature for Multi-pass Dissimilar Material Weld Between Alloy 617 and P92 Steel | 10.1007/s12540-018-0086-7 | Lee, Juhwa; Hwang, Jeongho; Bae, Dongho | METALS AND MATERIALS INTERNATIONAL | 2018 | WOS:000435016700022 | Alloy 617 (Ni-based alloy) and P92 steel | - | 443, 573 | 675, 773 | - | Thyssen 617 (filler metal) | - | 487 | 736 | - | Buttering welding on P92 steel side | U-shape groove with narrow gap | DCSP TIG welding | 10, 13, 16 | 150 | - | - | Ar-2.5%H2 shield gas | Longitudinal: 298 MPa; Transverse: 245 MPa | Dog-bone | 6 | Axial | 700 | - | 0.1 | 5 | INSTRON 8801 | ASTM E8M | - | - | HAZ of P92 steel side
2713 | Fatigue Properties of Resistance Spot Welded Dissimilar Interstitial-Free and High Strength Micro-Alloyed Steel Sheets | 10.1007/s12540-020-00678-w | Janardhan, Gorti; Kishore, Kaushal; Mukhopadhyay, Goutam; Dutta, Krishna | METALS AND MATERIALS INTERNATIONAL | 2021 | WOS:000521033300001 | Interstitial-free (IF) steel and High Strength Niobium (HSNb) microalloyed steel | - | 180, 350 | 300, 450 | 45, 30 | Lath martensite (fusion zone) | - | - | - | - | - | Lap-shear joint | Resistance spot welding | - | 7000 | - | - | - | -211 ± 3.5 MPa (compressive) | Tensile-shear (TS) specimen | 1.2 | Axial (tensile-shear) | 25 | - | 0.1 | 15 | Instron 8800 | - | Load | - | HAZ IF steel side
2714 | Fatigue Properties of Resistance Spot Welded Dissimilar Interstitial-Free and High Strength Micro-Alloyed Steel Sheets | 10.1007/s12540-020-00678-w | Janardhan, Gorti; Kishore, Kaushal; Mukhopadhyay, Goutam; Dutta, Krishna | METALS AND MATERIALS INTERNATIONAL | 2021 | WOS:000521033300001 | Interstitial-free (IF) steel and High Strength Niobium (HSNb) microalloyed steel | - | 180, 350 | 300, 450 | 45, 30 | Lath martensite (fusion zone) | - | - | - | - | - | Lap-shear joint | Resistance spot welding | - | 9000 | - | - | - | 17 ± 2.2 MPa (tensile) | Tensile-shear (TS) specimen | 1.2 | Axial (tensile-shear) | 25 | - | 0.1 | 15 | Instron 8800 | - | Load | - | HAZ IF steel side
2715 | Optimization of Hybrid CO2 Laser-GMA Welding Parameters on Dissimilar Materials AH32/STS304L using Grey-based Taguchi Analysis | 10.1007/s12541-014-0356-3 | Joo, Sung-Min; Bang, Han-Sur; Kwak, Si-Young | INTERNATIONAL JOURNAL OF PRECISION ENGINEERING AND MANUFACTURING | 2014 | WOS:000332904700008 | AH32 (high strength steel) and STS304L (stainless steel) | - | - | 502 | - | AWS A5.9 ER309L | - | - | - | - | - | Butt Joint | Hybrid CO2 Laser-GMA Welding | 27 | 300 | 21.67 | - | Shielding gas (He65%, Ar32%, CO2 3%) | - | Standard | 3.0 | Axial | - | - | 0.1 | 55-57 | - | ASTM E466 | Stress | - | Base Metal (BM) of STS304L side
2716 | Optimization of Hybrid CO2 Laser-GMA Welding Parameters on Dissimilar Materials AH32/STS304L using Grey-based Taguchi Analysis | 10.1007/s12541-014-0356-3 | Joo, Sung-Min; Bang, Han-Sur; Kwak, Si-Young | INTERNATIONAL JOURNAL OF PRECISION ENGINEERING AND MANUFACTURING | 2014 | WOS:000332904700008 | STS304L (stainless steel) | - | - | - | - | - | - | - | - | - | - | Butt Joint | SAW | - | - | - | - | - | - | Standard | 3.0 | Axial | - | - | 0.1 | 55-57 | - | ASTM E466 | Stress | - | -
2717 | Fatigue Life Evaluation of Fillet Welded Cruciform Joints with Load-Carrying Welds | 10.1007/s12666-015-0822-3 | Vishnuvardhan, S.; Raghava, G.; Saravanan, M.; Gandhi, P. | TRANSACTIONS OF THE INDIAN INSTITUTE OF METALS | 2016 | WOS:000368032700068 | IS 2062 Gr. E 300 steel | 200 | 306 | 468 | 31.50 | - | - | - | - | - | - | Cruciform joint with load-carrying welds | Manual Metal Arc (MMA) welding | - | - | - | - | - | - | Cruciform joint | 16 | Axial | - | - | 0.1 | 5–15 | ±250 kN capacity fatigue-rated Universal Testing Machine | IS 800: 2007, EN 1993-1-9 | Stress | - | Weld root, weld toe
2718 | Fatigue Life Evaluation of Fillet Welded Cruciform Joints with Load-Carrying Welds | 10.1007/s12666-015-0822-3 | Vishnuvardhan, S.; Raghava, G.; Saravanan, M.; Gandhi, P. | TRANSACTIONS OF THE INDIAN INSTITUTE OF METALS | 2016 | WOS:000368032700068 | IS 2062 Gr. E 300 steel | 200 | 306 | 468 | 31.50 | - | - | - | - | - | - | Cruciform joint with load-carrying welds | Manual Metal Arc (MMA) welding | - | - | - | - | - | - | Cruciform joint | 10 | Axial | - | - | 0.1 | 5–15 | ±250 kN capacity fatigue-rated Universal Testing Machine | IS 800: 2007, EN 1993-1-9 | Stress | - | Weld root, weld toe
2719 | Study on the Influence of Repair Welding Process on the Microstructure and Mechanical Properties About 30CrMnSiNi2A High-Strength Steel Weld Joints | 10.1007/s12666-023-03094-x | Zhang, Min; Du, Mingke; Zhang, Bingxian; Lei, Longyu; Zhang, Zhiqiang; Guo, Zhao; Gou, Chuandong | TRANSACTIONS OF THE INDIAN INSTITUTE OF METALS | 2023 | WOS:001169039800001 | 30CrMnSiNi2A steel | - | - | - | - | HTJ-3 and HTG-1 (filler materials) | - | - | 1061.3, 949.7 | - | Tempering (650–680 °C, 60–80 min) | - | SMAW (Shielded Metal Arc Welding) | - | - | - | 300–330 | - | - | Flat | 4.5 | High-cycle fatigue | - | - | 0.06 | 80–140 | High-cycle fatigue testing machine | - | - | - | Weld zone
2720 | Effects of ultrasonic peening on fatigue strength of out-of-plane gusset joints | 10.1007/s13296-014-1208-9 | Kinoshita, Koji; Imamura, Akito; Watanabe, Yoshihiro; Handa, Mitsuru | INTERNATIONAL JOURNAL OF STEEL STRUCTURES | 2014 | WOS:000348049300008 | SM490A | 200 | - | - | - | - | - | - | - | - | - | Out-of-plane gusset welded joint | CO2 semi-automatic welding | - | - | - | - | - | - | Plate bending specimen | 12 | Plate bending fatigue test | - | - | - | - | - | JSSC fatigue design recommendation | - | - | Weld toe, weld root
2721 | Effects of ultrasonic peening on fatigue strength of out-of-plane gusset joints | 10.1007/s13296-014-1208-9 | Kinoshita, Koji; Imamura, Akito; Watanabe, Yoshihiro; Handa, Mitsuru | INTERNATIONAL JOURNAL OF STEEL STRUCTURES | 2014 | WOS:000348049300008 | SM490A | 200 | - | - | - | - | - | - | - | - | Ultrasonic Peening | Out-of-plane gusset welded joint | CO2 semi-automatic welding | - | - | - | - | - | - | Plate bending specimen | 12 | Plate bending fatigue test | - | - | - | - | - | JSSC fatigue design recommendation | - | - | Weld toe
2722 | Effects of ultrasonic peening on fatigue strength of out-of-plane gusset joints | 10.1007/s13296-014-1208-9 | Kinoshita, Koji; Imamura, Akito; Watanabe, Yoshihiro; Handa, Mitsuru | INTERNATIONAL JOURNAL OF STEEL STRUCTURES | 2014 | WOS:000348049300008 | SM490A | 200 | - | - | - | - | - | - | - | - | Ultrasonic Peening | Out-of-plane gusset welded joint | CO2 semi-automatic welding | - | - | - | - | - | - | Plate bending specimen | 12 | Plate bending fatigue test | - | - | - | - | - | JSSC fatigue design recommendation | - | - | weld root
2723 | Effects of ultrasonic peening on fatigue strength of out-of-plane gusset joints | 10.1007/s13296-014-1208-9 | Kinoshita, Koji; Imamura, Akito; Watanabe, Yoshihiro; Handa, Mitsuru | INTERNATIONAL JOURNAL OF STEEL STRUCTURES | 2014 | WOS:000348049300008 | SM490A | 200 | - | - | - | - | - | - | - | - | Grinding | Out-of-plane gusset welded joint | CO2 semi-automatic welding | - | - | - | - | - | - | Plate bending specimen | 12 | Plate bending fatigue test | - | - | - | - | - | JSSC fatigue design recommendation | - | - | Weld toe
2724 | Effects of ultrasonic peening on fatigue strength of out-of-plane gusset joints | 10.1007/s13296-014-1208-9 | Kinoshita, Koji; Imamura, Akito; Watanabe, Yoshihiro; Handa, Mitsuru | INTERNATIONAL JOURNAL OF STEEL STRUCTURES | 2014 | WOS:000348049300008 | SM490A | 200 | - | - | - | - | - | - | - | - | Grinding | Out-of-plane gusset welded joint | CO2 semi-automatic welding | - | - | - | - | - | - | Plate bending specimen | 12 | Plate bending fatigue test | - | - | - | - | - | JSSC fatigue design recommendation | - | - | weld root
2725 | Fatigue Strength Improvement and Fatigue Crack Closure by Portable Pneumatic Needle-Peening Treatment on Welded Joints | 10.1007/s13296-018-0153-4 | Kinoshita, Koji; Banno, Yuki; Ono, Yuki; Yamada, Shohey; Handa, Mitsuru | INTERNATIONAL JOURNAL OF STEEL STRUCTURES | 2019 | WOS:000468926500001 | SM490YA | - | - | - | - | - | - | - | - | - | - | Out-of-plane gusset welded joint | CO2 semi-automatic welding | - | - | - | - | - | - | Out-of-plane gusset welded joint | 12 | Plate bending fatigue test | - | - | -1 | - | Plate bending fatigue test machine | JSSC (Japanese Society of Steel Construction) | Stress | - | Weld toe
2726 | Fatigue Strength Improvement and Fatigue Crack Closure by Portable Pneumatic Needle-Peening Treatment on Welded Joints | 10.1007/s13296-018-0153-4 | Kinoshita, Koji; Banno, Yuki; Ono, Yuki; Yamada, Shohey; Handa, Mitsuru | INTERNATIONAL JOURNAL OF STEEL STRUCTURES | 2019 | WOS:000468926500001 | SM490YA | - | - | - | - | - | - | - | - | - | Portable Pneumatic Needle-Peening (PPP) Treatment | Out-of-plane gusset welded joint | CO2 semi-automatic welding | - | - | - | - | - | Compressive residual stress introduced by PPP treatment (~ -300 MPa at surface, ~ -450 MPa at 300 μm depth) | Out-of-plane gusset welded joint | 12 | Plate bending fatigue test | - | - | -1 | - | Plate bending fatigue test machine | JSSC (Japanese Society of Steel Construction) | Stress | - | Weld toe
2727 | Structural performance of adhesive and weld-bonded joints in AHSS | 10.1007/s40194-012-0006-2 | Smith, Sullivan; Vrenken, Jurgen; van der Veldt, Tony | WELDING IN THE WORLD | 2013 | WOS:000314881000012 | DP800 GI | - | 520 | 820 | - | - | - | - | - | - | - | Lap joint | Resistance spot-welding | - | - | - | - | - | - | Tensile shear (TSS) | 1.2 | Axial | - | - | 0.1 | - | - | - | - | - | -
2728 | Structural performance of adhesive and weld-bonded joints in AHSS | 10.1007/s40194-012-0006-2 | Smith, Sullivan; Vrenken, Jurgen; van der Veldt, Tony | WELDING IN THE WORLD | 2013 | WOS:000314881000012 | DP800 GI | - | 520 | 820 | - | - | - | - | - | - | - | Lap joint | weld-bond | - | - | - | - | - | - | Tensile shear (TSS) | 1.2 | Axial | - | - | 0.1 | - | - | - | - | - | -
2729 | Fatigue strength behaviour of stud-arc welded joints in load-carrying ship structures | 10.1007/s40194-013-0043-5 | Fricke, Wolfgang; Tchuindjang, Didi Deflor | WELDING IN THE WORLD | 2013 | WOS:000320039900006 | Higher strength hull structural steel | - | 383 | 551 | 30 | S235J2G3 | - | 428 | 520 | 22 | Stress-relief annealing | Stud-weld | Drawn stud-arc welding with ceramic ferrules | - | - | - | - | Air | Fully developed residual stresses from rolling and welding | Component-like specimens (Holland profiles and plate strips) | 6 | Axial and four-point bending | 25 | Air | 0 | 25–30 | Resonance testing machines | - | Constant load amplitudes | 2.44 | Weld toe
2730 | Fatigue strength behaviour of stud-arc welded joints in load-carrying ship structures | 10.1007/s40194-013-0043-5 | Fricke, Wolfgang; Tchuindjang, Didi Deflor | WELDING IN THE WORLD | 2013 | WOS:000320039900006 | Higher strength hull structural steel | - | 383 | 551 | 30 | S235J2G3 | - | 428 | 520 | 22 | Stress-relief annealing | Stud-weld | Drawn stud-arc welding with ceramic ferrules | - | - | - | - | Air | Fully developed residual stresses from rolling and welding | Component-like specimens (Holland profiles and plate strips) | 6 | Axial and four-point bending | 25 | Air | 0 | 25–30 | Resonance testing machines | - | Constant load amplitudes | 2.66 | Weld toe
2731 | Fatigue strength behaviour of stud-arc welded joints in load-carrying ship structures | 10.1007/s40194-013-0043-5 | Fricke, Wolfgang; Tchuindjang, Didi Deflor | WELDING IN THE WORLD | 2013 | WOS:000320039900006 | Higher strength hull structural steel | - | 383, 452 | 551, 537 | 30, 35 | S235J2G3 | - | 428 | 520 | 22 | Stress-relief annealing | Stud-weld | Drawn stud-arc welding with ceramic ferrules | - | - | - | - | Air | Fully developed residual stresses from rolling and welding | Component-like specimens (Holland profiles and plate strips) | 6, 9 | Axial | 25 | Air | 0.2 | 25–30 | Resonance testing machines | - | Constant load amplitudes | 2.44 | Weld toe
2732 | Fatigue strength behaviour of stud-arc welded joints in load-carrying ship structures | 10.1007/s40194-013-0043-5 | Fricke, Wolfgang; Tchuindjang, Didi Deflor | WELDING IN THE WORLD | 2013 | WOS:000320039900006 | Higher strength hull structural steel | - | 452 | 537 | 35 | S235J2G3 | - | 428 | 520 | 22 | Stress-relief annealing | Stud-weld | Drawn stud-arc welding with ceramic ferrules | - | - | - | - | Air | Fully developed residual stresses from rolling and welding | Component-like specimens (Holland profiles and plate strips) | 9 | Axial | 25 | Air | 0.2 | 25–30 | Resonance testing machines | - | Constant load amplitudes | 2.66 | Weld toe
2733 | A round robin study of high-frequency mechanical impact (HFMI)-treated welded joints subjected to variable amplitude loading | 10.1007/s40194-013-0045-3 | Yildirim, Halid Can; Marquis, Gary B. | WELDING IN THE WORLD | 2013 | WOS:000317621800015 | S700 high-strength steel | - | 690 | 770–940 | 14 | ESAB:OK AutRod 13.29 filler wire | - | - | - | - | - | Longitudinal non-load-carrying fillet welds | Manual TIG root pass followed by robot MAG welding | 27–29 | 144–152 | 0.023-0.043 | - | Shield gas Ar CO2 8% at 15 l/min | tensile residual stresses (+185 to +552 MPa) | Longitudinal non-load-carrying attachments (full-scale) | 8 | Axial loading (variable amplitude) | - | - | -1 | 4 | Hydraulic fatigue testing machine | - | Load-controlled | 2.63 | Weld toe or gusset
2734 | A round robin study of high-frequency mechanical impact (HFMI)-treated welded joints subjected to variable amplitude loading | 10.1007/s40194-013-0045-3 | Yildirim, Halid Can; Marquis, Gary B. | WELDING IN THE WORLD | 2013 | WOS:000317621800015 | S700 high-strength steel | - | 690 | 770–940 | 14 | ESAB:OK AutRod 13.29 filler wire | - | - | - | - | High-frequency mechanical impact (HFMI) treatment | Longitudinal non-load-carrying fillet welds | Manual TIG root pass followed by robot MAG welding | 27–29 | 144–152 | 0.023-0.043 | - | Shield gas Ar CO2 8% at 15 l/min | Compressive residual stresses (-53 to -457 MPa) | Longitudinal non-load-carrying attachments (full-scale) | 8 | Axial loading (variable amplitude) | - | - | -1 | 4 | Hydraulic fatigue testing machine | - | Load-controlled | - | gusset
2735 | Fatigue improvement in high-strength steel welded joints with compressive residual stress | 10.1007/s40194-013-0093-8 | Shiga, Chiaki; Murakawa, Eiichi; Matsuo, Yuki; Ohsuga, Uusuke; Hiraoka, Kazuo; Morikage, Yasushi; Yasuda, Koichi | WELDING IN THE WORLD | 2014 | WOS:000329607900007 | HT780 | - | 800 | - | - | Low transformation temperature (LTT) weld metal | - | - | - | - | - | Boxing fillet welded joint | MAG (Metal Active Gas) welding | - | - | - | - | - | Compressive residual stress of about -450 MPa at weld toe | Gusset fillet welded joint | 20 | Axial | - | - | 0.05 | 10 | Equipment at JFE Steel Co. and NIMS | - | - | - | plate-side weld toe
2736 | Fatigue improvement in high-strength steel welded joints with compressive residual stress | 10.1007/s40194-013-0093-8 | Shiga, Chiaki; Murakawa, Eiichi; Matsuo, Yuki; Ohsuga, Uusuke; Hiraoka, Kazuo; Morikage, Yasushi; Yasuda, Koichi | WELDING IN THE WORLD | 2014 | WOS:000329607900007 | 800-MPa grade steel | - | 800 | - | - | - | - | - | - | - | - | Boxing fillet welded joint | MAG (Metal Active Gas) welding | - | - | - | - | - | - | Gusset fillet welded joint | 20 | Axial | - | - | 0.05 | 10 | Equipment at JFE Steel Co. and NIMS | - | - | - | plate-side weld toe
2737 | Fatigue enhancement of thin-walled, high-strength steel joints by high-frequency mechanical impact treatment | 10.1007/s40194-013-0097-4 | Leitner, M.; Stoschka, M.; Eichlseder, W. | WELDING IN THE WORLD | 2014 | WOS:000329607900004 | S355 | - | 355 | - | - | - | - | - | - | - | - | Butt joint | - | - | - | - | - | - | - | Butt joint | 5 | Constant amplitude fatigue tests | - | - | 0.1 | - | - | IIW recommendations | Stress | - | Weld toe, heat-affected zone
2738 | Fatigue enhancement of thin-walled, high-strength steel joints by high-frequency mechanical impact treatment | 10.1007/s40194-013-0097-4 | Leitner, M.; Stoschka, M.; Eichlseder, W. | WELDING IN THE WORLD | 2014 | WOS:000329607900004 | S355 | - | 355 | - | - | - | - | - | - | - | High-frequency mechanical impact (HFMI) treatment | Butt joint | - | - | - | - | - | - | Compressive stresses induced by HFMI treatment | Butt joint | 5 | Constant amplitude fatigue tests | - | - | 0.1 | - | - | IIW recommendations | Stress | - | Weld toe, heat-affected zone
2739 | Fatigue enhancement of thin-walled, high-strength steel joints by high-frequency mechanical impact treatment | 10.1007/s40194-013-0097-4 | Leitner, M.; Stoschka, M.; Eichlseder, W. | WELDING IN THE WORLD | 2014 | WOS:000329607900004 | S690 | - | 690 | - | - | - | - | - | - | - | - | Butt joint | - | - | - | - | - | - | - | Butt joint | 5 | Constant amplitude fatigue tests | - | - | 0.1 | - | - | IIW recommendations | Stress | - | Weld toe, heat-affected zone
2740 | Fatigue enhancement of thin-walled, high-strength steel joints by high-frequency mechanical impact treatment | 10.1007/s40194-013-0097-4 | Leitner, M.; Stoschka, M.; Eichlseder, W. | WELDING IN THE WORLD | 2014 | WOS:000329607900004 | S690 | - | 690 | - | - | - | - | - | - | - | High-frequency mechanical impact (HFMI) treatment | Butt joint | - | - | - | - | - | - | Compressive stresses induced by HFMI treatment | Butt joint | 5 | Constant amplitude fatigue tests | - | - | 0.1 | - | - | IIW recommendations | Stress | - | Weld toe, heat-affected zone
2741 | Fatigue enhancement of thin-walled, high-strength steel joints by high-frequency mechanical impact treatment | 10.1007/s40194-013-0097-4 | Leitner, M.; Stoschka, M.; Eichlseder, W. | WELDING IN THE WORLD | 2014 | WOS:000329607900004 | S960 | - | 960 | - | - | - | - | - | - | - | - | Butt joint | - | - | - | - | - | - | - | Butt joint | 5 | Constant amplitude fatigue tests | - | - | 0.1 | - | - | IIW recommendations | Stress | - | Weld toe, heat-affected zone
2742 | Fatigue enhancement of thin-walled, high-strength steel joints by high-frequency mechanical impact treatment | 10.1007/s40194-013-0097-4 | Leitner, M.; Stoschka, M.; Eichlseder, W. | WELDING IN THE WORLD | 2014 | WOS:000329607900004 | S960 | - | 960 | - | - | - | - | - | - | - | High-frequency mechanical impact (HFMI) treatment | Butt joint | - | - | - | - | - | - | Compressive stresses induced by HFMI treatment | Butt joint | 5 | Constant amplitude fatigue tests | - | - | 0.1 | - | - | IIW recommendations | Stress | - | Weld toe, heat-affected zone
2743 | Fatigue enhancement of thin-walled, high-strength steel joints by high-frequency mechanical impact treatment | 10.1007/s40194-013-0097-4 | Leitner, M.; Stoschka, M.; Eichlseder, W. | WELDING IN THE WORLD | 2014 | WOS:000329607900004 | S355 | - | 355 | - | - | - | - | - | - | - | - | T-joint | - | - | - | - | - | - | - | T-joint | 5 | Constant amplitude fatigue tests | - | - | 0.1 | - | - | IIW recommendations | Stress | - | Weld toe, heat-affected zone
2744 | Fatigue enhancement of thin-walled, high-strength steel joints by high-frequency mechanical impact treatment | 10.1007/s40194-013-0097-4 | Leitner, M.; Stoschka, M.; Eichlseder, W. | WELDING IN THE WORLD | 2014 | WOS:000329607900004 | S355 | - | 355 | - | - | - | - | - | - | - | High-frequency mechanical impact (HFMI) treatment | T-joint | - | - | - | - | - | - | Compressive stresses induced by HFMI treatment | T-joint | 5 | Constant amplitude fatigue tests | - | - | 0.1 | - | - | IIW recommendations | Stress | - | Weld toe, heat-affected zone
2745 | Fatigue enhancement of thin-walled, high-strength steel joints by high-frequency mechanical impact treatment | 10.1007/s40194-013-0097-4 | Leitner, M.; Stoschka, M.; Eichlseder, W. | WELDING IN THE WORLD | 2014 | WOS:000329607900004 | S690 | - | 690 | - | - | - | - | - | - | - | - | T-joint | - | - | - | - | - | - | - | T-joint | 5 | Constant amplitude fatigue tests | - | - | 0.1 | - | - | IIW recommendations | Stress | - | Weld toe, heat-affected zone
2746 | Fatigue enhancement of thin-walled, high-strength steel joints by high-frequency mechanical impact treatment | 10.1007/s40194-013-0097-4 | Leitner, M.; Stoschka, M.; Eichlseder, W. | WELDING IN THE WORLD | 2014 | WOS:000329607900004 | S690 | - | 690 | - | - | - | - | - | - | - | High-frequency mechanical impact (HFMI) treatment | T-joint | - | - | - | - | - | - | Compressive stresses induced by HFMI treatment | T-joint | 5 | Constant amplitude fatigue tests | - | - | 0.1 | - | - | IIW recommendations | Stress | - | Weld toe, heat-affected zone
2747 | Fatigue enhancement of thin-walled, high-strength steel joints by high-frequency mechanical impact treatment | 10.1007/s40194-013-0097-4 | Leitner, M.; Stoschka, M.; Eichlseder, W. | WELDING IN THE WORLD | 2014 | WOS:000329607900004 | S960 | - | 960 | - | - | - | - | - | - | - | - | T-joint | - | - | - | - | - | - | - | T-joint | 5 | Constant amplitude fatigue tests | - | - | 0.1 | - | - | IIW recommendations | Stress | - | Weld toe, heat-affected zone
2748 | Fatigue enhancement of thin-walled, high-strength steel joints by high-frequency mechanical impact treatment | 10.1007/s40194-013-0097-4 | Leitner, M.; Stoschka, M.; Eichlseder, W. | WELDING IN THE WORLD | 2014 | WOS:000329607900004 | S960 | - | 960 | - | - | - | - | - | - | - | High-frequency mechanical impact (HFMI) treatment | T-joint | - | - | - | - | - | - | Compressive stresses induced by HFMI treatment | T-joint | 5 | Constant amplitude fatigue tests | - | - | 0.1 | - | - | IIW recommendations | Stress | - | Weld toe, heat-affected zone
2749 | Fatigue enhancement of thin-walled, high-strength steel joints by high-frequency mechanical impact treatment | 10.1007/s40194-013-0097-4 | Leitner, M.; Stoschka, M.; Eichlseder, W. | WELDING IN THE WORLD | 2014 | WOS:000329607900004 | S355 | - | 355 | - | - | - | - | - | - | - | - | longitudinal attachment | - | - | - | - | - | - | - | longitudinal attachment | 5 | Constant amplitude fatigue tests | - | - | 0.1 | - | - | IIW recommendations | Stress | - | Weld toe, heat-affected zone
2750 | Fatigue enhancement of thin-walled, high-strength steel joints by high-frequency mechanical impact treatment | 10.1007/s40194-013-0097-4 | Leitner, M.; Stoschka, M.; Eichlseder, W. | WELDING IN THE WORLD | 2014 | WOS:000329607900004 | S355 | - | 355 | - | - | - | - | - | - | - | High-frequency mechanical impact (HFMI) treatment | longitudinal attachment | - | - | - | - | - | - | Compressive stresses induced by HFMI treatment | longitudinal attachment | 5 | Constant amplitude fatigue tests | - | - | 0.1 | - | - | IIW recommendations | Stress | - | Weld toe, heat-affected zone
2751 | Fatigue enhancement of thin-walled, high-strength steel joints by high-frequency mechanical impact treatment | 10.1007/s40194-013-0097-4 | Leitner, M.; Stoschka, M.; Eichlseder, W. | WELDING IN THE WORLD | 2014 | WOS:000329607900004 | S690 | - | 690 | - | - | - | - | - | - | - | - | longitudinal attachment | - | - | - | - | - | - | - | longitudinal attachment | 5 | Constant amplitude fatigue tests | - | - | 0.1 | - | - | IIW recommendations | Stress | - | Weld toe, heat-affected zone
2752 | Fatigue enhancement of thin-walled, high-strength steel joints by high-frequency mechanical impact treatment | 10.1007/s40194-013-0097-4 | Leitner, M.; Stoschka, M.; Eichlseder, W. | WELDING IN THE WORLD | 2014 | WOS:000329607900004 | S690 | - | 690 | - | - | - | - | - | - | - | High-frequency mechanical impact (HFMI) treatment | longitudinal attachment | - | - | - | - | - | - | Compressive stresses induced by HFMI treatment | longitudinal attachment | 5 | Constant amplitude fatigue tests | - | - | 0.1 | - | - | IIW recommendations | Stress | - | Weld toe, heat-affected zone
2753 | Fatigue enhancement of thin-walled, high-strength steel joints by high-frequency mechanical impact treatment | 10.1007/s40194-013-0097-4 | Leitner, M.; Stoschka, M.; Eichlseder, W. | WELDING IN THE WORLD | 2014 | WOS:000329607900004 | S960 | - | 960 | - | - | - | - | - | - | - | - | longitudinal attachment | - | - | - | - | - | - | - | longitudinal attachment | 5 | Constant amplitude fatigue tests | - | - | 0.1 | - | - | IIW recommendations | Stress | - | Weld toe, heat-affected zone
2754 | Fatigue enhancement of thin-walled, high-strength steel joints by high-frequency mechanical impact treatment | 10.1007/s40194-013-0097-4 | Leitner, M.; Stoschka, M.; Eichlseder, W. | WELDING IN THE WORLD | 2014 | WOS:000329607900004 | S960 | - | 960 | - | - | - | - | - | - | - | High-frequency mechanical impact (HFMI) treatment | longitudinal attachment | - | - | - | - | - | - | Compressive stresses induced by HFMI treatment | longitudinal attachment | 5 | Constant amplitude fatigue tests | - | - | 0.1 | - | - | IIW recommendations | Stress | - | Weld toe, heat-affected zone
2755 | An analytical and experimental study on the thickness effect of fatigue strength in large-scale-welded models | 10.1007/s40194-014-0118-y | Yamamoto, Norio; Mouri, Masashi; Okada, Tetsuo; Mori, Takeshi | WELDING IN THE WORLD | 2014 | WOS:000344642000007 | Thermo-mechanical-controlled processed (TMCP) KA32 steel | 206 | 381 | 506 | 24 | - | - | - | - | - | - | Cruciform-welded joints (L-type) | - | - | - | - | - | - | - | Large-scale | 22 | Load-controlled, pulsating constant amplitude | 25 | Open air | 0.05 | - | - | - | Load | 9.68 | Weld toe
2756 | An analytical and experimental study on the thickness effect of fatigue strength in large-scale-welded models | 10.1007/s40194-014-0118-y | Yamamoto, Norio; Mouri, Masashi; Okada, Tetsuo; Mori, Takeshi | WELDING IN THE WORLD | 2014 | WOS:000344642000007 | Thermo-mechanical-controlled processed (TMCP) KA32 steel | 206 | 375 | 500 | 29 | - | - | - | - | - | - | Cruciform-welded joints (L-type) | - | - | - | - | - | - | - | Large-scale | 40 | Load-controlled, pulsating constant amplitude | 25 | Open air | 0.05 | - | - | - | Load | 10.70 | Weld toe
2757 | An analytical and experimental study on the thickness effect of fatigue strength in large-scale-welded models | 10.1007/s40194-014-0118-y | Yamamoto, Norio; Mouri, Masashi; Okada, Tetsuo; Mori, Takeshi | WELDING IN THE WORLD | 2014 | WOS:000344642000007 | Thermo-mechanical-controlled processed (TMCP) KA32 steel | 206 | 328 | 520 | 35 | - | - | - | - | - | - | Cruciform-welded joints (L-type) | - | - | - | - | - | - | - | Large-scale | 80 | Load-controlled, pulsating constant amplitude | 25 | Open air | 0.05 | - | - | - | Load | 10.79 | Weld toe
2758 | An analytical and experimental study on the thickness effect of fatigue strength in large-scale-welded models | 10.1007/s40194-014-0118-y | Yamamoto, Norio; Mouri, Masashi; Okada, Tetsuo; Mori, Takeshi | WELDING IN THE WORLD | 2014 | WOS:000344642000007 | Thermo-mechanical-controlled processed (TMCP) KA32 steel | 206 | 381 | 506 | 24 | - | - | - | - | - | - | Out-of-plane gusset-welded joints (I-type) | - | - | - | - | - | - | - | Large-scale | 22 | Load-controlled, pulsating constant amplitude | 25 | Open air | 0.05 | - | - | - | Load | 4.10 | Weld toe
2759 | An analytical and experimental study on the thickness effect of fatigue strength in large-scale-welded models | 10.1007/s40194-014-0118-y | Yamamoto, Norio; Mouri, Masashi; Okada, Tetsuo; Mori, Takeshi | WELDING IN THE WORLD | 2014 | WOS:000344642000007 | Thermo-mechanical-controlled processed (TMCP) KA32 steel | 206 | 375 | 500 | 29 | - | - | - | - | - | - | Out-of-plane gusset-welded joints (I-type) | - | - | - | - | - | - | - | Large-scale | 40 | Load-controlled, pulsating constant amplitude | 25 | Open air | 0.05 | - | - | - | Load | 4.51 | Weld toe
2760 | An analytical and experimental study on the thickness effect of fatigue strength in large-scale-welded models | 10.1007/s40194-014-0118-y | Yamamoto, Norio; Mouri, Masashi; Okada, Tetsuo; Mori, Takeshi | WELDING IN THE WORLD | 2014 | WOS:000344642000007 | Thermo-mechanical-controlled processed (TMCP) KA32 steel | 206 | 328 | 520 | 35 | - | - | - | - | - | - | Out-of-plane gusset-welded joints (I-type) | - | - | - | - | - | - | - | Large-scale | 80 | Load-controlled, pulsating constant amplitude | 25 | Open air | 0.05 | - | - | - | Load | 4.57 | Weld toe
2761 | FEA shell element model for enhanced structural stress analysis of seam welds | 10.1007/s40194-014-0134-y | Turlier, Didier; Klein, Patrice; Berard, Florent | WELDING IN THE WORLD | 2014 | WOS:000344642100008 | Steel | - | - | - | - | Steel | - | - | - | - | - | T-joint | - | - | - | - | - | - | - | T-joint | 5 | Tensile | - | - | - | - | - | IIW recommendations | Load | - | Weld root, weld toe
2762 | FEA shell element model for enhanced structural stress analysis of seam welds | 10.1007/s40194-014-0134-y | Turlier, Didier; Klein, Patrice; Berard, Florent | WELDING IN THE WORLD | 2014 | WOS:000344642100008 | Steel | - | - | - | - | Steel | - | - | - | - | - | T-joint | - | - | - | - | - | - | - | T-joint | 5 | Bending | - | - | - | - | - | IIW recommendations | Load | - | Weld root
2763 | FEA shell element model for enhanced structural stress analysis of seam welds | 10.1007/s40194-014-0134-y | Turlier, Didier; Klein, Patrice; Berard, Florent | WELDING IN THE WORLD | 2014 | WOS:000344642100008 | Steel | - | - | - | - | Steel | - | - | - | - | - | T-joint | - | - | - | - | - | - | - | T-joint | 12 | Tensile | - | - | - | - | - | IIW recommendations | Load | - | Weld root, weld toe
2764 | FEA shell element model for enhanced structural stress analysis of seam welds | 10.1007/s40194-014-0134-y | Turlier, Didier; Klein, Patrice; Berard, Florent | WELDING IN THE WORLD | 2014 | WOS:000344642100008 | Steel | - | - | - | - | Steel | - | - | - | - | - | T-joint | - | - | - | - | - | - | - | T-joint | 12 | Bending | - | - | - | - | - | IIW recommendations | Load | - | Weld root, weld toe
2765 | Investigations of properties in hybrid welds at 40-mm sheet thickness | 10.1007/s40194-014-0167-2 | Wetzel, Gloria; Neubert, Jan; Kranz, Bernd | WELDING IN THE WORLD | 2014 | WOS:000344642400012 | S355J2+N | - | 365 | 532 | 26.2 | G3Si1 | - | - | - | - | - | Butt Joint | Laser-GMA Hybrid Welding | - | - | 16.67 | 200 (hybrid root), 120 (hybrid filling) | - | 250 MPa | Wide plate | 40 | Axial | - | - | -1.0 | - | - | IIW Recommendations | Stress | 1.73 | Weld toe
2766 | Investigations of properties in hybrid welds at 40-mm sheet thickness | 10.1007/s40194-014-0167-2 | Wetzel, Gloria; Neubert, Jan; Kranz, Bernd | WELDING IN THE WORLD | 2014 | WOS:000344642400012 | S355J2+N | - | 365 | 532 | 26.2 | G3Si1 | - | - | - | - | - | Butt Joint | Laser-GMA Hybrid Welding | - | - | 16.67 | 200 (hybrid root), 120 (hybrid filling) | - | 250 MPa | Wide plate | 40 | Axial | - | - | 0.1 | - | - | IIW Recommendations | Stress | 1.73 | Weld toe
2767 | Investigations of properties in hybrid welds at 40-mm sheet thickness | 10.1007/s40194-014-0167-2 | Wetzel, Gloria; Neubert, Jan; Kranz, Bernd | WELDING IN THE WORLD | 2014 | WOS:000344642400012 | S355J2+N | - | 365 | 532 | 26.2 | G3Si1 | - | - | - | - | - | Butt Joint | Laser-GMA Hybrid Welding | - | - | 16.67 | 200 (hybrid root), 120 (hybrid filling) | - | 250 MPa | Wide plate | 40 | Axial | - | - | 0.5 | - | - | IIW Recommendations | Stress | 1.73 | Weld toe
2768 | Investigations of properties in hybrid welds at 40-mm sheet thickness | 10.1007/s40194-014-0167-2 | Wetzel, Gloria; Neubert, Jan; Kranz, Bernd | WELDING IN THE WORLD | 2014 | WOS:000344642400012 | S355J2+N | - | 365 | 532 | 26.2 | Filler metal S2 | - | - | - | - | - | Butt Joint | Submerged Arc Welding (SAW) | - | - | 8.33 | 120 | - | 300 MPa | Wide plate | 40 | Axial | - | - | -1.0 | - | - | IIW Recommendations | Stress | 2.45 | Weld toe
2769 | Investigations of properties in hybrid welds at 40-mm sheet thickness | 10.1007/s40194-014-0167-2 | Wetzel, Gloria; Neubert, Jan; Kranz, Bernd | WELDING IN THE WORLD | 2014 | WOS:000344642400012 | S355J2+N | - | 365 | 532 | 26.2 | Filler metal S2 | - | - | - | - | - | Butt Joint | Submerged Arc Welding (SAW) | - | - | 8.33 | 120 | - | 300 MPa | Wide plate | 40 | Axial | - | - | 0.1 | - | - | IIW Recommendations | Stress | 2.45 | Weld toe
2770 | Investigations of properties in hybrid welds at 40-mm sheet thickness | 10.1007/s40194-014-0167-2 | Wetzel, Gloria; Neubert, Jan; Kranz, Bernd | WELDING IN THE WORLD | 2014 | WOS:000344642400012 | S355J2+N | - | 365 | 532 | 26.2 | Filler metal S2 | - | - | - | - | - | Butt Joint | Submerged Arc Welding (SAW) | - | - | 8.33 | 120 | - | 300 MPa | Wide plate | 40 | Axial | - | - | 0.5 | - | - | IIW Recommendations | Stress | 2.45 | Weld toe
2771 | Study on fatigue behavior of dissimilar materials and different methods of friction-welded joints for drive pinion in trucks | 10.1007/s40194-015-0258-8 | Polami, Samareh Mohammadzadeh; Haefele, Peter; Rethmeier, Michael; Schmid, Alois | WELDING IN THE WORLD | 2015 | WOS:000366834500014 | 20MoCr4 | - | - | 880–1180 | - | - | - | - | - | - | Case-hardening | - | Friction Welding (FW) | - | - | - | - | - | - | Square cross-sectional test pieces | - | 4-point bending pulsating test | 25 | - | 10 | 92 | Resonance type testing machine (50 kN capacity) | - | - | - | Weld zone
2772 | Study on fatigue behavior of dissimilar materials and different methods of friction-welded joints for drive pinion in trucks | 10.1007/s40194-015-0258-8 | Polami, Samareh Mohammadzadeh; Haefele, Peter; Rethmeier, Michael; Schmid, Alois | WELDING IN THE WORLD | 2015 | WOS:000366834500014 | 18CrNiMo7-6 (bevel), 16MnCr5 (shaft) | - | - | 1180–1420 (18CrNiMo7-6), 880–1180 (16MnCr5) | - | - | - | - | - | - | Case-hardening | - | Friction Welding (FW) | - | - | - | - | - | - | Square cross-sectional test pieces | - | 4-point bending pulsating test | 25 | - | 10 | 92 | Resonance type testing machine (50 kN capacity) | - | - | - | Weld zone
2773 | Effect of post-weld heat treatment on the fatigue strength of HFMI-treated mild steel joints | 10.1007/s40194-015-0265-9 | Leitner, M.; Moessler, W.; Putz, A.; Stoschka, M. | WELDING IN THE WORLD | 2015 | WOS:000366834500009 | Mild construction steel S355 | - | 355 | - | - | - | - | - | - | - | High-frequency mechanical impact treatment (HFMI) | Transverse non-load-carrying attachment | GMAW (Gas Metal Arc Welding) | - | - | - | - | Active shielding gas | - | Transverse non-load-carrying attachment | 12.5 | Tumescent fatigue tests | - | - | 0.1 | - | - | IIW recommendations | - | - | Weld toe
2774 | Effect of post-weld heat treatment on the fatigue strength of HFMI-treated mild steel joints | 10.1007/s40194-015-0265-9 | Leitner, M.; Moessler, W.; Putz, A.; Stoschka, M. | WELDING IN THE WORLD | 2015 | WOS:000366834500009 | Mild construction steel S355 | - | 355 | - | - | - | - | - | - | - | High-frequency mechanical impact treatment (HFMI), Post-weld heat treatment (PWHT) | Transverse non-load-carrying attachment | GMAW (Gas Metal Arc Welding) | - | - | - | - | Active shielding gas | - | Transverse non-load-carrying attachment | 12.5 | Tumescent fatigue tests | - | - | 0.1 | - | - | IIW recommendations | - | - | Weld toe
2775 | Effect of post-weld heat treatment on the fatigue strength of HFMI-treated mild steel joints | 10.1007/s40194-015-0265-9 | Leitner, M.; Moessler, W.; Putz, A.; Stoschka, M. | WELDING IN THE WORLD | 2015 | WOS:000366834500009 | Mild construction steel S355 | - | 355 | - | - | - | - | - | - | - | - | Transverse non-load-carrying attachment | GMAW (Gas Metal Arc Welding) | - | - | - | - | Active shielding gas | - | Transverse non-load-carrying attachment | 12.5 | Tumescent fatigue tests | - | - | 0.1 | - | - | IIW recommendations | - | - | Weld toe
2776 | Effect of post-weld heat treatment on the fatigue strength of HFMI-treated mild steel joints | 10.1007/s40194-015-0265-9 | Leitner, M.; Moessler, W.; Putz, A.; Stoschka, M. | WELDING IN THE WORLD | 2015 | WOS:000366834500009 | Mild construction steel S355 | - | 355 | - | - | - | - | - | - | - | Post-weld heat treatment (PWHT) | Transverse non-load-carrying attachment | GMAW (Gas Metal Arc Welding) | - | - | - | - | Active shielding gas | - | Transverse non-load-carrying attachment | 12.5 | Tumescent fatigue tests | - | - | 0.1 | - | - | IIW recommendations | - | - | Weld toe
2777 | Effect of post-weld heat treatment on the fatigue strength of HFMI-treated mild steel joints | 10.1007/s40194-015-0265-9 | Leitner, M.; Moessler, W.; Putz, A.; Stoschka, M. | WELDING IN THE WORLD | 2015 | WOS:000366834500009 | Mild construction steel S355 | - | 355 | - | - | - | - | - | - | - | High-frequency mechanical impact treatment (HFMI) | Load-carrying cruciform joint | GMAW (Gas Metal Arc Welding) | - | - | - | - | Active shielding gas | - | Load-carrying cruciform joint | 12.5 | Tumescent fatigue tests | - | - | 0.1 | - | - | IIW recommendations | - | - | Weld toe
2778 | Effect of post-weld heat treatment on the fatigue strength of HFMI-treated mild steel joints | 10.1007/s40194-015-0265-9 | Leitner, M.; Moessler, W.; Putz, A.; Stoschka, M. | WELDING IN THE WORLD | 2015 | WOS:000366834500009 | Mild construction steel S355 | - | 355 | - | - | - | - | - | - | - | High-frequency mechanical impact treatment (HFMI), Post-weld heat treatment (PWHT) | Load-carrying cruciform joint | GMAW (Gas Metal Arc Welding) | - | - | - | - | Active shielding gas | - | Load-carrying cruciform joint | 12.5 | Tumescent fatigue tests | - | - | 0.1 | - | - | IIW recommendations | - | - | Weld toe
2779 | Effect of post-weld heat treatment on the fatigue strength of HFMI-treated mild steel joints | 10.1007/s40194-015-0265-9 | Leitner, M.; Moessler, W.; Putz, A.; Stoschka, M. | WELDING IN THE WORLD | 2015 | WOS:000366834500009 | Mild construction steel S355 | - | 355 | - | - | - | - | - | - | - | - | Load-carrying cruciform joint | GMAW (Gas Metal Arc Welding) | - | - | - | - | Active shielding gas | - | Load-carrying cruciform joint | 12.5 | Tumescent fatigue tests | - | - | 0.1 | - | - | IIW recommendations | - | - | Weld toe
2780 | Effect of post-weld heat treatment on the fatigue strength of HFMI-treated mild steel joints | 10.1007/s40194-015-0265-9 | Leitner, M.; Moessler, W.; Putz, A.; Stoschka, M. | WELDING IN THE WORLD | 2015 | WOS:000366834500009 | Mild construction steel S355 | - | 355 | - | - | - | - | - | - | - | Post-weld heat treatment (PWHT) | Load-carrying cruciform joint | GMAW (Gas Metal Arc Welding) | - | - | - | - | Active shielding gas | - | Load-carrying cruciform joint | 12.5 | Tumescent fatigue tests | - | - | 0.1 | - | - | IIW recommendations | - | - | Weld toe
2781 | Fatigue strength of laser-stake welded T-joints subjected to combined axial and shear loads | 10.1007/s40194-016-0322-z | Fricke, W.; Robert, C.; Peters, R.; Sumpf, A. | WELDING IN THE WORLD | 2016 | WOS:000379434400018 | S355 structural steel | - | - | - | - | - | - | - | - | - | - | T-joint | Laser-stake welding | - | - | 16.67 | - | - | - | T-joint | 10(Deck plate), 5(Web plate) | Axial | 25 | Air | 0 | 30 | Horizontal resonance testing machine | - | - | - | Weld throat area
2782 | Fatigue strength of laser-stake welded T-joints subjected to combined axial and shear loads | 10.1007/s40194-016-0322-z | Fricke, W.; Robert, C.; Peters, R.; Sumpf, A. | WELDING IN THE WORLD | 2016 | WOS:000379434400018 | S355 structural steel | - | - | - | - | - | - | - | - | - | - | Cruciform joint with gap | Laser-stake welding | - | - | 16.67 | - | - | - | Cruciform joint with gap | 10(Deck plate), 5(Web plate) | Axial | 25 | Air | 0 | 30 | Horizontal resonance testing machine | - | - | - | Weld throat area
2783 | Fatigue strength of laser-stake welded T-joints subjected to combined axial and shear loads | 10.1007/s40194-016-0322-z | Fricke, W.; Robert, C.; Peters, R.; Sumpf, A. | WELDING IN THE WORLD | 2016 | WOS:000379434400018 | S355 structural steel | - | - | - | - | - | - | - | - | - | - | Cruciform joint | Laser-stake welding | - | - | 16.67 | - | - | - | Cruciform joint | 10(Deck plate), 8(Web plate) | Axial | 25 | Air | 0 | 30 | Horizontal resonance testing machine | - | - | - | Weld throat area
2784 | Fatigue strength of laser-stake welded T-joints subjected to combined axial and shear loads | 10.1007/s40194-016-0322-z | Fricke, W.; Robert, C.; Peters, R.; Sumpf, A. | WELDING IN THE WORLD | 2016 | WOS:000379434400018 | S355 structural steel | - | - | - | - | - | - | - | - | - | - | Cruciform joint | Laser-stake welding | - | - | 16.67 | - | - | - | Cruciform joint | 10(Deck plate), 5(Web plate) | Axial | 25 | Air | 0 | 30 | Horizontal resonance testing machine | - | - | - | Weld throat area
2785 | Fatigue strength of laser-stake welded T-joints subjected to combined axial and shear loads | 10.1007/s40194-016-0322-z | Fricke, W.; Robert, C.; Peters, R.; Sumpf, A. | WELDING IN THE WORLD | 2016 | WOS:000379434400018 | S460 structural steel | - | - | - | - | - | - | - | - | - | - | Cruciform joint | Laser-stake welding | - | - | 16.67 | - | - | - | Cruciform joint | 10(Deck plate), 8(Web plate) | Axial | 25 | Air | 0 | 30 | Horizontal resonance testing machine | - | - | - | Weld throat area
2786 | Fatigue strength of laser-stake welded T-joints subjected to combined axial and shear loads | 10.1007/s40194-016-0322-z | Fricke, W.; Robert, C.; Peters, R.; Sumpf, A. | WELDING IN THE WORLD | 2016 | WOS:000379434400018 | S355 structural steel | - | - | - | - | - | - | - | - | - | - | Tubular | Laser-stake welding | - | - | 16.67 | - | - | - | Tubular | - | Shear | 25 | Air | - | 30 | Horizontal resonance testing machine | - | - | - | Weld throat area
2787 | Fatigue strength of laser-stake welded T-joints subjected to combined axial and shear loads | 10.1007/s40194-016-0322-z | Fricke, W.; Robert, C.; Peters, R.; Sumpf, A. | WELDING IN THE WORLD | 2016 | WOS:000379434400018 | S355 structural steel | - | - | - | - | - | - | - | - | - | - | Tubular | Laser-stake welding | - | - | 16.67 | - | - | - | Tubular (with gap) | - | Shear | 25 | Air | - | 30 | Horizontal resonance testing machine | - | - | - | Weld throat area
2788 | Fatigue strength of laser-stake welded T-joints subjected to combined axial and shear loads | 10.1007/s40194-016-0322-z | Fricke, W.; Robert, C.; Peters, R.; Sumpf, A. | WELDING IN THE WORLD | 2016 | WOS:000379434400018 | S355 structural steel | - | - | - | - | - | - | - | - | - | - | Tubular | Laser-stake welding | - | - | 16.67 | - | - | - | Tubular | - | Multiaxial (in-phase axial and shear) | 25 | Air | 0.07 | 30 | Horizontal resonance testing machine | - | - | - | Weld throat area
2789 | Fatigue strength of laser-stake welded T-joints subjected to combined axial and shear loads | 10.1007/s40194-016-0322-z | Fricke, W.; Robert, C.; Peters, R.; Sumpf, A. | WELDING IN THE WORLD | 2016 | WOS:000379434400018 | S355 structural steel | - | - | - | - | - | - | - | - | - | - | Tubular | Laser-stake welding | - | - | 16.67 | - | - | - | Tubular (with gap) | - | Multiaxial (in-phase axial and shear) | 25 | Air | 0.07 | 30 | Horizontal resonance testing machine | - | - | - | Weld throat area
2790 | Testing and fracture mechanics analysis of strength effects on the fatigue behavior of HFMI-treated welds | 10.1007/s40194-016-0354-4 | Ranjan, Rakesh; Ghahremani, Kasra; Walbridge, Scott; Ince, Ayhan | WELDING IN THE WORLD | 2016 | WOS:000385027000014 | 5083-H321 | 71.4 | 240.7 | 368.2 | - | 5356 wire | - | 115 | 270 | - | - | Transverse stiffener detail | MIG | - | - | - | - | - | 75–200 MPa (compressive) | Cruciform joint, constant amplitude | - | Axial | - | - | 0.1 | 10–50 | 100-kN MTS testing frame | - | Load | - | Weld toe
2791 | Testing and fracture mechanics analysis of strength effects on the fatigue behavior of HFMI-treated welds | 10.1007/s40194-016-0354-4 | Ranjan, Rakesh; Ghahremani, Kasra; Walbridge, Scott; Ince, Ayhan | WELDING IN THE WORLD | 2016 | WOS:000385027000014 | 5083-H321 | 71.4 | 240.7 | 368.2 | - | 5356 wire | - | 115 | 270 | - | - | Transverse stiffener detail | MIG | - | - | - | - | - | 75–200 MPa (compressive) | Cruciform joint | - | Axial, constant amplitude with periodic under-loads | - | - | 0.5 | 10–50 | 100-kN MTS testing frame | - | Load | - | Weld toe
2792 | Testing and fracture mechanics analysis of strength effects on the fatigue behavior of HFMI-treated welds | 10.1007/s40194-016-0354-4 | Ranjan, Rakesh; Ghahremani, Kasra; Walbridge, Scott; Ince, Ayhan | WELDING IN THE WORLD | 2016 | WOS:000385027000014 | 5083-H321 | 71.4 | 240.7 | 368.2 | - | 5356 wire | - | 115 | 270 | - | High-frequency mechanical impact (HFMI) treatment | Transverse stiffener detail | MIG | - | - | - | - | - | 75–200 MPa (compressive) | Cruciform joint, constant amplitude | - | Axial | - | - | 0.1 | 10–50 | 100-kN MTS testing frame | - | Load | - | Weld toe
2793 | Testing and fracture mechanics analysis of strength effects on the fatigue behavior of HFMI-treated welds | 10.1007/s40194-016-0354-4 | Ranjan, Rakesh; Ghahremani, Kasra; Walbridge, Scott; Ince, Ayhan | WELDING IN THE WORLD | 2016 | WOS:000385027000014 | 5083-H321 | 71.4 | 240.7 | 368.2 | - | 5356 wire | - | 115 | 270 | - | High-frequency mechanical impact (HFMI) treatment | Transverse stiffener detail | MIG | - | - | - | - | - | 75–200 MPa (compressive) | Cruciform joint | - | Axial, constant amplitude with periodic under-loads | - | - | 0.5 | 10–50 | 100-kN MTS testing frame | - | Load | - | Weld toe
2794 | Testing and fracture mechanics analysis of strength effects on the fatigue behavior of HFMI-treated welds | 10.1007/s40194-016-0354-4 | Ranjan, Rakesh; Ghahremani, Kasra; Walbridge, Scott; Ince, Ayhan | WELDING IN THE WORLD | 2016 | WOS:000385027000014 | ASTM A514 | 209.9 | 792.5 | 903.9 | - | ER70S-6 wire | - | 560.0 | 758.2 | - | - | Transverse stiffener detail | MIG | - | - | - | - | - | 300–600 MPa (compressive) | Cruciform joint, constant amplitude | - | Axial | - | - | 0.1 | 10–50 | 100-kN MTS testing frame | - | Load | - | Weld toe
2795 | Testing and fracture mechanics analysis of strength effects on the fatigue behavior of HFMI-treated welds | 10.1007/s40194-016-0354-4 | Ranjan, Rakesh; Ghahremani, Kasra; Walbridge, Scott; Ince, Ayhan | WELDING IN THE WORLD | 2016 | WOS:000385027000014 | ASTM A514 | 209.9 | 792.5 | 903.9 | - | ER70S-6 wire | - | 560.0 | 758.2 | - | - | Transverse stiffener detail | MIG | - | - | - | - | - | 300–600 MPa (compressive) | Cruciform joint, constant amplitude with periodic under-loads | - | Axial | - | - | 0.5 | 10–50 | 100-kN MTS testing frame | - | Load | - | Weld toe
2796 | Testing and fracture mechanics analysis of strength effects on the fatigue behavior of HFMI-treated welds | 10.1007/s40194-016-0354-4 | Ranjan, Rakesh; Ghahremani, Kasra; Walbridge, Scott; Ince, Ayhan | WELDING IN THE WORLD | 2016 | WOS:000385027000014 | ASTM A514 | 209.9 | 792.5 | 903.9 | - | ER70S-6 wire | - | 560.0 | 758.2 | - | High-frequency mechanical impact (HFMI) treatment | Transverse stiffener detail | MIG | - | - | - | - | - | 300–600 MPa (compressive) | Cruciform joint, constant amplitude | - | Axial | - | - | 0.1 | 10–50 | 100-kN MTS testing frame | - | Load | - | Weld toe
2797 | Testing and fracture mechanics analysis of strength effects on the fatigue behavior of HFMI-treated welds | 10.1007/s40194-016-0354-4 | Ranjan, Rakesh; Ghahremani, Kasra; Walbridge, Scott; Ince, Ayhan | WELDING IN THE WORLD | 2016 | WOS:000385027000014 | ASTM A514 | 209.9 | 792.5 | 903.9 | - | ER70S-6 wire | - | 560.0 | 758.2 | - | High-frequency mechanical impact (HFMI) treatment | Transverse stiffener detail | MIG | - | - | - | - | - | 300–600 MPa (compressive) | Cruciform joint, constant amplitude with periodic under-loads | - | Axial | - | - | 0.5 | 10–50 | 100-kN MTS testing frame | - | Load | - | Weld toe
2798 | Fatigue behavior of spot-welded joints in air and under corrosive environments Part I: Materials, specimen and test results in air | 10.1007/s40194-016-0366-0 | Thierry, Dominique; Vucko, Flavien; Luckeneder, Gerald; Weber, Bastien; Dosdat, Laurence; Bschorr, Thomas; Rother, Klemens | WELDING IN THE WORLD | 2016 | WOS:000389798800013 | DC04 | - | 170 | 300 | 38 | - | - | - | - | - | - | Lap-shear (LS), T-peel (TP) | Resistance spot welding (RSW) | - | 7500-8700 | - | - | - | - | Lap-shear (LS) | 0.7 | Axial | 25 | Air | 0.1 | - | Hegewald and Peschke GmbH (type: inspect 50–1) | - | Load | - | Weld toe, base material
2799 | Fatigue behavior of spot-welded joints in air and under corrosive environments Part I: Materials, specimen and test results in air | 10.1007/s40194-016-0366-0 | Thierry, Dominique; Vucko, Flavien; Luckeneder, Gerald; Weber, Bastien; Dosdat, Laurence; Bschorr, Thomas; Rother, Klemens | WELDING IN THE WORLD | 2016 | WOS:000389798800013 | DX56 + ZF110 | - | 170 | 300 | 38 | - | - | - | - | - | - | Lap-shear (LS) | Resistance spot welding (RSW) | - | 7600 | - | - | - | - | Lap-shear (LS) | 1.17 | Axial | 25 | Air | 0.1 | - | Hegewald and Peschke GmbH (type: inspect 50–1) | - | Load | - | Weld toe, base material
2800 | Fatigue behavior of spot-welded joints in air and under corrosive environments Part I: Materials, specimen and test results in air | 10.1007/s40194-016-0366-0 | Thierry, Dominique; Vucko, Flavien; Luckeneder, Gerald; Weber, Bastien; Dosdat, Laurence; Bschorr, Thomas; Rother, Klemens | WELDING IN THE WORLD | 2016 | WOS:000389798800013 | DX56 + ZF110 | - | 170 | 300 | 38 | - | - | - | - | - | - | T-peel (TP) | Resistance spot welding (RSW) | - | 7600 | - | - | - | - | T-peel (TP) | 1.17 | Axial | 25 | Air | 0.1 | - | Hegewald and Peschke GmbH (type: inspect 50–1) | - | Load | - | Weld toe, base material
2801 | Fatigue behavior of spot-welded joints in air and under corrosive environments Part I: Materials, specimen and test results in air | 10.1007/s40194-016-0366-0 | Thierry, Dominique; Vucko, Flavien; Luckeneder, Gerald; Weber, Bastien; Dosdat, Laurence; Bschorr, Thomas; Rother, Klemens | WELDING IN THE WORLD | 2016 | WOS:000389798800013 | 22MnB5 + AS150 | - | 1202 | 1505 | 5.5 | - | - | - | - | - | - | Lap-shear (LS) | Resistance spot welding (RSW) | - | 5800 | - | - | - | - | Lap-shear (LS) | 1.5 | Axial | 25 | Air | 0.1 | - | Hegewald and Peschke GmbH (type: inspect 50–1) | - | Load | - | Weld toe, base material
2802 | Fatigue behavior of spot-welded joints in air and under corrosive environments Part II: Fatigue under alternating and combined corrosion and fatigue load | 10.1007/s40194-016-0367-z | Thierry, Dominique; Vucko, Flavien; Luckeneder, Gerald; Weber, Bastien; Dosdat, Laurence; Bschorr, Thomas; Rother, Klemens | WELDING IN THE WORLD | 2016 | WOS:000389798800014 | Cold rolled mild steels, high-strength steels, and press-hardened steels (PHS) | - | - | - | - | - | - | - | - | - | - | Lap-shear | Resistance spot welding (RSW) | - | - | - | - | - | - | Single-spot-welded samples | - | - | - | N-VDA test | 0.1 | 0.5 | Pneumatic fatigue-corrosion devices, conventional fatigue machines | - | - | - | Weld nugget, heat-affected zone (HAZ), base material
2803 | Fatigue behavior of spot-welded joints in air and under corrosive environments Part II: Fatigue under alternating and combined corrosion and fatigue load | 10.1007/s40194-016-0367-z | Thierry, Dominique; Vucko, Flavien; Luckeneder, Gerald; Weber, Bastien; Dosdat, Laurence; Bschorr, Thomas; Rother, Klemens | WELDING IN THE WORLD | 2016 | WOS:000389798800014 | Cold rolled mild steels, high-strength steels, and press-hardened steels (PHS) | - | - | - | - | - | - | - | - | - | - | T-shear | Resistance spot welding (RSW) | - | - | - | - | - | - | Single-spot-welded samples | - | - | - | N-VDA test | 0.1 | 0.5 | Pneumatic fatigue-corrosion devices, conventional fatigue machines | - | - | - | Weld nugget, heat-affected zone (HAZ), base material
2804 | Fatigue behavior of spot-welded joints in air and under corrosive environments Part II: Fatigue under alternating and combined corrosion and fatigue load | 10.1007/s40194-016-0367-z | Thierry, Dominique; Vucko, Flavien; Luckeneder, Gerald; Weber, Bastien; Dosdat, Laurence; Bschorr, Thomas; Rother, Klemens | WELDING IN THE WORLD | 2016 | WOS:000389798800014 | Cold rolled mild steels, high-strength steels, and press-hardened steels (PHS) | - | - | - | - | - | - | - | - | - | - | Lap-shear | Resistance spot welding (RSW) | - | - | - | - | - | - | Single-spot-welded samples | - | - | 30 | Basic (Salt concentration=1%, Salt frequency per week=2) | 0.1 | 0.5 | Pneumatic fatigue-corrosion devices, conventional fatigue machines | - | - | - | Weld nugget, heat-affected zone (HAZ), base material
2805 | Fatigue behavior of spot-welded joints in air and under corrosive environments Part II: Fatigue under alternating and combined corrosion and fatigue load | 10.1007/s40194-016-0367-z | Thierry, Dominique; Vucko, Flavien; Luckeneder, Gerald; Weber, Bastien; Dosdat, Laurence; Bschorr, Thomas; Rother, Klemens | WELDING IN THE WORLD | 2016 | WOS:000389798800014 | Cold rolled mild steels, high-strength steels, and press-hardened steels (PHS) | - | - | - | - | - | - | - | - | - | - | Lap-shear | Resistance spot welding (RSW) | - | - | - | - | - | - | Single-spot-welded samples | - | - | 30 | SC5SF7 (Salt concentration=5%, Salt frequency per week=7) | 0.1 | 0.5 | Pneumatic fatigue-corrosion devices, conventional fatigue machines | - | - | - | Weld nugget, heat-affected zone (HAZ), base material
2806 | Fatigue behavior of spot-welded joints in air and under corrosive environments Part II: Fatigue under alternating and combined corrosion and fatigue load | 10.1007/s40194-016-0367-z | Thierry, Dominique; Vucko, Flavien; Luckeneder, Gerald; Weber, Bastien; Dosdat, Laurence; Bschorr, Thomas; Rother, Klemens | WELDING IN THE WORLD | 2016 | WOS:000389798800014 | Cold rolled mild steels, high-strength steels, and press-hardened steels (PHS) | - | - | - | - | - | - | - | - | - | - | Lap-shear | Resistance spot welding (RSW) | - | - | - | - | - | - | Single-spot-welded samples | - | - | 45 | T45 condition (Salt concentration=1%, Salt frequency per week=2) | 0.1 | 0.5 | Pneumatic fatigue-corrosion devices, conventional fatigue machines | - | - | - | Weld nugget, heat-affected zone (HAZ), base material
2807 | Fatigue behavior of spot-welded joints in air and under corrosive environments Part II: Fatigue under alternating and combined corrosion and fatigue load | 10.1007/s40194-016-0367-z | Thierry, Dominique; Vucko, Flavien; Luckeneder, Gerald; Weber, Bastien; Dosdat, Laurence; Bschorr, Thomas; Rother, Klemens | WELDING IN THE WORLD | 2016 | WOS:000389798800014 | Cold rolled mild steels, high-strength steels, and press-hardened steels (PHS) | - | - | - | - | - | - | - | - | - | - | Lap-shear | Resistance spot welding (RSW) | - | - | - | - | - | - | Single-spot-welded samples | - | - | - | corrosive environments | 0.1 | 0.5 | Pneumatic fatigue-corrosion devices, conventional fatigue machines | - | - | - | Weld nugget, heat-affected zone (HAZ), base material
2808 | Elongated bead weld method for improvement of fatigue properties in welded joints of ship hull structures using low transformation temperature welding materials | 10.1007/s40194-017-0439-8 | Shiga, C.; Murakawa, H.; Hiraoka, K.; Osawa, N.; Yajima, H.; Tanino, T.; Tsutsumi, S.; Fukui, T.; Sawato, H.; Kamita, K.; Matsuzaki, T.; Sugimura, T.; Asoda, T.; Hirota, K. | WELDING IN THE WORLD | 2017 | WOS:000407396700013 | AH40, AH36 | - | 400–500 | - | - | MX-Z200 | - | 490 | 576 | 24 | - | Out-of-plane gusset joint, boxing fillet welded joints | Robot welding | 32 | 280 | 8 | - | CO₂ or Ar + 20% CO₂ shielding gas | - | Out-of-plane gusset joint with boxing fillet welded joints | 20 | Axial | 25 | Air | 0 | 3–5 | 500 KN hydraulic transmission type | - | Stress | - | Parent plate fractures
2809 | Elongated bead weld method for improvement of fatigue properties in welded joints of ship hull structures using low transformation temperature welding materials | 10.1007/s40194-017-0439-8 | Shiga, C.; Murakawa, H.; Hiraoka, K.; Osawa, N.; Yajima, H.; Tanino, T.; Tsutsumi, S.; Fukui, T.; Sawato, H.; Kamita, K.; Matsuzaki, T.; Sugimura, T.; Asoda, T.; Hirota, K. | WELDING IN THE WORLD | 2017 | WOS:000407396700013 | AH40, AH36 | - | 400–500 | - | - | MX-Z200, LTT (10Cr-10Ni) | - | 490, 447 | 576, 1093 | 24, 14 | - | Out-of-plane gusset joint, boxing fillet welded joints | Robot welding | 31–32 | 280, 220–320 | 8, 3–4 | - | CO₂ or Ar + 20% CO₂ shielding gas | Compressive residual stress up to -685 MPa for LTT overlay welding | Out-of-plane gusset joint with boxing fillet welded joints | 20 | Axial | 25 | Air | 0 | 3–5 | 500 KN hydraulic transmission type | - | Stress | - | -
2810 | Elongated bead weld method for improvement of fatigue properties in welded joints of ship hull structures using low transformation temperature welding materials | 10.1007/s40194-017-0439-8 | Shiga, C.; Murakawa, H.; Hiraoka, K.; Osawa, N.; Yajima, H.; Tanino, T.; Tsutsumi, S.; Fukui, T.; Sawato, H.; Kamita, K.; Matsuzaki, T.; Sugimura, T.; Asoda, T.; Hirota, K. | WELDING IN THE WORLD | 2017 | WOS:000407396700013 | AH40, AH36 | - | 400–500 | - | - | MX-Z200, LTT (10Cr-10Ni) | - | 490, 447 | 576, 1093 | 24, 14 | Overlay welding with elongated bead LTT weld metal | Out-of-plane gusset joint, boxing fillet welded joints | Robot welding | 31–32 | 280, 220–320 | 8, 3–4 | - | CO₂ or Ar + 20% CO₂ shielding gas | Compressive residual stress up to -685 MPa for LTT overlay welding | Out-of-plane gusset joint with boxing fillet welded joints | 20 | Axial | 25 | Air | 0 | 3–5 | 500 KN hydraulic transmission type | - | Stress | - | -
2811 | Elongated bead weld method for improvement of fatigue properties in welded joints of ship hull structures using low transformation temperature welding materials | 10.1007/s40194-017-0439-8 | Shiga, C.; Murakawa, H.; Hiraoka, K.; Osawa, N.; Yajima, H.; Tanino, T.; Tsutsumi, S.; Fukui, T.; Sawato, H.; Kamita, K.; Matsuzaki, T.; Sugimura, T.; Asoda, T.; Hirota, K. | WELDING IN THE WORLD | 2017 | WOS:000407396700013 | AH40, AH36 | - | 400–500 | - | - | MX-Z200, LTT (6.5Mn) | - | 490, 727 | 576, 820 | 24, 23 | Overlay welding with elongated bead LTT weld metal | Out-of-plane gusset joint, boxing fillet welded joints | Robot welding | 15. **Welding voltage (V)**31–32, 25–27 | 280–340, 220–320 | 4.67–7.5, 3–4 | - | CO₂ or Ar + 20% CO₂ shielding gas | Compressive residual stress up to -685 MPa for LTT overlay welding | Out-of-plane gusset joint with boxing fillet welded joints | 20 | Axial | 25 | Air | 0 | 3–5 | 500 KN hydraulic transmission type | - | Stress | - | -
2812 | Elongated bead weld method for improvement of fatigue properties in welded joints of ship hull structures using low transformation temperature welding materials | 10.1007/s40194-017-0439-8 | Shiga, C.; Murakawa, H.; Hiraoka, K.; Osawa, N.; Yajima, H.; Tanino, T.; Tsutsumi, S.; Fukui, T.; Sawato, H.; Kamita, K.; Matsuzaki, T.; Sugimura, T.; Asoda, T.; Hirota, K. | WELDING IN THE WORLD | 2017 | WOS:000407396700013 | AH40, AH36 | - | 400–500 | - | - | Conventional (MX-Z200), LTT (3Mn-3Ni) | - | 490, 895 | 576, 973 | 24, 20 | Overlay welding with elongated bead LTT weld metal | Out-of-plane gusset joint, boxing fillet welded joints | Robot welding | 31–32, 20 | 280–340, 140 | 4.67–7.5, 2.33 | - | CO₂ or Ar + 20% CO₂ shielding gas | Compressive residual stress up to -685 MPa for LTT overlay welding | Out-of-plane gusset joint with boxing fillet welded joints | 20 | Axial | 25 | Air | 0 | 3–5 | 500 KN hydraulic transmission type | - | Stress | - | Root gap fractures
2813 | Elongated bead weld method for improvement of fatigue properties in welded joints of ship hull structures using low transformation temperature welding materials | 10.1007/s40194-017-0439-8 | Shiga, C.; Murakawa, H.; Hiraoka, K.; Osawa, N.; Yajima, H.; Tanino, T.; Tsutsumi, S.; Fukui, T.; Sawato, H.; Kamita, K.; Matsuzaki, T.; Sugimura, T.; Asoda, T.; Hirota, K. | WELDING IN THE WORLD | 2017 | WOS:000407396700013 | AH40, AH36 | - | 400–500 | - | - | Conventional (MX-Z200), LTT (13Cr-5Ni) | - | 490, 854 | 576, 1026 | 24, 16 | Overlay welding with elongated bead LTT weld metal | Out-of-plane gusset joint, boxing fillet welded joints | Robot welding | 31–32, 26–28 | 280–340, 220–320 | 4.67–7.5, 3–4 | - | CO₂ or Ar + 20% CO₂ shielding gas | Compressive residual stress up to -685 MPa for LTT overlay welding | Out-of-plane gusset joint with boxing fillet welded joints | 20 | Axial | 25 | Air | 0 | 3–5 | 500 KN hydraulic transmission type | - | Stress | - | Root gap fractures
2814 | HFMI: understanding the mechanisms for fatigue life improvement and repair of welded structures | 10.1007/s40194-017-0455-8 | Lefebvre, Fabien; Peyrac, Catherine; Elbel, G.; Revilla-Gomez, C.; Verdu, Catherine; Buffiere, Jean-Yves | WELDING IN THE WORLD | 2017 | WOS:000407396700014 | S690Q steel (quenched and tempered at 650 °C) | 210 | 745 | 812 | 5.1 | - | - | - | - | - | - | Butt Joint | - | - | - | - | - | - | Compressive residual stresses (~ -250 to -300 MPa) | Butt weld | 10 | Cyclic four-point bending | - | - | 0.1 | 8 | - | - | Stress | - | Weld toe
2815 | HFMI: understanding the mechanisms for fatigue life improvement and repair of welded structures | 10.1007/s40194-017-0455-8 | Lefebvre, Fabien; Peyrac, Catherine; Elbel, G.; Revilla-Gomez, C.; Verdu, Catherine; Buffiere, Jean-Yves | WELDING IN THE WORLD | 2017 | WOS:000407396700014 | S690Q steel (quenched and tempered at 650 °C) | 210 | 745 | 812 | 5.1 | - | - | - | - | - | Stress-relieving heat treatment (550 °C for 1 h) | Butt Joint | - | - | - | - | - | - | Compressive residual stresses (~ -250 to -300 MPa) | Butt weld | 10 | Cyclic four-point bending | - | - | 0.1 | 8 | - | - | Stress | - | Weld toe
2816 | HFMI: understanding the mechanisms for fatigue life improvement and repair of welded structures | 10.1007/s40194-017-0455-8 | Lefebvre, Fabien; Peyrac, Catherine; Elbel, G.; Revilla-Gomez, C.; Verdu, Catherine; Buffiere, Jean-Yves | WELDING IN THE WORLD | 2017 | WOS:000407396700014 | S690Q steel (quenched and tempered at 650 °C) | 210 | 745 | 812 | 5.1 | - | - | - | - | - | Machined grrove, Stress-relieving heat treatment (550 °C for 1 h) | Butt Joint | - | - | - | - | - | - | Compressive residual stresses (~ -250 to -300 MPa) | Butt weld | 10 | Cyclic four-point bending | - | - | 0.1 | 8 | - | - | Stress | - | Weld toe
2817 | HFMI: understanding the mechanisms for fatigue life improvement and repair of welded structures | 10.1007/s40194-017-0455-8 | Lefebvre, Fabien; Peyrac, Catherine; Elbel, G.; Revilla-Gomez, C.; Verdu, Catherine; Buffiere, Jean-Yves | WELDING IN THE WORLD | 2017 | WOS:000407396700014 | S690Q steel (quenched and tempered at 650 °C) | 210 | 745 | 812 | 5.1 | - | - | - | - | - | High-Frequency Mechanical Impact (HFMI) treatment (single sweeping), Stress-relieving heat treatment (550 °C for 1 h) | Butt Joint | - | - | - | - | - | - | Compressive residual stresses (~ -250 to -300 MPa) | Butt weld | 10 | Cyclic four-point bending | - | - | 0.1 | 8 | - | - | Stress | - | Weld toe
2818 | HFMI: understanding the mechanisms for fatigue life improvement and repair of welded structures | 10.1007/s40194-017-0455-8 | Lefebvre, Fabien; Peyrac, Catherine; Elbel, G.; Revilla-Gomez, C.; Verdu, Catherine; Buffiere, Jean-Yves | WELDING IN THE WORLD | 2017 | WOS:000407396700014 | S690Q steel (quenched and tempered at 650 °C) | 210 | 745 | 812 | 5.1 | - | - | - | - | - | High-Frequency Mechanical Impact (HFMI) treatment (single sweeping) | Butt Joint | - | - | - | - | - | - | Compressive residual stresses (~ -250 to -300 MPa) | Butt weld | 10 | Cyclic four-point bending | - | - | 0.1 | 8 | - | - | Stress | - | Weld toe
2819 | HFMI: understanding the mechanisms for fatigue life improvement and repair of welded structures | 10.1007/s40194-017-0455-8 | Lefebvre, Fabien; Peyrac, Catherine; Elbel, G.; Revilla-Gomez, C.; Verdu, Catherine; Buffiere, Jean-Yves | WELDING IN THE WORLD | 2017 | WOS:000407396700014 | S690Q steel (quenched and tempered at 650 °C) | 210 | 745 | 812 | 5.1 | - | - | - | - | - | High-Frequency Mechanical Impact (HFMI) treatment (double sweeping) | Butt Joint | - | - | - | - | - | - | Compressive residual stresses (~ -250 to -300 MPa) | Butt weld | 10 | Cyclic four-point bending | - | - | 0.1 | 8 | - | - | Stress | - | Weld toe
2820 | Fracture mechanics and fatigue life assessment of box-shaped welded structures: FEM analysis and parametric design | 10.1007/s40194-020-00945-9 | Delkhosh, E.; Khurshid, M.; Barsoum, I; Barsoum, Z. | WELDING IN THE WORLD | 2020 | WOS:000543320300001 | S700QL (flanges), S600MC (webs) | - | - | - | - | - | - | - | - | - | - | Bevel welds (longitudinal and circumferential) | Metal Active Gas (MAG) | - | - | - | - | - | -45 MPa (compressive) near weld root | Box-shaped welded structure | 30 (flanges), 10 (webs) | Axial | - | - | 0.03 | 0.25 | - | - | Load | - | Weld root
2821 | High cycle fatigue behaviour of thin sheet joints of aluminium-lithium alloys under constant and variable amplitude loading | 10.1007/s40194-020-00976-2 | Motrunich, Sviatoslav; Klochkov, Illia; Poklaytsky, Anatoliy | WELDING IN THE WORLD | 2020 | WOS:000559351100001 | Aluminium-lithium alloys 1420 (Al-Mg-Li) | - | 322 | 459 | - | SvAMg63 filler wire | - | - | 343 | - | - | Butt Joint | FSW (Friction Stir Welding) | - | - | 3.61–3.89 | - | - | Max 64 MPa (tensile), 22 MPa (compressive) | Rectangular cross-section (25 mm width) | 1.8 | Axial | - | - | 0.1 | 15 | MTS 318.25 servohydraulic testing system | ISO 1099:2006 | Stress | - | Thermo-mechanically affected zone (TMAZ)
2822 | High cycle fatigue behaviour of thin sheet joints of aluminium-lithium alloys under constant and variable amplitude loading | 10.1007/s40194-020-00976-2 | Motrunich, Sviatoslav; Klochkov, Illia; Poklaytsky, Anatoliy | WELDING IN THE WORLD | 2020 | WOS:000559351100001 | Aluminium-lithium alloys 1420 (Al-Mg-Li) | - | 322 | 459 | - | SvAMg63 filler wire | - | - | 373 | - | - | Butt Joint | TIG (Tungsten Inert Gas) | - | 140–150 | 5.56 | - | Argon shielding gas (20 l/min for TIG) | Max 99 MPa (tensile), 29 MPa (compressive) | Rectangular cross-section (25 mm width) | 1.8 | Axial | - | - | 0.1 | 15 | MTS 318.25 servohydraulic testing system | ISO 1099:2006 | Stress | 1.2–1.33 | Weld toe
2823 | High cycle fatigue behaviour of thin sheet joints of aluminium-lithium alloys under constant and variable amplitude loading | 10.1007/s40194-020-00976-2 | Motrunich, Sviatoslav; Klochkov, Illia; Poklaytsky, Anatoliy | WELDING IN THE WORLD | 2020 | WOS:000559351100001 | Aluminium-lithium alloys 1460 (Al-Cu-Li) | - | 523 | 565 | - | Sv1201 filler wire | - | - | 310 | - | - | Butt Joint | FSW (Friction Stir Welding) | - | - | 3.61–3.89 | - | - | - | Rectangular cross-section (25 mm width) | 2.0 | Axial | - | - | 0.1 | 15 | MTS 318.25 servohydraulic testing system | ISO 1099:2006 | Stress | - | Thermo-mechanically affected zone (TMAZ)
2824 | High cycle fatigue behaviour of thin sheet joints of aluminium-lithium alloys under constant and variable amplitude loading | 10.1007/s40194-020-00976-2 | Motrunich, Sviatoslav; Klochkov, Illia; Poklaytsky, Anatoliy | WELDING IN THE WORLD | 2020 | WOS:000559351100001 | Aluminium-lithium alloys 1460 (Al-Cu-Li) | - | 523 | 565 | - | Sv1201 filler wire | - | - | 310 | - | - | Butt Joint | TIG (Tungsten Inert Gas) | - | 140–150 | 5.56 | - | Argon shielding gas (20 l/min for TIG) | - | Rectangular cross-section (25 mm width) | 2.0 | Axial | - | - | 0.1 | 15 | MTS 318.25 servohydraulic testing system | ISO 1099:2006 | Stress | 1.2–1.33 | Weld toe
2825 | High cycle fatigue behaviour of thin sheet joints of aluminium-lithium alloys under constant and variable amplitude loading | 10.1007/s40194-020-00976-2 | Motrunich, Sviatoslav; Klochkov, Illia; Poklaytsky, Anatoliy | WELDING IN THE WORLD | 2020 | WOS:000559351100001 | Aluminium-lithium alloys 1420 (Al-Mg-Li) | - | 322 | 459 | - | SvAMg63 filler wire | - | - | 343 | - | - | Butt Joint | FSW (Friction Stir Welding) | - | - | 3.61–3.89 | - | - | Max 64 MPa (tensile), 22 MPa (compressive) | Rectangular cross-section (25 mm width) | 1.8 | Axial, variable amplitude | - | - | - | 15 | MTS 318.25 servohydraulic testing system | ISO 1099:2006 | Stress | - | Thermo-mechanically affected zone (TMAZ)
2826 | High cycle fatigue behaviour of thin sheet joints of aluminium-lithium alloys under constant and variable amplitude loading | 10.1007/s40194-020-00976-2 | Motrunich, Sviatoslav; Klochkov, Illia; Poklaytsky, Anatoliy | WELDING IN THE WORLD | 2020 | WOS:000559351100001 | Aluminium-lithium alloys 1420 (Al-Mg-Li) | - | 322 | 459 | - | SvAMg63 filler wire | - | - | 373 | - | - | Butt Joint | TIG (Tungsten Inert Gas) | - | 140–150 | 5.56 | - | Argon shielding gas (20 l/min for TIG) | Max 99 MPa (tensile), 29 MPa (compressive) | Rectangular cross-section (25 mm width) | 1.8 | Axial, variable amplitude | - | - | - | 15 | MTS 318.25 servohydraulic testing system | ISO 1099:2006 | Stress | 1.2–1.33 | Weld toe
2827 | High cycle fatigue behaviour of thin sheet joints of aluminium-lithium alloys under constant and variable amplitude loading | 10.1007/s40194-020-00976-2 | Motrunich, Sviatoslav; Klochkov, Illia; Poklaytsky, Anatoliy | WELDING IN THE WORLD | 2020 | WOS:000559351100001 | Aluminium-lithium alloys 1460 (Al-Cu-Li) | - | 523 | 565 | - | Sv1201 filler wire | - | - | 310 | - | - | Butt Joint | FSW (Friction Stir Welding) | - | - | 3.61–3.89 | - | - | - | Rectangular cross-section (25 mm width) | 2.0 | Axial, variable amplitude | - | - | - | 15 | MTS 318.25 servohydraulic testing system | ISO 1099:2006 | Stress | - | Thermo-mechanically affected zone (TMAZ)
2828 | High cycle fatigue behaviour of thin sheet joints of aluminium-lithium alloys under constant and variable amplitude loading | 10.1007/s40194-020-00976-2 | Motrunich, Sviatoslav; Klochkov, Illia; Poklaytsky, Anatoliy | WELDING IN THE WORLD | 2020 | WOS:000559351100001 | Aluminium-lithium alloys 1460 (Al-Cu-Li) | - | 523 | 565 | - | Sv1201 filler wire | - | - | 310 | - | - | Butt Joint | TIG (Tungsten Inert Gas) | - | 140–150 | 5.56 | - | Argon shielding gas (20 l/min for TIG) | - | Rectangular cross-section (25 mm width) | 2.0 | Axial, variable amplitude | - | - | - | 15 | MTS 318.25 servohydraulic testing system | ISO 1099:2006 | Stress | 1.2–1.33 | Weld toe
2829 | Enhancing fatigue strength of welded joints made of SBHS700 by hammer peening with ICR apparatus and HFMI treatment | 10.1007/s40194-020-01020-z | Ono, Yuki; Kinoshita, Koji | WELDING IN THE WORLD | 2021 | WOS:000585739700001 | SBHS700 | - | 823 | 846 | 24 | YM-80C (JIS Z 3312) | - | - | - | - | HFMI treatment | Out-of-plane gusset-welded joints | CO2 welding | - | - | - | 50 | - | -300 to -500 MPa | Plate specimens | 12 | Uniaxial tension loading | - | - | 0-0.1 | 10 | 200 kN material fatigue machine | - | - | 2.50 | base metal
2830 | Enhancing fatigue strength of welded joints made of SBHS700 by hammer peening with ICR apparatus and HFMI treatment | 10.1007/s40194-020-01020-z | Ono, Yuki; Kinoshita, Koji | WELDING IN THE WORLD | 2021 | WOS:000585739700001 | SBHS700 | - | 823 | 846 | 24 | YM-80C (JIS Z 3312) | - | - | - | - | Hammer peening with ICR apparatus | Out-of-plane gusset-welded joints | CO2 welding | - | - | - | 50 | - | -200 to -600 MPa | Plate specimens | 12 | Uniaxial tension loading | - | - | 0-0.1 | 10 | 200 kN material fatigue machine | - | - | 4.3 | Weld toe, chunk
2831 | Experimental fatigue assessment of connections between plate-type longitudinal ribs and non-slit transverse ribs in orthotropic steel decks | 10.1007/s40194-020-01051-6 | Yokozeki, Koichi; Tominaga, Tomonori; Miki, Chitoshi | WELDING IN THE WORLD | 2021 | WOS:000609366500002 | JIS SM400 | 205 | 310 (longitudinal ribs), 276 (transverse ribs) | - | - | - | - | - | - | - | - | Box welds | - | - | - | - | - | - | Compression residual stress at longitudinal ribs, tension residual stress at transverse ribs | Full-scale structural model | 6 | Constant-amplitude fatigue tests | - | - | - | - | - | - | - | - | Weld toes at transverse ribs
2832 | Fatigue strength of austempered ductile iron-to-steel dissimilar arc-welded joints | 10.1007/s40194-020-01058-z | Meneghetti, G.; Campagnolo, A.; Berto, D.; Pullin, E.; Masaggia, S. | WELDING IN THE WORLD | 2021 | WOS:000620405400001 | EN-GJS-1050 austempered ductile iron, S355J2 | - | 920 | 1100 | 8 | S C NiFe-2 EN ISO 1071 | - | - | - | - | - | Butt Joint (partial-penetration) | GMAW (Pulsed Arc and Short Arc) | 22.8–30.3 | 175–200 | 4.33–5.67 | 200–300 | Ar-CO2 80-20 shielding gas | - | Butt-welded joints | 10 | Axial | - | Standard laboratory | 0.5 | 10–30 | MFL axial servo-hydraulic machine (250 kN capacity) | - | Load control | - | root, toe at the ADI 1050 side
2833 | Fatigue strength of austempered ductile iron-to-steel dissimilar arc-welded joints | 10.1007/s40194-020-01058-z | Meneghetti, G.; Campagnolo, A.; Berto, D.; Pullin, E.; Masaggia, S. | WELDING IN THE WORLD | 2021 | WOS:000620405400001 | EN-GJS-1050 austempered ductile iron, S355J2 | - | 920 | 1100 | 8 | S C NiFe-2 EN ISO 1071 | - | - | - | - | - | Butt Joint (partial-penetration) | GMAW (Pulsed Arc and Short Arc) | 22.8–30.3 | 175–200 | 4.33–5.67 | 200–300 | Ar-CO2 80-20 shielding gas | - | Butt-welded joints | 10 | Axial | - | Standard laboratory | 0.5 | 10–30 | MFL axial servo-hydraulic machine (250 kN capacity) | - | Load control | - | toe at the ADI 1050 side, interface between ADI 1050 and weld bead
2834 | Fatigue strength of austempered ductile iron-to-steel dissimilar arc-welded joints | 10.1007/s40194-020-01058-z | Meneghetti, G.; Campagnolo, A.; Berto, D.; Pullin, E.; Masaggia, S. | WELDING IN THE WORLD | 2021 | WOS:000620405400001 | EN-GJS-1050 austempered ductile iron, S355J2 | - | 920 | 1100 | 8 | S C NiFe-2 EN ISO 1071 | - | - | - | - | - | Butt Joint (partial-penetration) | GMAW (Pulsed Arc and Short Arc) | 22.8–30.3 | 175–200 | 4.33–5.67 | 200–300 | Ar-CO2 80-20 shielding gas | - | Butt-welded joints | 10 | Axial | - | Standard laboratory | 0.5 | 10–30 | MFL axial servo-hydraulic machine (250 kN capacity) | - | Load control | - | root, toe at the ADI 1050 side, interface between ADI 1050 and weld bead
2835 | Fatigue strength of austempered ductile iron-to-steel dissimilar arc-welded joints | 10.1007/s40194-020-01058-z | Meneghetti, G.; Campagnolo, A.; Berto, D.; Pullin, E.; Masaggia, S. | WELDING IN THE WORLD | 2021 | WOS:000620405400001 | EN-GJS-1050 austempered ductile iron, S355J2 | - | 920 | 1100 | 8 | S C NiFe-2 EN ISO 1071 | - | - | - | - | - | Butt Joint (partial-penetration) | GMAW (Pulsed Arc and Short Arc) | 22.8–30.3 | 175–200 | 4.33–5.67 | 200–300 | Ar-CO2 80-20 shielding gas | - | Butt-welded joints | 10 | Axial | - | Standard laboratory | 0.5 | 10–30 | MFL axial servo-hydraulic machine (250 kN capacity) | - | Load control | - | root
2836 | Fatigue strength of austempered ductile iron-to-steel dissimilar arc-welded joints | 10.1007/s40194-020-01058-z | Meneghetti, G.; Campagnolo, A.; Berto, D.; Pullin, E.; Masaggia, S. | WELDING IN THE WORLD | 2021 | WOS:000620405400001 | EN-GJS-1050 austempered ductile iron, S355J2 | - | 920 | 1100 | 8 | S C NiFe-2 EN ISO 1071 | - | - | - | - | - | Butt Joint (partial-penetration) | GMAW (Pulsed Arc and Short Arc) | 22.8–30.3 | 175–200 | 4.33–5.67 | 200–300 | Ar-CO2 80-20 shielding gas | - | Butt-welded joints | 10 | Axial | - | Standard laboratory | 0.5 | 10–30 | MFL axial servo-hydraulic machine (250 kN capacity) | - | Load control | - | root, interface between ADI 1050 and weld bead
2837 | Fatigue strength of austempered ductile iron-to-steel dissimilar arc-welded joints | 10.1007/s40194-020-01058-z | Meneghetti, G.; Campagnolo, A.; Berto, D.; Pullin, E.; Masaggia, S. | WELDING IN THE WORLD | 2021 | WOS:000620405400001 | EN-GJS-1050 austempered ductile iron, S355J2 | - | 920 | 1100 | 8 | S C NiFe-2 EN ISO 1071 | - | - | - | - | - | Butt Joint (full-penetration) | GMAW (Pulsed Arc and Short Arc) | 22.8–30.3 | 175–200 | 4.33–5.67 | 200–300 | Ar-CO2 80-20 shielding gas | - | Butt-welded joints | 10 | Four-point bending | - | Standard laboratory | 0.05 | 10–30 | MFL axial servo-hydraulic machine (250 kN capacity) | - | Load control | - | toe at the ADI 1050 side
2838 | Fatigue strength of austempered ductile iron-to-steel dissimilar arc-welded joints | 10.1007/s40194-020-01058-z | Meneghetti, G.; Campagnolo, A.; Berto, D.; Pullin, E.; Masaggia, S. | WELDING IN THE WORLD | 2021 | WOS:000620405400001 | EN-GJS-1050 austempered ductile iron, S355J2 | - | 920 | 1100 | 8 | S C NiFe-2 EN ISO 1071 | - | - | - | - | - | Butt Joint (full-penetration) | GMAW (Pulsed Arc and Short Arc) | 22.8–30.3 | 175–200 | 4.33–5.67 | 200–300 | Ar-CO2 80-20 shielding gas | - | Butt-welded joints | 10 | Four-point bending | - | Standard laboratory | 0.05 | 10–30 | MFL axial servo-hydraulic machine (250 kN capacity) | - | Load control | - | toe at the S355J2 steel side
2839 | Fatigue strength of austempered ductile iron-to-steel dissimilar arc-welded joints | 10.1007/s40194-020-01058-z | Meneghetti, G.; Campagnolo, A.; Berto, D.; Pullin, E.; Masaggia, S. | WELDING IN THE WORLD | 2021 | WOS:000620405400001 | EN-GJS-1050 austempered ductile iron, S355J2 | - | 920 | 1100 | 8 | S C NiFe-2 EN ISO 1071 | - | - | - | - | flush ground | Butt Joint (full-penetration) | GMAW (Pulsed Arc and Short Arc) | 22.8–30.3 | 175–200 | 4.33–5.67 | 200–300 | Ar-CO2 80-20 shielding gas | - | Butt-welded joints | 10 | Axial | - | Standard laboratory | 0.05 | 10–30 | MFL axial servo-hydraulic machine (250 kN capacity) | - | Load control | - | interface between ADI 1050 and weld bead
2840 | Fatigue strength of austempered ductile iron-to-steel dissimilar arc-welded joints | 10.1007/s40194-020-01058-z | Meneghetti, G.; Campagnolo, A.; Berto, D.; Pullin, E.; Masaggia, S. | WELDING IN THE WORLD | 2021 | WOS:000620405400001 | EN-GJS-1050 austempered ductile iron, S355J2 | - | 920 | 1100 | 8 | S C NiFe-2 EN ISO 1071 | - | - | - | - | flush ground | Butt Joint (full-penetration) | GMAW (Pulsed Arc and Short Arc) | 22.8–30.3 | 175–200 | 4.33–5.67 | 200–300 | Ar-CO2 80-20 shielding gas | - | Butt-welded joints | 10 | Axial | - | Standard laboratory | 0.05 | 10–30 | MFL axial servo-hydraulic machine (250 kN capacity) | - | Load control | - | interface between ADI 1050 and weld bead, crack traversing the weld bead
2841 | Fatigue strength of austempered ductile iron-to-steel dissimilar arc-welded joints | 10.1007/s40194-020-01058-z | Meneghetti, G.; Campagnolo, A.; Berto, D.; Pullin, E.; Masaggia, S. | WELDING IN THE WORLD | 2021 | WOS:000620405400001 | EN-GJS-1050 austempered ductile iron, S355J2 | - | 920 | 1100 | 8 | S C NiFe-2 EN ISO 1071 | - | - | - | - | - | Non-load-carrying fillet-welded transverse stiffener joints | GMAW (Pulsed Arc and Short Arc) | 22.8–30.3 | 175–200 | 4.33–5.67 | 200–300 | Ar-CO2 80-20 shielding gas | - | fillet-welded transverse stiffener joints | 10 | Four-point bending | - | Standard laboratory | 0.05 | 10–30 | MFL axial servo-hydraulic machine (250 kN capacity) | - | Load control | - | toe at the ADI 1050 side
2842 | Fatigue strength of austempered ductile iron-to-steel dissimilar arc-welded joints | 10.1007/s40194-020-01058-z | Meneghetti, G.; Campagnolo, A.; Berto, D.; Pullin, E.; Masaggia, S. | WELDING IN THE WORLD | 2021 | WOS:000620405400001 | EN-GJS-1050 austempered ductile iron, S355J2 | - | 920 | 1100 | 8 | S C NiFe-2 EN ISO 1071 | - | - | - | - | - | Non-load-carrying fillet-welded transverse stiffener joints | GMAW (Pulsed Arc and Short Arc) | 22.8–30.3 | 175–200 | 4.33–5.67 | 200–300 | Ar-CO2 80-20 shielding gas | - | fillet-welded transverse stiffener joints | 10 | Four-point bending | - | Standard laboratory | 0.5 | 10–30 | MFL axial servo-hydraulic machine (250 kN capacity) | - | Load control | - | toe at the ADI 1050 side
2843 | Sequence effect of p(1/3) spectrum loading on service fatigue strength of as-welded and high-frequency mechanical impact (HFMI)-treated transverse stiffeners of mild steel | 10.1007/s40194-021-01121-3 | Schiller, R.; Loeschner, D.; Diekhoff, P.; Engelhardt, I; Nitschke-Pagel, Th; Dilger, K. | WELDING IN THE WORLD | 2021 | WOS:000651726700001 | Mild steel (S355J2C+N, EN 10025) | - | 420 | 547 | 27.3 | - | - | - | - | - | - | Transverse stiffeners (T-joint) | - | 32 | 280 | 8.33 | - | - | - | Transverse stiffeners (one-sided T-joint) | 16 | Axial, Variable amplitude loading | - | - | -1 | 4 | 400 kN Schenk hydropuls cylinder (LSL), 580 kN MFL servo-hydraulic testing machine (IFS) | IIW recommendations | Force-controlled | - | Weld toe (WT)
2844 | Sequence effect of p(1/3) spectrum loading on service fatigue strength of as-welded and high-frequency mechanical impact (HFMI)-treated transverse stiffeners of mild steel | 10.1007/s40194-021-01121-3 | Schiller, R.; Loeschner, D.; Diekhoff, P.; Engelhardt, I; Nitschke-Pagel, Th; Dilger, K. | WELDING IN THE WORLD | 2021 | WOS:000651726700001 | Mild steel (S355J2C+N, EN 10025) | - | 420 | 547 | 27.3 | - | - | - | - | - | High-frequency mechanical impact (HFMI) treatment | Transverse stiffeners (T-joint) | - | 32 | 280 | 8.33 | - | - | Compressive residual stresses introduced by HFMI treatment | Transverse stiffeners (one-sided T-joint) | 16 | Axial, Variable amplitude loading | - | - | -1 | 4 | 400 kN Schenk hydropuls cylinder (LSL), 580 kN MFL servo-hydraulic testing machine (IFS) | IIW recommendations | Force-controlled | - | base material (BM)
2845 | Sequence effect of p(1/3) spectrum loading on service fatigue strength of as-welded and high-frequency mechanical impact (HFMI)-treated transverse stiffeners of mild steel | 10.1007/s40194-021-01121-3 | Schiller, R.; Loeschner, D.; Diekhoff, P.; Engelhardt, I; Nitschke-Pagel, Th; Dilger, K. | WELDING IN THE WORLD | 2021 | WOS:000651726700001 | Mild steel (S355J2C+N, EN 10025) | - | 420 | 547 | 27.3 | - | - | - | - | - | - | Transverse stiffeners (T-joint) | - | 32 | 280 | 8.33 | - | - | - | Transverse stiffeners (one-sided T-joint) | 16 | Axial, Constant amplitude loading | - | - | -1 | 4 | 400 kN Schenk hydropuls cylinder (LSL), 580 kN MFL servo-hydraulic testing machine (IFS) | IIW recommendations | Force-controlled | - | Weld toe (WT)
2846 | Sequence effect of p(1/3) spectrum loading on service fatigue strength of as-welded and high-frequency mechanical impact (HFMI)-treated transverse stiffeners of mild steel | 10.1007/s40194-021-01121-3 | Schiller, R.; Loeschner, D.; Diekhoff, P.; Engelhardt, I; Nitschke-Pagel, Th; Dilger, K. | WELDING IN THE WORLD | 2021 | WOS:000651726700001 | Mild steel (S355J2C+N, EN 10025) | - | 420 | 547 | 27.3 | - | - | - | - | - | High-frequency mechanical impact (HFMI) treatment | Transverse stiffeners (T-joint) | - | 32 | 280 | 8.33 | - | - | Compressive residual stresses introduced by HFMI treatment | Transverse stiffeners (one-sided T-joint) | 16 | Axial, Constant amplitude loading | - | - | -1 | 4 | 400 kN Schenk hydropuls cylinder (LSL), 580 kN MFL servo-hydraulic testing machine (IFS) | IIW recommendations | Force-controlled | - | base material (BM)
2847 | Effect of static load during HFMI treatment on fatigue strength and residual stress field of longitudinal atachment welded joints | 10.1007/s40194-021-01208-x | Hanji, Takeshi; Tateishi, Kazuo; Kano, Suguru; Shimizu, Masaru | WELDING IN THE WORLD | 2022 | WOS:000720688600001 | SBHS500 (bridge high-performance steel) | 213 | 587 | 679 | 30 | JIS Z 3313 T59J1T1-1CA-N2M1-UH5 (carbon dioxide gas-shielded arc welding wire) | 200 | 547 | 619 | 26 | - | Longitudinal attachment welded joint | Carbon dioxide gas-shielded arc welding | - | - | - | - | - | - | Longitudinal attachment welded joint | 12 | Pulsating load with constant stress amplitude | 25 | - | 0 | 9.9-15.5 | Fatigue testing system with vibration motor and eccentric mass | - | Stress | - | Weld toe on main plate or attachment side
2848 | Effect of static load during HFMI treatment on fatigue strength and residual stress field of longitudinal atachment welded joints | 10.1007/s40194-021-01208-x | Hanji, Takeshi; Tateishi, Kazuo; Kano, Suguru; Shimizu, Masaru | WELDING IN THE WORLD | 2022 | WOS:000720688600001 | SBHS500 (bridge high-performance steel) | 213 | 587 | 679 | 30 | JIS Z 3313 T59J1T1-1CA-N2M1-UH5 (carbon dioxide gas-shielded arc welding wire) | 200 | 547 | 619 | 26 | hammer peening | Longitudinal attachment welded joint | Carbon dioxide gas-shielded arc welding | - | - | - | - | - | - | Longitudinal attachment welded joint | 12 | Pulsating load with constant stress amplitude | 25 | - | 0 | 9.9-15.5 | Fatigue testing system with vibration motor and eccentric mass | - | Stress | - | Weld toe on main plate or attachment side
2849 | Effect of static load during HFMI treatment on fatigue strength and residual stress field of longitudinal atachment welded joints | 10.1007/s40194-021-01208-x | Hanji, Takeshi; Tateishi, Kazuo; Kano, Suguru; Shimizu, Masaru | WELDING IN THE WORLD | 2022 | WOS:000720688600001 | SBHS500 (bridge high-performance steel) | 213 | 587 | 679 | 30 | JIS Z 3313 T59J1T1-1CA-N2M1-UH5 (carbon dioxide gas-shielded arc welding wire) | 200 | 547 | 619 | 26 | ultrasonic impact treatment | Longitudinal attachment welded joint | Carbon dioxide gas-shielded arc welding | - | - | - | - | - | - | Longitudinal attachment welded joint | 12 | Pulsating load with constant stress amplitude | 25 | - | 0 | 9.9-15.5 | Fatigue testing system with vibration motor and eccentric mass | - | Stress | - | Weld toe on main plate or attachment side
2850 | Effect of static load during HFMI treatment on fatigue strength and residual stress field of longitudinal atachment welded joints | 10.1007/s40194-021-01208-x | Hanji, Takeshi; Tateishi, Kazuo; Kano, Suguru; Shimizu, Masaru | WELDING IN THE WORLD | 2022 | WOS:000720688600001 | SBHS500 (bridge high-performance steel) | 213 | 587 | 679 | 30 | JIS Z 3313 T59J1T1-1CA-N2M1-UH5 (carbon dioxide gas-shielded arc welding wire) | 200 | 547 | 619 | 26 | portable pneumatic needle-peening | Longitudinal attachment welded joint | Carbon dioxide gas-shielded arc welding | - | - | - | - | - | - | Longitudinal attachment welded joint | 12 | Pulsating load with constant stress amplitude | 25 | - | 0 | 9.9-15.5 | Fatigue testing system with vibration motor and eccentric mass | - | Stress | - | Weld toe on main plate or attachment side
2851 | Effect of static load during HFMI treatment on fatigue strength and residual stress field of longitudinal atachment welded joints | 10.1007/s40194-021-01208-x | Hanji, Takeshi; Tateishi, Kazuo; Kano, Suguru; Shimizu, Masaru | WELDING IN THE WORLD | 2022 | WOS:000720688600001 | SBHS500 (bridge high-performance steel) | 213 | 587 | 679 | 30 | JIS Z 3313 T59J1T1-1CA-N2M1-UH5 (carbon dioxide gas-shielded arc welding wire) | 200 | 547 | 619 | 26 | High-Frequency Mechanical Impact (HFMI) treatment | Longitudinal attachment welded joint | Carbon dioxide gas-shielded arc welding | - | - | - | - | - | - | Longitudinal attachment welded joint | 12 | Pulsating load with constant stress amplitude | 25 | - | 0 | 9.9-15.5 | Fatigue testing system with vibration motor and eccentric mass | - | Stress | - | Weld toe on main plate or attachment side
2852 | Effect of static load during HFMI treatment on fatigue strength and residual stress field of longitudinal atachment welded joints | 10.1007/s40194-021-01208-x | Hanji, Takeshi; Tateishi, Kazuo; Kano, Suguru; Shimizu, Masaru | WELDING IN THE WORLD | 2022 | WOS:000720688600001 | SBHS500 (bridge high-performance steel) | 213 | 587 | 679 | 30 | JIS Z 3313 T59J1T1-1CA-N2M1-UH5 (carbon dioxide gas-shielded arc welding wire) | 200 | 547 | 619 | 26 | - | Longitudinal attachment welded joint | Carbon dioxide gas-shielded arc welding | - | - | - | - | - | - | Longitudinal attachment welded joint | 12 | Pulsating load with constant stress amplitude | 25 | - | 0.5 | 9.9-15.5 | Fatigue testing system with vibration motor and eccentric mass | - | Stress | - | Weld toe on main plate or attachment side
2853 | Effect of static load during HFMI treatment on fatigue strength and residual stress field of longitudinal atachment welded joints | 10.1007/s40194-021-01208-x | Hanji, Takeshi; Tateishi, Kazuo; Kano, Suguru; Shimizu, Masaru | WELDING IN THE WORLD | 2022 | WOS:000720688600001 | SBHS500 (bridge high-performance steel) | 213 | 587 | 679 | 30 | JIS Z 3313 T59J1T1-1CA-N2M1-UH5 (carbon dioxide gas-shielded arc welding wire) | 200 | 547 | 619 | 26 | hammer peening | Longitudinal attachment welded joint | Carbon dioxide gas-shielded arc welding | - | - | - | - | - | - | Longitudinal attachment welded joint | 12 | Pulsating load with constant stress amplitude | 25 | - | 0.5 | 9.9-15.5 | Fatigue testing system with vibration motor and eccentric mass | - | Stress | - | Weld toe on main plate or attachment side
2854 | Effect of static load during HFMI treatment on fatigue strength and residual stress field of longitudinal atachment welded joints | 10.1007/s40194-021-01208-x | Hanji, Takeshi; Tateishi, Kazuo; Kano, Suguru; Shimizu, Masaru | WELDING IN THE WORLD | 2022 | WOS:000720688600001 | SBHS500 (bridge high-performance steel) | 213 | 587 | 679 | 30 | JIS Z 3313 T59J1T1-1CA-N2M1-UH5 (carbon dioxide gas-shielded arc welding wire) | 200 | 547 | 619 | 26 | ultrasonic impact treatment | Longitudinal attachment welded joint | Carbon dioxide gas-shielded arc welding | - | - | - | - | - | - | Longitudinal attachment welded joint | 12 | Pulsating load with constant stress amplitude | 25 | - | 0.5 | 9.9-15.5 | Fatigue testing system with vibration motor and eccentric mass | - | Stress | - | Weld toe on main plate or attachment side
2855 | Effect of static load during HFMI treatment on fatigue strength and residual stress field of longitudinal atachment welded joints | 10.1007/s40194-021-01208-x | Hanji, Takeshi; Tateishi, Kazuo; Kano, Suguru; Shimizu, Masaru | WELDING IN THE WORLD | 2022 | WOS:000720688600001 | SBHS500 (bridge high-performance steel) | 213 | 587 | 679 | 30 | JIS Z 3313 T59J1T1-1CA-N2M1-UH5 (carbon dioxide gas-shielded arc welding wire) | 200 | 547 | 619 | 26 | portable pneumatic needle-peening | Longitudinal attachment welded joint | Carbon dioxide gas-shielded arc welding | - | - | - | - | - | - | Longitudinal attachment welded joint | 12 | Pulsating load with constant stress amplitude | 25 | - | 0.5 | 9.9-15.5 | Fatigue testing system with vibration motor and eccentric mass | - | Stress | - | Weld toe on main plate or attachment side
2856 | Effect of static load during HFMI treatment on fatigue strength and residual stress field of longitudinal atachment welded joints | 10.1007/s40194-021-01208-x | Hanji, Takeshi; Tateishi, Kazuo; Kano, Suguru; Shimizu, Masaru | WELDING IN THE WORLD | 2022 | WOS:000720688600001 | SBHS500 (bridge high-performance steel) | 213 | 587 | 679 | 30 | JIS Z 3313 T59J1T1-1CA-N2M1-UH5 (carbon dioxide gas-shielded arc welding wire) | 200 | 547 | 619 | 26 | High-Frequency Mechanical Impact (HFMI) treatment | Longitudinal attachment welded joint | Carbon dioxide gas-shielded arc welding | - | - | - | - | - | - | Longitudinal attachment welded joint | 12 | Pulsating load with constant stress amplitude | 25 | - | 0.5 | 9.9-15.5 | Fatigue testing system with vibration motor and eccentric mass | - | Stress | - | Weld toe on main plate or attachment side
2857 | Fatigue improvement of aluminium welds by means of deep rolling and diamond burnishing | 10.1007/s40194-021-01212-1 | Schubnell, Jan; Farajian, Majid | WELDING IN THE WORLD | 2022 | WOS:000729020000001 | EN AW 5083 (AlMg4.5Mn0.7) | 69.7 | 203 | 325 | 24.5 | AX-AlMg5 | - | - | - | - | - | Butt Joint | MIG (Metal Inert Gas) | 25 | 220 | 7.5 | - | - | - | Butt joint (flat) | 6 | Axial (tension loading) | - | - | 0.1 | - | RUMUL Testronic 150 K | DIN 50,100–2016-12, IIW guideline | Stress | - | base material
2858 | Fatigue improvement of aluminium welds by means of deep rolling and diamond burnishing | 10.1007/s40194-021-01212-1 | Schubnell, Jan; Farajian, Majid | WELDING IN THE WORLD | 2022 | WOS:000729020000001 | EN AW 5083 (AlMg4.5Mn0.7) | 69.7 | 203 | 325 | 24.5 | AX-AlMg5 | - | - | - | - | Deep rolling | Butt Joint | MIG (Metal Inert Gas) | 25 | 220 | 7.5 | - | - | - | Butt joint (flat) | 6 | Axial (tension loading) | - | - | 0.1 | - | RUMUL Testronic 150 K | DIN 50,100–2016-12, IIW guideline | Stress | - | base material
2859 | Fatigue improvement of aluminium welds by means of deep rolling and diamond burnishing | 10.1007/s40194-021-01212-1 | Schubnell, Jan; Farajian, Majid | WELDING IN THE WORLD | 2022 | WOS:000729020000001 | EN AW 5083 (AlMg4.5Mn0.7) | 69.7 | 203 | 325 | 24.5 | AX-AlMg5 | - | - | - | - | Burnishing | Butt Joint | MIG (Metal Inert Gas) | 25 | 220 | 7.5 | - | - | - | Butt joint (flat) | 6 | Axial (tension loading) | - | - | 0.1 | - | RUMUL Testronic 150 K | DIN 50,100–2016-12, IIW guideline | Stress | - | base material
2860 | Fatigue improvement of aluminium welds by means of deep rolling and diamond burnishing | 10.1007/s40194-021-01212-1 | Schubnell, Jan; Farajian, Majid | WELDING IN THE WORLD | 2022 | WOS:000729020000001 | EN AW 5083 (AlMg4.5Mn0.7) | 69.7 | 203 | 325 | 24.5 | AX-AlMg5 | - | - | - | - | Ultrasonic Impact Treatment (UIT) | Butt Joint | MIG (Metal Inert Gas) | 25 | 220 | 7.5 | - | - | - | Butt joint (flat) | 6 | Axial (tension loading) | - | - | 0.1 | - | RUMUL Testronic 150 K | DIN 50,100–2016-12, IIW guideline | Stress | - | base material
2861 | Evaluation of the fatigue resistance of butt-welded joints in towers of wind turbines - a comparison of experimental studies with small scale and component tests as well as numerical based approaches with local concepts | 10.1007/s40194-023-01630-3 | Glienke, R.; Kalkowsky, F.; Hobbacher, A. F.; Holch, A.; Thiele, M.; Marten, F.; Kersten, R.; Henkel, K. -m. | WELDING IN THE WORLD | 2024 | WOS:001172731500001 | S355J2+N | 210 | 342-431 | 511-544 | 12.63-15.70 | S355J2+N | 210 | - | - | - | - | Butt Joint | Submerged Arc Welding (SAW) | - | - | - | ≥100 | Shop (flat position) | - | Butt Joint | 20 | Axial | Ambient | Laboratory | 0.3 | 12-18 | Servo-hydraulic testing machines (Zwick/Roell HB1000, Form + TEsT) | IIW-Recommendations, ISO/TR 14345, DVS-Technical Code 2403, EN 1993-1-9 | Load-controlled | - | Weld toe
2862 | Evaluation of the fatigue resistance of butt-welded joints in towers of wind turbines - a comparison of experimental studies with small scale and component tests as well as numerical based approaches with local concepts | 10.1007/s40194-023-01630-3 | Glienke, R.; Kalkowsky, F.; Hobbacher, A. F.; Holch, A.; Thiele, M.; Marten, F.; Kersten, R.; Henkel, K. -m. | WELDING IN THE WORLD | 2024 | WOS:001172731500001 | S355J2+N | 210 | 342-431 | 511-544 | 12.63-15.70 | S355J2+N | 210 | - | - | - | - | Butt Joint | Submerged Arc Welding (SAW) | - | - | - | ≥100 | Shop (flat position) | - | Butt Joint | 20 | Axial | Ambient | Laboratory | 0.5 | 12-18 | Servo-hydraulic testing machines (Zwick/Roell HB1000, Form + TEsT) | IIW-Recommendations, ISO/TR 14345, DVS-Technical Code 2403, EN 1993-1-9 | Load-controlled | - | Weld toe
2863 | Evaluation of the fatigue resistance of butt-welded joints in towers of wind turbines - a comparison of experimental studies with small scale and component tests as well as numerical based approaches with local concepts | 10.1007/s40194-023-01630-3 | Glienke, R.; Kalkowsky, F.; Hobbacher, A. F.; Holch, A.; Thiele, M.; Marten, F.; Kersten, R.; Henkel, K. -m. | WELDING IN THE WORLD | 2024 | WOS:001172731500001 | S355J2+N | 210 | 342-431 | 511-544 | 12.63-15.70 | S355J2+N | 210 | - | - | - | - | Butt Joint | Submerged Arc Welding (SAW) | - | - | - | ≥100 | Shop (flat position) | - | Butt Joint | 40 | Axial | Ambient | Laboratory | 0.3 | 12-18 | Servo-hydraulic testing machines (Zwick/Roell HB1000, Form + TEsT) | IIW-Recommendations, ISO/TR 14345, DVS-Technical Code 2403, EN 1993-1-9 | Load-controlled | - | Weld toe
2864 | Evaluation of the fatigue resistance of butt-welded joints in towers of wind turbines - a comparison of experimental studies with small scale and component tests as well as numerical based approaches with local concepts | 10.1007/s40194-023-01630-3 | Glienke, R.; Kalkowsky, F.; Hobbacher, A. F.; Holch, A.; Thiele, M.; Marten, F.; Kersten, R.; Henkel, K. -m. | WELDING IN THE WORLD | 2024 | WOS:001172731500001 | S355J2+N | 210 | 342-431 | 511-544 | 12.63-15.70 | S355J2+N | 210 | - | - | - | - | Butt Joint | Submerged Arc Welding (SAW) | - | - | - | ≥100 | Shop (flat position) | - | Butt Joint | 40 | Axial | Ambient | Laboratory | 0.5 | 12-18 | Servo-hydraulic testing machines (Zwick/Roell HB1000, Form + TEsT) | IIW-Recommendations, ISO/TR 14345, DVS-Technical Code 2403, EN 1993-1-9 | Load-controlled | - | Weld toe
2865 | Evaluation of the fatigue resistance of butt-welded joints in towers of wind turbines - a comparison of experimental studies with small scale and component tests as well as numerical based approaches with local concepts | 10.1007/s40194-023-01630-3 | Glienke, R.; Kalkowsky, F.; Hobbacher, A. F.; Holch, A.; Thiele, M.; Marten, F.; Kersten, R.; Henkel, K. -m. | WELDING IN THE WORLD | 2024 | WOS:001172731500001 | S355J2+N | 210 | 342-431 | 511-544 | 12.63-15.70 | S355J2+N | 210 | - | - | - | - | Butt Joint | Submerged Arc Welding (SAW) | - | - | - | ≥100 | Shop (flat position) | - | Butt Joint | 25, 50 | Axial | Ambient | Laboratory | 0.1 | 12-18 | Servo-hydraulic testing machines (Zwick/Roell HB1000, Form + TEsT) | IIW-Recommendations, ISO/TR 14345, DVS-Technical Code 2403, EN 1993-1-9 | Load-controlled | - | Weld toe
2866 | Overload and variable amplitude load effects on the fatigue strength of welded joints | 10.1007/s40194-023-01642-z | Gronlund, Kiia; Ahola, Antti; Riski, Jani; Pesonen, Tero; Lipiainen, Kalle; Bjork, Timo | WELDING IN THE WORLD | 2024 | WOS:001118970300001 | S700 high-strength steel (SSAB Strenx 700 MC Plus) | - | - | - | - | OK 69.25 (ESAB) filler wire | - | - | - | - | High-frequency mechanical impact (HFMI) treatment | Non-load carrying longitudinal double gusset joint | Gas metal arc welding (GMAW) | - | - | - | - | - | Relaxed residual stresses, compressive residual stresses induced (-147 MPa) | Fillet-welded longitudinal gusset joint | 8 | Constant amplitude (CA) | - | - | 0.1 | 95 | High-capacity full-resonance machine (CA) | - | Stress | - | Weld toe
2867 | Overload and variable amplitude load effects on the fatigue strength of welded joints | 10.1007/s40194-023-01642-z | Gronlund, Kiia; Ahola, Antti; Riski, Jani; Pesonen, Tero; Lipiainen, Kalle; Bjork, Timo | WELDING IN THE WORLD | 2024 | WOS:001118970300001 | S700 high-strength steel (SSAB Strenx 700 MC Plus) | - | - | - | - | OK 69.25 (ESAB) filler wire | - | - | - | - | High-frequency mechanical impact (HFMI) treatment | Non-load carrying longitudinal double gusset joint | Gas metal arc welding (GMAW) | - | - | - | - | - | Relaxed residual stresses, compressive residual stresses induced (-147 MPa) | Fillet-welded longitudinal gusset joint | 8 | overload (OL) | - | - | 0.1 | 95 | High-capacity full-resonance machine | - | Stress | - | Weld toe
2868 | Overload and variable amplitude load effects on the fatigue strength of welded joints | 10.1007/s40194-023-01642-z | Gronlund, Kiia; Ahola, Antti; Riski, Jani; Pesonen, Tero; Lipiainen, Kalle; Bjork, Timo | WELDING IN THE WORLD | 2024 | WOS:001118970300001 | S700 high-strength steel (SSAB Strenx 700 MC Plus) | - | - | - | - | OK 69.25 (ESAB) filler wire | - | - | - | - | High-frequency mechanical impact (HFMI) treatment | Non-load carrying longitudinal double gusset joint | Gas metal arc welding (GMAW) | - | - | - | - | - | Relaxed residual stresses, compressive residual stresses induced (-147 MPa) | Fillet-welded longitudinal gusset joint | 8 | variable amplitude (VA) | - | - | 0.05 | - | servo-hydraulic test rig | - | Stress | - | Weld toe
2869 | Effect of angular distortion and axial misalignment on the fatigue strength of welded and ground mild steel cruciform joints | 10.1007/s40194-023-01669-2 | Laher, Benjamin; Buzzi, Christian; Leitner, Martin; Brunnhofer, Peter | WELDING IN THE WORLD | 2024 | WOS:001144061700001 | S355J2+N mild steel | 210 | - | - | - | EN ISO 14341–A: G 42 4 M21 3Si1/G 42 4 C1 3Si1 | - | - | - | - | - | Cruciform joint | HV (hybrid welding) | - | - | - | - | Shielding gas (Corgon® 18) | - | Cruciform joint | 10 | Axial | - | - | 0.1 | 15–30 | - | DIN 50100 | Load | - | Weld toe
2870 | Effect of angular distortion and axial misalignment on the fatigue strength of welded and ground mild steel cruciform joints | 10.1007/s40194-023-01669-2 | Laher, Benjamin; Buzzi, Christian; Leitner, Martin; Brunnhofer, Peter | WELDING IN THE WORLD | 2024 | WOS:001144061700001 | S355J2+N mild steel | 210 | - | - | - | EN ISO 14341–A: G 42 4 M21 3Si1/G 42 4 C1 3Si1 | - | - | - | - | Grinding (post-weld treatment) | Cruciform joint | HV (hybrid welding) | - | - | - | - | Shielding gas (Corgon® 18) | - | Cruciform joint | 10 | Axial | - | - | 0.1 | 15–30 | - | DIN 50100 | Load | - | Weld toe
2871 | Investigations on the influence of angular and linear misalignment on the fatigue strength of HFMI-treated structural steel butt joints | 10.1007/s40194-024-01728-2 | Ripsch, Benjamin; Gabriel, Goeran; Gericke, Andreas; Henkel, Knuth-Michael | WELDING IN THE WORLD | 2024 | WOS:001172941300001 | S355J2+N (EN 10025-2) | 210 | 440 | 545 | - | - | - | - | - | - | - | Butt Joint | Gas Metal Arc Welding (GMAW) | 21.2, 27.7 | 210, 265 | 5.83, 10.83, 9.17 | - | - | - | Thin-walled butt joint specimens | 8 | Axial loading | 25 | - | 0.5 | 60 | Power Swing 100 kN resonance testing machine | ISO/TR 14345 | Stress | - | Weld toe
2872 | Investigations on the influence of angular and linear misalignment on the fatigue strength of HFMI-treated structural steel butt joints | 10.1007/s40194-024-01728-2 | Ripsch, Benjamin; Gabriel, Goeran; Gericke, Andreas; Henkel, Knuth-Michael | WELDING IN THE WORLD | 2024 | WOS:001172941300001 | S355J2+N (EN 10025-2) | 210 | 440 | 545 | - | - | - | - | - | - | High-Frequency Mechanical Impact (HFMI) treatment | Butt Joint | Gas Metal Arc Welding (GMAW) | 21.2, 27.7 | 210, 265 | 5.83, 10.83, 9.17 | - | - | - | Thin-walled butt joint specimens | 8 | Axial loading | 25 | - | 0.5 | 60 | Power Swing 100 kN resonance testing machine | ISO/TR 14345 | Stress | - | Weld toe
2873 | Fatigue design of stress relief grooves to prevent weld root fatigue in butt-welded cast steel to ultra-high-strength steel joints | 10.1007/s40194-024-01797-3 | Havia, Juho; Lipiainen, Kalle; Ahola, Antti; Bjork, Timo | WELDING IN THE WORLD | 2024 | WOS:001242164500001 | G26CrMo4 cast steel | - | 550 | 700–850 | 10 | OK Aristorod 12.63 | - | 490 | 590 | 29 | - | Butt Joint | Gas Metal Arc Welding (GMAW) | 24–25.4 | 220–260 | 6.7–8.3 | - | Mixed shielding gas (8% CO2 + Ar) | - | Wide plate | 20 | Axial | - | - | 0.1, 0.5 | 1, 100 | 750 kN servo-hydraulic fatigue test rig, Rumul Vibroforte 700 resonance test rig | IIW recommendations, Eurocode 3 | Stress | - | Weld root, bottom of the stress relief groove (SRG)
2874 | Fatigue design of stress relief grooves to prevent weld root fatigue in butt-welded cast steel to ultra-high-strength steel joints | 10.1007/s40194-024-01797-3 | Havia, Juho; Lipiainen, Kalle; Ahola, Antti; Bjork, Timo | WELDING IN THE WORLD | 2024 | WOS:001242164500001 | S960 steel plate | - | 1017 | 1106 | 10 | OK Aristorod 89 | - | 920 | 940 | 18 | - | Butt Joint | Gas Metal Arc Welding (GMAW) | 24–25.8 | 220–260 | 6.7–8.3 | - | Mixed shielding gas (8% CO2 + Ar) | - | Wide plate | 20, 6 | Axial | - | - | 0.1, 0.5 | 1, 100 | 750 kN servo-hydraulic fatigue test rig, Rumul Vibroforte 700 resonance test rig | IIW recommendations, Eurocode 3 | Stress | - | Weld root, bottom of the stress relief groove (SRG)
2875 | Fatigue design of stress relief grooves to prevent weld root fatigue in butt-welded cast steel to ultra-high-strength steel joints | 10.1007/s40194-024-01797-3 | Havia, Juho; Lipiainen, Kalle; Ahola, Antti; Bjork, Timo | WELDING IN THE WORLD | 2024 | WOS:001242164500001 | S960 steel plate | - | 1017 | 1106 | 10 | OK Aristorod 89 | - | 920 | 940 | 18 | high-frequency impact (HFMI) treatment | Butt Joint | Gas Metal Arc Welding (GMAW) | 24–25.8 | 220–260 | 6.7–8.3 | - | Mixed shielding gas (8% CO2 + Ar) | - | Wide plate | 20, 6 | Axial | - | - | 0.1, 0.5 | 1, 100 | 750 kN servo-hydraulic fatigue test rig, Rumul Vibroforte 700 resonance test rig | IIW recommendations, Eurocode 3 | Stress | - | Weld root, bottom of the stress relief groove (SRG)
2876 | Enhanced Fatigue Properties of 2219 Al Alloy Joints via Bobbin Tool Friction Stir Welding | 10.1007/s40195-022-01465-9 | Wang, Zhenlin; Wang, Beibei; Zhang, Zhen; Xue, Peng; Hao, Yunfei; Zhao, Yanhua; Ni, Dingrui; Wang, Guoqing; Ma, Zongyi | ACTA METALLURGICA SINICA-ENGLISH LETTERS | 2023 | WOS:000857990200001 | 2219-T87 Al alloy | - | 357 | 447 | 10.7 | 2219-T87 Al alloy | - | 237 | 301 | 5.1 | - | Butt Joint | Bobbin Tool Friction Stir Welding (BT-FSW) | - | - | 3.33-5 | - | - | - | Standard (dog bone) | 4 | Tension–tension high-cycle fatigue (HCF) | 25 | - | 0.1 | 30 | Instron 8801 tester | - | Stress | - | Thermo-mechanical zone (TMAZ)
2877 | Enhanced Fatigue Properties of 2219 Al Alloy Joints via Bobbin Tool Friction Stir Welding | 10.1007/s40195-022-01465-9 | Wang, Zhenlin; Wang, Beibei; Zhang, Zhen; Xue, Peng; Hao, Yunfei; Zhao, Yanhua; Ni, Dingrui; Wang, Guoqing; Ma, Zongyi | ACTA METALLURGICA SINICA-ENGLISH LETTERS | 2023 | WOS:000857990200001 | 2219-T87 Al alloy | - | 357 | 447 | 10.7 | 2219-T87 Al alloy | - | 240 | 311 | 7.0 | - | Butt Joint | Bobbin Tool Friction Stir Welding (BT-FSW) | - | - | 5-6.67 | - | - | - | Standard (dog bone) | 4 | Tension–tension high-cycle fatigue (HCF) | 25 | - | 0.1 | 30 | Instron 8801 tester | - | Stress | - | Nugget zone (NZ)
2878 | Improving Fatigue Properties of 316L Stainless Steel Welded Joints by Surface Spinning Strengthening | 10.1007/s40195-024-01668-2 | Wang, Dongqiqiong; Wang, Qiang; Li, Xiaowu; Zhang, Zhefeng | ACTA METALLURGICA SINICA-ENGLISH LETTERS | 2024 | WOS:001175724000002 | 316L stainless steel | - | - | - | - | ER316L stainless steel | - | - | - | - | - | Butt Joint | Tungsten Inert Gas (TIG) | 22–25 | 100–110 | 1.67 | - | 100% Ar shielding gas | - | plat | 5 | Tension–compression | - | - | -1 | 5–20 | Shimadzu-50 kN fatigue testing machine | - | Stress | - | Weld toe, weld root, WZ (weld zone)
2879 | Improving Fatigue Properties of 316L Stainless Steel Welded Joints by Surface Spinning Strengthening | 10.1007/s40195-024-01668-2 | Wang, Dongqiqiong; Wang, Qiang; Li, Xiaowu; Zhang, Zhefeng | ACTA METALLURGICA SINICA-ENGLISH LETTERS | 2024 | WOS:001175724000002 | 316L stainless steel | - | - | - | - | ER316L stainless steel | - | - | - | - | Smooth-welded | Butt Joint | Tungsten Inert Gas (TIG) | 22–25 | 100–110 | 1.67 | - | 100% Ar shielding gas | - | plat | 5 | Tension–compression | - | - | -1 | 5–20 | Shimadzu-50 kN fatigue testing machine | - | Stress | - | Weld toe, weld root, WZ (weld zone)
2880 | Improving Fatigue Properties of 316L Stainless Steel Welded Joints by Surface Spinning Strengthening | 10.1007/s40195-024-01668-2 | Wang, Dongqiqiong; Wang, Qiang; Li, Xiaowu; Zhang, Zhefeng | ACTA METALLURGICA SINICA-ENGLISH LETTERS | 2024 | WOS:001175724000002 | 316L stainless steel | - | - | - | - | ER316L stainless steel | - | - | - | - | Surface Spinning Strengthening (3S) | Butt Joint | Tungsten Inert Gas (TIG) | 22–25 | 100–110 | 1.67 | - | 100% Ar shielding gas | - | plat | 5 | Tension–compression | - | - | -1 | 5–20 | Shimadzu-50 kN fatigue testing machine | - | Stress | - | Weld toe, weld root, WZ (weld zone)
2881 | Analysis of fatigue-related aspects of FCAW and GMAW butt-welded joints in a structural steel | 10.1007/s40430-019-2142-8 | da Silva, Marcos Saalfeld; Souza, Daniel; de Lima, Elias Hoffmann; Bianchi, Kleber Eduardo; Vilarinho, Louriel Oliveira | JOURNAL OF THE BRAZILIAN SOCIETY OF MECHANICAL SCIENCES AND ENGINEERING | 2020 | WOS:000503758800004 | ASTM A572-Gr.50 steel | - | 400 | 491 | - | ER 70S6 | - | 480 | 560 | - | - | Butt Joint | GMAW (Gas Metal Arc Welding) | 23.4 | 194.2 | 4 | - | Flat position, shielding gas (75% Ar, 25% CO₂) | - | Flat | 6.3 | Axial | - | - | 0 | - | - | ASTM E739-10 | Stress | - | -
2882 | Analysis of fatigue-related aspects of FCAW and GMAW butt-welded joints in a structural steel | 10.1007/s40430-019-2142-8 | da Silva, Marcos Saalfeld; Souza, Daniel; de Lima, Elias Hoffmann; Bianchi, Kleber Eduardo; Vilarinho, Louriel Oliveira | JOURNAL OF THE BRAZILIAN SOCIETY OF MECHANICAL SCIENCES AND ENGINEERING | 2020 | WOS:000503758800004 | ASTM A572-Gr.50 steel | - | 400 | 491 | - | E71T-1C | - | 525 | 595 | - | - | Butt Joint | FCAW (Flux-Cored Arc Welding) | 21.2 | 230.7, 229.7 | 5.8, 6.28 | - | Flat position, shielding gas (75% Ar, 25% CO₂) | Low (due to cutting and machining) | Flat | 6.3 | Axial | - | - | 0 | - | - | ASTM E739-10 | Stress | - | Weld toe
2883 | Analysis of fatigue-related aspects of FCAW and GMAW butt-welded joints in a structural steel | 10.1007/s40430-019-2142-8 | da Silva, Marcos Saalfeld; Souza, Daniel; de Lima, Elias Hoffmann; Bianchi, Kleber Eduardo; Vilarinho, Louriel Oliveira | JOURNAL OF THE BRAZILIAN SOCIETY OF MECHANICAL SCIENCES AND ENGINEERING | 2020 | WOS:000503758800004 | ASTM A572-Gr.50 steel | - | 400 | 491 | - | E71T-1C | - | 525 | 595 | - | - | Butt Joint | FCAW (Flux-Cored Arc Welding) | 21.2 | 230.7, 229.7 | 5.8, 6.28 | - | Flat position, shielding gas (75% Ar, 25% CO₂) | Low (due to cutting and machining) | Flat | 6.3 | Axial | - | - | 0 | - | - | ASTM E739-10 | Stress | - | Weld metal
2884 | Analysis of fatigue-related aspects of FCAW and GMAW butt-welded joints in a structural steel | 10.1007/s40430-019-2142-8 | da Silva, Marcos Saalfeld; Souza, Daniel; de Lima, Elias Hoffmann; Bianchi, Kleber Eduardo; Vilarinho, Louriel Oliveira | JOURNAL OF THE BRAZILIAN SOCIETY OF MECHANICAL SCIENCES AND ENGINEERING | 2020 | WOS:000503758800004 | ASTM A572-Gr.50 steel | - | 400 | 491 | - | ER 70S6 | - | 480 | 560 | - | Manual removal of reinforcement | Butt Joint | GMAW (Gas Metal Arc Welding) | 23.4 | 194.2 | 4 | - | Flat position, shielding gas (75% Ar, 25% CO₂) | - | Flat | 6.3 | Axial | - | - | 0 | - | - | ASTM E739-10 | Stress | - | weld metal
2885 | Analysis of fatigue-related aspects of FCAW and GMAW butt-welded joints in a structural steel | 10.1007/s40430-019-2142-8 | da Silva, Marcos Saalfeld; Souza, Daniel; de Lima, Elias Hoffmann; Bianchi, Kleber Eduardo; Vilarinho, Louriel Oliveira | JOURNAL OF THE BRAZILIAN SOCIETY OF MECHANICAL SCIENCES AND ENGINEERING | 2020 | WOS:000503758800004 | ASTM A572-Gr.50 steel | - | 400 | 491 | - | E71T-1C | - | 525 | 595 | - | Manual removal of reinforcement | Butt Joint | FCAW (Flux-Cored Arc Welding) | 21.2 | 230.7, 229.7 | 5.8, 6.28 | - | Flat position, shielding gas (75% Ar, 25% CO₂) | Low (due to cutting and machining) | Flat | 6.3 | Axial | - | - | 0 | - | - | ASTM E739-10 | Stress | - | -
2886 | Fatigue and impact properties of single and double resistance spot welding for high-strength steel used in automotive applications | 10.1007/s40430-023-04080-6 | Khaleel, Hayder H.; Mahmood, Ibtihal A.; Khoshnaw, Fuad | JOURNAL OF THE BRAZILIAN SOCIETY OF MECHANICAL SCIENCES AND ENGINEERING | 2023 | WOS:000935902400002 | HSLA DOCOL 500 LA steel | - | 549 | 691 | 23 (0° direction) | HSLA DOCOL 500 LA steel | - | - | - | - | - | Resistance spot welding (single spot) | Resistance Spot Welding (RSW) | - | 5700-8800 | - | - | - | - | Tensile shear specimens | 0.8 | Axial fatigue test | 25 | - | 0.1 | 10 | INSTRON 8802 | ASTM E466-15 | Load-controlled | - | Weld nugget (pullout failure) or heat-affected zone (HAZ)
2887 | Fatigue and impact properties of single and double resistance spot welding for high-strength steel used in automotive applications | 10.1007/s40430-023-04080-6 | Khaleel, Hayder H.; Mahmood, Ibtihal A.; Khoshnaw, Fuad | JOURNAL OF THE BRAZILIAN SOCIETY OF MECHANICAL SCIENCES AND ENGINEERING | 2023 | WOS:000935902400002 | HSLA DOCOL 500 LA steel | - | 549 | 691 | 23 (0° direction) | HSLA DOCOL 500 LA steel | - | - | - | - | - | Resistance spot welding (double spots) | Resistance Spot Welding (RSW) | - | 5700-8800 | - | - | - | - | Tensile shear specimens | 0.8 | Axial fatigue test | 25 | - | 0.1 | 10 | INSTRON 8802 | ASTM E466-15 | Load-controlled | - | Weld nugget (pullout failure) or heat-affected zone (HAZ)
2888 | A Review of Technologies for Welding Magnesium Alloys to Steels | 10.1007/s40684-020-00247-x | Wang, Tianhao; Upadhyay, Piyush; Whalen, Scott | INTERNATIONAL JOURNAL OF PRECISION ENGINEERING AND MANUFACTURING-GREEN TECHNOLOGY | 2021 | WOS:000551015900002 | AZ31 (Magnesium alloy) | - | - | - | - | Steel (HSLA) | - | - | - | - | - | Lap Joint | Friction Stir Welding (FSW) | - | - | - | - | - | - | Lap-welded | 1.5–3 | Cyclic loading | - | - | 0.1, 0.2 | - | - | - | Stress-controlled | - | Weld interface (IF), Stir Zone (SZ), Fusion Zone
2889 | Parametric Study on Fatigue Failure Modes of the Rib-Deck Weld Under Out-of-Plane Bending Loading | 10.1007/s40996-023-01080-3 | Qiu-dong, Wang; Yang, Wei; Zhong-qiu, Fu; Yi-xun, Wang | IRANIAN JOURNAL OF SCIENCE AND TECHNOLOGY-TRANSACTIONS OF CIVIL ENGINEERING | 2023 | WOS:000943937500003 | Steel | 206 | - | - | - | Steel | 206 | - | - | - | - | Rib-to-deck weld | - | - | - | - | - | - | - | Local-scale rib-deck welded specimens | 12, 16, 20 | Out-of-plane bending fatigue tests | - | - | - | - | - | IIW, Eurocode, AASHTO references | Stress-controlled | - | root-deck
2890 | Parametric Study on Fatigue Failure Modes of the Rib-Deck Weld Under Out-of-Plane Bending Loading | 10.1007/s40996-023-01080-3 | Qiu-dong, Wang; Yang, Wei; Zhong-qiu, Fu; Yi-xun, Wang | IRANIAN JOURNAL OF SCIENCE AND TECHNOLOGY-TRANSACTIONS OF CIVIL ENGINEERING | 2023 | WOS:000943937500003 | Steel | 206 | - | - | - | Steel | 206 | - | - | - | - | Rib-to-deck weld | - | - | - | - | - | - | - | Local-scale rib-deck welded specimens | 12, 16, 20 | Out-of-plane bending fatigue tests | - | - | - | - | - | IIW, Eurocode, AASHTO references | Stress-controlled | - | toe-deck
2891 | Parametric Study on Fatigue Failure Modes of the Rib-Deck Weld Under Out-of-Plane Bending Loading | 10.1007/s40996-023-01080-3 | Qiu-dong, Wang; Yang, Wei; Zhong-qiu, Fu; Yi-xun, Wang | IRANIAN JOURNAL OF SCIENCE AND TECHNOLOGY-TRANSACTIONS OF CIVIL ENGINEERING | 2023 | WOS:000943937500003 | Steel | 206 | - | - | - | Steel | 206 | - | - | - | - | Rib-to-deck weld | - | - | - | - | - | - | - | Local-scale rib-deck welded specimens | 12, 16, 20 | Out-of-plane bending fatigue tests | - | - | - | - | - | IIW, Eurocode, AASHTO references | Stress-controlled | - | root-weld
2892 | Parametric Study on Fatigue Failure Modes of the Rib-Deck Weld Under Out-of-Plane Bending Loading | 10.1007/s40996-023-01080-3 | Qiu-dong, Wang; Yang, Wei; Zhong-qiu, Fu; Yi-xun, Wang | IRANIAN JOURNAL OF SCIENCE AND TECHNOLOGY-TRANSACTIONS OF CIVIL ENGINEERING | 2023 | WOS:000943937500003 | Steel | 206 | - | - | - | Steel | 206 | - | - | - | - | Rib-to-deck weld | - | - | - | - | - | - | - | Local-scale rib-deck welded specimens | 12, 16, 20 | Out-of-plane bending fatigue tests | - | - | - | - | - | IIW, Eurocode, AASHTO references | Stress-controlled | - | toe-rib
2893 | INFLUENCE OF PRODUCTION-RELATED GAPS ON STRENGTH PROPERTIES AND DEFORMATION BEHAVIOUR OF SPOT WELDED TRIP STEEL HCT690T | 10.1007/BF03321342 | Brauser, S.; Pepke, L. A.; Weber, G.; Rethmeier, M. | WELDING IN THE WORLD | 2012 | WOS:000301215800013 | TRIP steel HCT690T | - | 420 | 750 | 30 | - | - | - | - | - | - | Overlap joint (without gap) | Resistance spot welding | - | 7200 | - | - | - | - | Shear tension specimen | 1 | Tensile-shear loading | 25 | - | 0.1 | 30 | Hydraulic fatigue tester | - | Load | - | Heat-affected zone (HAZ) near the nugget edge
2894 | INFLUENCE OF PRODUCTION-RELATED GAPS ON STRENGTH PROPERTIES AND DEFORMATION BEHAVIOUR OF SPOT WELDED TRIP STEEL HCT690T | 10.1007/BF03321342 | Brauser, S.; Pepke, L. A.; Weber, G.; Rethmeier, M. | WELDING IN THE WORLD | 2012 | WOS:000301215800013 | TRIP steel HCT690T | - | 420 | 750 | 30 | - | - | - | - | - | - | Overlap joint (with gap 3mm) | Resistance spot welding | - | 7200 | - | - | - | - | Shear tension specimen | 1 | Tensile-shear loading | 25 | - | 0.1 | 30 | Hydraulic fatigue tester | - | Load | - | Heat-affected zone (HAZ) near the nugget edge
2895 | LOW- AND HIGH-CYCLE FATIGUE BEHAVIOUR OF LOAD-CARRYING CRUCIFORM JOINTS CONTAINING INCOMPLETE PENETRATION AND STRENGTH MISMATCH | 10.1007/BF03321357 | Hanji, T.; Miki, C.; Saiprasertkit, K. | WELDING IN THE WORLD | 2012 | WOS:000303953600013 | JIS SM490 | 200 | 392 | - | - | YM-24S | 200 | 565 | - | - | - | Cruciform Joint | - | - | - | - | - | - | - | Load-carrying cruciform joints | 28 | Low-cycle fatigue, High-cycle fatigue | - | - | 0.05 | 10 | Electric hydraulic servo system (300 kN dynamic, 450 kN static) | - | Displacement | - | Weld root
2896 | LOW- AND HIGH-CYCLE FATIGUE BEHAVIOUR OF LOAD-CARRYING CRUCIFORM JOINTS CONTAINING INCOMPLETE PENETRATION AND STRENGTH MISMATCH | 10.1007/BF03321357 | Hanji, T.; Miki, C.; Saiprasertkit, K. | WELDING IN THE WORLD | 2012 | WOS:000303953600013 | JIS SM490 | 200 | 392 | - | - | YM-24S | 200 | 498 | - | - | - | Cruciform Joint | - | - | - | - | - | - | - | Load-carrying cruciform joints | 28 | Low-cycle fatigue, High-cycle fatigue | - | - | 0.05 | 10 | Electric hydraulic servo system (300 kN dynamic, 450 kN static) | - | Displacement | - | Weld root
2897 | LOW- AND HIGH-CYCLE FATIGUE BEHAVIOUR OF LOAD-CARRYING CRUCIFORM JOINTS CONTAINING INCOMPLETE PENETRATION AND STRENGTH MISMATCH | 10.1007/BF03321357 | Hanji, T.; Miki, C.; Saiprasertkit, K. | WELDING IN THE WORLD | 2012 | WOS:000303953600013 | JIS SM490 | 200 | 392 | - | - | YM-28 | 200 | 494 | - | - | - | Cruciform Joint | - | - | - | - | - | - | - | Load-carrying cruciform joints | 28 | Low-cycle fatigue, High-cycle fatigue | - | - | 0.05 | 10 | Electric hydraulic servo system (300 kN dynamic, 450 kN static) | - | Displacement | - | Weld root
2898 | LOW- AND HIGH-CYCLE FATIGUE BEHAVIOUR OF LOAD-CARRYING CRUCIFORM JOINTS CONTAINING INCOMPLETE PENETRATION AND STRENGTH MISMATCH | 10.1007/BF03321357 | Hanji, T.; Miki, C.; Saiprasertkit, K. | WELDING IN THE WORLD | 2012 | WOS:000303953600013 | JIS SM490 | 200 | 392 | - | - | YM-24S | 200 | 565 | - | - | partial joint penetration groove welds | Cruciform Joint | - | - | - | - | - | - | - | Load-carrying cruciform joints | 28 | Low-cycle fatigue, High-cycle fatigue | - | - | 0.05 | 10 | Electric hydraulic servo system (300 kN dynamic, 450 kN static) | - | Displacement | - | Weld root
2899 | LOW- AND HIGH-CYCLE FATIGUE BEHAVIOUR OF LOAD-CARRYING CRUCIFORM JOINTS CONTAINING INCOMPLETE PENETRATION AND STRENGTH MISMATCH | 10.1007/BF03321357 | Hanji, T.; Miki, C.; Saiprasertkit, K. | WELDING IN THE WORLD | 2012 | WOS:000303953600013 | JIS SM490 | 200 | 392 | - | - | YM-24S | 200 | 498 | - | - | partial joint penetration groove welds | Cruciform Joint | - | - | - | - | - | - | - | Load-carrying cruciform joints | 28 | Low-cycle fatigue, High-cycle fatigue | - | - | 0.05 | 10 | Electric hydraulic servo system (300 kN dynamic, 450 kN static) | - | Displacement | - | Weld root
2900 | LOW- AND HIGH-CYCLE FATIGUE BEHAVIOUR OF LOAD-CARRYING CRUCIFORM JOINTS CONTAINING INCOMPLETE PENETRATION AND STRENGTH MISMATCH | 10.1007/BF03321357 | Hanji, T.; Miki, C.; Saiprasertkit, K. | WELDING IN THE WORLD | 2012 | WOS:000303953600013 | JIS SM490 | 200 | 392 | - | - | YM-28 | 200 | 494 | - | - | partial joint penetration groove welds | Cruciform Joint | - | - | - | - | - | - | - | Load-carrying cruciform joints | 28 | Low-cycle fatigue, High-cycle fatigue | - | - | 0.05 | 10 | Electric hydraulic servo system (300 kN dynamic, 450 kN static) | - | Displacement | - | Weld root
2901 | LOW- AND HIGH-CYCLE FATIGUE BEHAVIOUR OF LOAD-CARRYING CRUCIFORM JOINTS CONTAINING INCOMPLETE PENETRATION AND STRENGTH MISMATCH | 10.1007/BF03321357 | Hanji, T.; Miki, C.; Saiprasertkit, K. | WELDING IN THE WORLD | 2012 | WOS:000303953600013 | JIS SBHS500 | 200 | 554 | - | - | YM-24S | 200 | 491 | - | - | - | Cruciform Joint | - | - | - | - | - | - | - | Load-carrying cruciform joints | 24 | Low-cycle fatigue, High-cycle fatigue | - | - | 0.05 | 10 | Electric hydraulic servo system (300 kN dynamic, 450 kN static) | - | Displacement | - | Weld root
2902 | LOW- AND HIGH-CYCLE FATIGUE BEHAVIOUR OF LOAD-CARRYING CRUCIFORM JOINTS CONTAINING INCOMPLETE PENETRATION AND STRENGTH MISMATCH | 10.1007/BF03321357 | Hanji, T.; Miki, C.; Saiprasertkit, K. | WELDING IN THE WORLD | 2012 | WOS:000303953600013 | JIS SBHS500 | 200 | 554 | - | - | YM-28S | 200 | 451 | - | - | - | Cruciform Joint | - | - | - | - | - | - | - | Load-carrying cruciform joints | 24 | Low-cycle fatigue, High-cycle fatigue | - | - | 0.05 | 10 | Electric hydraulic servo system (300 kN dynamic, 450 kN static) | - | Displacement | - | Weld root
2903 | FUNCTIONAL ASSESSMENT OF LASER ARC HYBRID WELDED JOINTS AND THEIR APPLICATION FOR BRIDGE CONSTRUCTION | 10.1007/BF03321371 | Inose, K.; Owaki, K.; Kanbayashi, J.; Nakanishi, Y. | WELDING IN THE WORLD | 2012 | WOS:000307024000013 | General structural steel plate (400 N/mm²) | - | 289–315 | 433–441 | - | - | - | 431 | 541 | - | - | Fillet Joint (Single-sided) | Laser Arc Hybrid Welding (MAG + Fiber Laser) | 18–22 | 110–130 | 13.3–15 | - | - | - | - | 8 | Four-point bending fatigue test | - | - | - | - | - | JSSC E class line | Nominal stress control | - | Weld toe
2904 | FUNCTIONAL ASSESSMENT OF LASER ARC HYBRID WELDED JOINTS AND THEIR APPLICATION FOR BRIDGE CONSTRUCTION | 10.1007/BF03321371 | Inose, K.; Owaki, K.; Kanbayashi, J.; Nakanishi, Y. | WELDING IN THE WORLD | 2012 | WOS:000307024000013 | General structural steel plate (400 N/mm²) | - | 289–315 | 433–441 | - | - | - | 431 | 541 | - | - | Fillet Joint (Two-sided) | Laser Arc Hybrid Welding (MAG + Fiber Laser) | 18–22 | 110–130 | 13.3–15 | - | - | - | - | 10 | Four-point bending fatigue test | - | - | - | - | - | JSSC E class line | Nominal stress control | - | Weld toe
2905 | FUNCTIONAL ASSESSMENT OF LASER ARC HYBRID WELDED JOINTS AND THEIR APPLICATION FOR BRIDGE CONSTRUCTION | 10.1007/BF03321371 | Inose, K.; Owaki, K.; Kanbayashi, J.; Nakanishi, Y. | WELDING IN THE WORLD | 2012 | WOS:000307024000013 | General structural steel plate (400 N/mm²) | - | 289–315 | 433–441 | - | - | - | 431 | 541 | - | - | Fillet Joint (Two-sided) | Arc Welding | 18–22 | 110–130 | 13.3–15 | - | - | - | - | 8 | Four-point bending fatigue test | - | - | - | - | - | JSSC E class line | Nominal stress control | - | Weld toe
2906 | On properties at interfaces of friction welded near-nanostructured Al 5083 alloys | 10.1007/s00170-011-3775-7 | Sahin, Mumin; Balasubramanian, N.; Misirli, Cenk; Akata, H. Erol; Can, Yilmaz; Ozel, Kaan | INTERNATIONAL JOURNAL OF ADVANCED MANUFACTURING TECHNOLOGY | 2012 | WOS:000307285400009 | AA5083-H111 aluminum alloy | - | - | 420 | - | AA5083-H111 aluminum alloy | - | - | - | - | Equal-channel angular pressing (ECAP) | - | Continuous drive friction welding | - | - | - | - | - | - | dog bone | 5 | Axial tension | - | - | - | 20 | Instron 8501 | - | - | - | -
2907 | On properties at interfaces of friction welded near-nanostructured Al 5083 alloys | 10.1007/s00170-011-3775-7 | Sahin, Mumin; Balasubramanian, N.; Misirli, Cenk; Akata, H. Erol; Can, Yilmaz; Ozel, Kaan | INTERNATIONAL JOURNAL OF ADVANCED MANUFACTURING TECHNOLOGY | 2012 | WOS:000307285400009 | AA5083-H111 aluminum alloy | - | - | 420 | - | AA5083-H111 aluminum alloy | - | - | - | - | Equal-channel angular pressing (ECAP), severe plastic deformation | - | Continuous drive friction welding | - | - | - | - | - | - | dog bone | 5 | Axial tension | - | - | - | 20 | Instron 8501 | - | - | - | -
2908 | Study of laser butt welding of SUS301L stainless steel and welding joint analysis | 10.1007/s00170-014-5928-y | Chen, Long; Zhou, Longzao; Tang, Chao; Huang, Wei; Wang, Chunming; Hu, Xiyuan; Wang, Jun; Yan, Fei; Wang, Xuefang; Jiang, Zhengguang; Shao, Xinyu | INTERNATIONAL JOURNAL OF ADVANCED MANUFACTURING TECHNOLOGY | 2014 | WOS:000340420900041 | SUS301L austenitic stainless steel | - | - | 845.52 | 51.47 | SUS301L austenitic stainless steel | - | 817.75 | 843.77 | 45 | - | Butt Joint | Laser welding (YLR-4000 fiber laser) | - | - | 50 | - | - | - | - | 2 | Axial | - | - | - | - | - | - | Stress | - | Weld toe
2909 | Study of laser butt welding of SUS301L stainless steel and welding joint analysis | 10.1007/s00170-014-5928-y | Chen, Long; Zhou, Longzao; Tang, Chao; Huang, Wei; Wang, Chunming; Hu, Xiyuan; Wang, Jun; Yan, Fei; Wang, Xuefang; Jiang, Zhengguang; Shao, Xinyu | INTERNATIONAL JOURNAL OF ADVANCED MANUFACTURING TECHNOLOGY | 2014 | WOS:000340420900041 | SUS301L austenitic stainless steel | - | - | 845.52 | 51.47 | - | - | 754.2 | - | - | - | Butt Joint | MIG welding | - | - | - | - | - | - | - | 2 | Axial | - | - | - | - | - | - | Stress | - | Weld toe
2910 | Welding-repair effect on F357-T6 aluminum castings: analysis of fatigue life | 10.1007/s00170-019-03436-4 | Esposito, L.; Bertocco, A.; Cricri, G.; Rosiello, V. | INTERNATIONAL JOURNAL OF ADVANCED MANUFACTURING TECHNOLOGY | 2019 | WOS:000469060700069 | F357-T6 aluminum alloy | - | 207 | 262 | 2 | Filler metal equal to base metal (F357-T6) | - | - | - | - | T4 and T6 heat treatments after welding | - | Tungsten Inert Gas (TIG) | - | - | - | 200 | 50% argon-helium mixture as shielding atmosphere | - | H-shaped sample | 3 | Uniaxial fatigue (axial loading) | - | - | 0.1 | 10 | Instron 8500 (50 kN capacity) | - | Load control | - | Weld-repaired zone
2911 | Effects of double pulse welding on microstructure, texture, and fatigue behavior of DP590 steel resistance spot weld | 10.1007/s00170-022-10704-3 | Soomro, Imtiaz Ali; Pedapati, Srinivasa Rao; Awang, Mokhtar; Alam, Mohammad Azad | INTERNATIONAL JOURNAL OF ADVANCED MANUFACTURING TECHNOLOGY | 2023 | WOS:000909993300009 | DP590 dual-phase steel | - | 440 | 694 | 11.58 | DP590 dual-phase steel | - | - | - | - | single pulse welding (SPW) | Lap joint | Resistance spot welding (RSW) | - | 7500 | - | - | - | - | Resistance spot weld | 1.8 | Axial (tensile-tensile loading) | Room temperature | - | 0.1 | 15 | Servopulser EHF-LV020K1-020, Shimadzu Corporation, Japan | ISO 14324:2003 | Load-controlled | - | Weld nugget (interfacial failure or pullout failure)
2912 | Effects of double pulse welding on microstructure, texture, and fatigue behavior of DP590 steel resistance spot weld | 10.1007/s00170-022-10704-3 | Soomro, Imtiaz Ali; Pedapati, Srinivasa Rao; Awang, Mokhtar; Alam, Mohammad Azad | INTERNATIONAL JOURNAL OF ADVANCED MANUFACTURING TECHNOLOGY | 2023 | WOS:000909993300009 | DP590 dual-phase steel | - | 440 | 694 | 11.58 | DP590 dual-phase steel | - | - | - | - | Double pulse welding (DPW) | Lap joint | Resistance spot welding (RSW) | - | 7500 | - | - | - | - | Resistance spot weld | 1.8 | Axial (tensile-tensile loading) | Room temperature | - | 0.1 | 15 | Servopulser EHF-LV020K1-020, Shimadzu Corporation, Japan | ISO 14324:2003 | Load-controlled | - | Weld nugget (interfacial failure or pullout failure)
2913 | Improving liquation cracks and mechanical properties of 6005A aluminum alloy MIG welded joints via a hybrid milling-friction stir processing tool | 10.1007/s00170-023-11539-2 | Wu, Laijun; Yang, Biao; Han, Xiaohui; Dong, Yang; Tan, Caiwang; Chen, Bo; Zhou, Li; Song, Xiaoguo; Feng, Jicai | INTERNATIONAL JOURNAL OF ADVANCED MANUFACTURING TECHNOLOGY | 2023 | WOS:000986433000001 | 6005A-T6 aluminum alloy | - | - | 275 | - | ER5356 Al-Mg alloy | - | - | - | - | Reinforcement | Butt Joint | MIG | - | - | - | - | - | - | - | 10 | Axial | 25 | - | 0 | 110 | Computer-controlled servo-hydraulic Instron machine with 100-kN capacity | ASTM E468-90 | Stress | - | Weld toe
2914 | Improving liquation cracks and mechanical properties of 6005A aluminum alloy MIG welded joints via a hybrid milling-friction stir processing tool | 10.1007/s00170-023-11539-2 | Wu, Laijun; Yang, Biao; Han, Xiaohui; Dong, Yang; Tan, Caiwang; Chen, Bo; Zhou, Li; Song, Xiaoguo; Feng, Jicai | INTERNATIONAL JOURNAL OF ADVANCED MANUFACTURING TECHNOLOGY | 2023 | WOS:000986433000001 | 6005A-T6 aluminum alloy | - | - | 275 | - | ER5356 Al-Mg alloy | - | - | - | - | - | Butt Joint | MIG | - | - | - | - | - | - | - | 10 | Axial | 25 | - | 0 | 110 | Computer-controlled servo-hydraulic Instron machine with 100-kN capacity | ASTM E468-90 | Stress | - | Weld toe
2915 | Improving liquation cracks and mechanical properties of 6005A aluminum alloy MIG welded joints via a hybrid milling-friction stir processing tool | 10.1007/s00170-023-11539-2 | Wu, Laijun; Yang, Biao; Han, Xiaohui; Dong, Yang; Tan, Caiwang; Chen, Bo; Zhou, Li; Song, Xiaoguo; Feng, Jicai | INTERNATIONAL JOURNAL OF ADVANCED MANUFACTURING TECHNOLOGY | 2023 | WOS:000986433000001 | 6005A-T6 aluminum alloy | - | - | 275 | - | ER5356 Al-Mg alloy | - | - | - | - | Hybrid milling-friction stir processing (HMFSP) | Butt Joint | MIG | - | - | - | - | - | - | - | 10 | Axial | 25 | - | 0 | 110 | Computer-controlled servo-hydraulic Instron machine with 100-kN capacity | ASTM E468-90 | Stress | - | FZ
2916 | Improving liquation cracks and mechanical properties of 6005A aluminum alloy MIG welded joints via a hybrid milling-friction stir processing tool | 10.1007/s00170-023-11539-2 | Wu, Laijun; Yang, Biao; Han, Xiaohui; Dong, Yang; Tan, Caiwang; Chen, Bo; Zhou, Li; Song, Xiaoguo; Feng, Jicai | INTERNATIONAL JOURNAL OF ADVANCED MANUFACTURING TECHNOLOGY | 2023 | WOS:000986433000001 | 6005A-T6 aluminum alloy | - | - | 275 | - | ER5356 Al-Mg alloy | - | - | - | - | Ultrasonic Impact Treatment (UIT) | Butt Joint | MIG | - | - | - | - | - | - | - | 10 | Axial | 25 | - | 0 | 110 | Computer-controlled servo-hydraulic Instron machine with 100-kN capacity | ASTM E468-90 | Stress | - | Weld toe
2917 | Research advances in fatigue behaviour of clinched joints | 10.1007/s00170-023-11547-2 | Liu, Fulong; Chen, Wei; Deng, Chengjiang; Guo, Jinlong; Zhang, Xiaotao; Men, Yutao; Dong, Limin | INTERNATIONAL JOURNAL OF ADVANCED MANUFACTURING TECHNOLOGY | 2023 | WOS:000985373600006 | Aluminium alloy, ultra-high strength steel, titanium alloy | - | - | - | - | - | - | - | - | - | Quenching, Annealing, Ultrasonic Impact Treatment | Clinched joints (in longitudinal direction) | Mechanical clinching | - | - | - | - | - | - | Lap-shear | 1.0, 1.5 | - | - | 0 | 0.1 | - | - | - | Load | - | -
2918 | Research advances in fatigue behaviour of clinched joints | 10.1007/s00170-023-11547-2 | Liu, Fulong; Chen, Wei; Deng, Chengjiang; Guo, Jinlong; Zhang, Xiaotao; Men, Yutao; Dong, Limin | INTERNATIONAL JOURNAL OF ADVANCED MANUFACTURING TECHNOLOGY | 2023 | WOS:000985373600006 | Aluminium alloy, ultra-high strength steel, titanium alloy | - | - | - | - | - | - | - | - | - | Quenching, Annealing, Ultrasonic Impact Treatment | Clinched joints (in longitudinal direction) | Mechanical clinching | - | - | - | - | - | - | Lap-shear | 1.0, 1.5 | - | - | 0 | 0.3 | - | - | - | Load | - | -
2919 | Research advances in fatigue behaviour of clinched joints | 10.1007/s00170-023-11547-2 | Liu, Fulong; Chen, Wei; Deng, Chengjiang; Guo, Jinlong; Zhang, Xiaotao; Men, Yutao; Dong, Limin | INTERNATIONAL JOURNAL OF ADVANCED MANUFACTURING TECHNOLOGY | 2023 | WOS:000985373600006 | Aluminium alloy, ultra-high strength steel, titanium alloy | - | - | - | - | - | - | - | - | - | Quenching, Annealing, Ultrasonic Impact Treatment | Clinched joints (in longitudinal direction) | Mechanical clinching | - | - | - | - | - | - | Lap-shear | 1.0, 1.5 | - | - | 0 | 0.7 | - | - | - | Load | - | -
2920 | Research advances in fatigue behaviour of clinched joints | 10.1007/s00170-023-11547-2 | Liu, Fulong; Chen, Wei; Deng, Chengjiang; Guo, Jinlong; Zhang, Xiaotao; Men, Yutao; Dong, Limin | INTERNATIONAL JOURNAL OF ADVANCED MANUFACTURING TECHNOLOGY | 2023 | WOS:000985373600006 | Aluminium alloy, ultra-high strength steel, titanium alloy | - | - | - | - | - | - | - | - | - | Quenching, Annealing, Ultrasonic Impact Treatment | Clinched joints (in transverse direction) | Mechanical clinching | - | - | - | - | - | - | Lap-shear | 1.0, 1.5 | - | - | 0 | 0.1 | - | - | - | Load | - | -
2921 | Research advances in fatigue behaviour of clinched joints | 10.1007/s00170-023-11547-2 | Liu, Fulong; Chen, Wei; Deng, Chengjiang; Guo, Jinlong; Zhang, Xiaotao; Men, Yutao; Dong, Limin | INTERNATIONAL JOURNAL OF ADVANCED MANUFACTURING TECHNOLOGY | 2023 | WOS:000985373600006 | Aluminium alloy, ultra-high strength steel, titanium alloy | - | - | - | - | - | - | - | - | - | Quenching, Annealing, Ultrasonic Impact Treatment | Clinched joints (in transverse direction) | Mechanical clinching | - | - | - | - | - | - | Lap-shear | 1.0, 1.5 | - | - | 0 | 0.3 | - | - | - | Load | - | -
2922 | Research advances in fatigue behaviour of clinched joints | 10.1007/s00170-023-11547-2 | Liu, Fulong; Chen, Wei; Deng, Chengjiang; Guo, Jinlong; Zhang, Xiaotao; Men, Yutao; Dong, Limin | INTERNATIONAL JOURNAL OF ADVANCED MANUFACTURING TECHNOLOGY | 2023 | WOS:000985373600006 | Aluminium alloy, ultra-high strength steel, titanium alloy | - | - | - | - | - | - | - | - | - | Quenching, Annealing, Ultrasonic Impact Treatment | Clinched joints (in transverse direction) | Mechanical clinching | - | - | - | - | - | - | Lap-shear | 1.0, 1.5 | - | - | 0 | 0.7 | - | - | - | Load | - | -
2923 | Mechanical response of 2024-7075 aluminium alloys joined by Friction Stir Welding | 10.1007/s10853-005-0474-5 | Cavaliere, P; Cerri, E; Squillace, A | JOURNAL OF MATERIALS SCIENCE | 2005 | WOS:000230729300010 | 2024 Al alloy (T3 condition), 7075 Al alloy (T6 condition) | - | 380, 503 | 490, 572 | 17, 11 | Friction Stir Welded 2024-7075 Al alloy | - | 325 | 424 | 6 | - | Butt Joint | Friction Stir Welding (FSW) | - | - | 2.67 | - | - | - | - | 2.5 | Axial | 25 | - | 0.1 | >250 | TESTRONICTM 50 (25 KN, RUMUL) | - | Stress-amplitude control | - | HAZ zones, close to the 2024 material
2924 | Mechanical response of 2024-7075 aluminium alloys joined by Friction Stir Welding | 10.1007/s10853-005-0474-5 | Cavaliere, P; Cerri, E; Squillace, A | JOURNAL OF MATERIALS SCIENCE | 2005 | WOS:000230729300010 | 2024 Al alloy (T3 condition) | - | 380 | 490 | 17 | Friction Stir Welded 2024 Al alloy | - | - | - | - | - | Butt Joint | Friction Stir Welding (FSW) | - | - | 2.67 | - | - | - | - | 2.5 | Axial | 25 | - | 0.1 | >250 | TESTRONICTM 50 (25 KN, RUMUL) | - | Stress-amplitude control | - | -
2925 | Mechanical response of 2024-7075 aluminium alloys joined by Friction Stir Welding | 10.1007/s10853-005-0474-5 | Cavaliere, P; Cerri, E; Squillace, A | JOURNAL OF MATERIALS SCIENCE | 2005 | WOS:000230729300010 | 7075 Al alloy (T6 condition) | - | 503 | 572 | 11 | Friction Stir Welded 7075 Al alloy | - | - | - | - | - | Butt Joint | Friction Stir Welding (FSW) | - | - | 2.67 | - | - | - | - | 2.5 | Axial | 25 | - | 0.1 | >250 | TESTRONICTM 50 (25 KN, RUMUL) | - | Stress-amplitude control | - | -
2926 | Low-power Laser/Arc hybrid welding behavior in AZ-Based mg alloys | 10.1007/s11661-008-9533-2 | Liu, L. M.; Song, G.; Zhu, M. L. | METALLURGICAL AND MATERIALS TRANSACTIONS A-PHYSICAL METALLURGY AND MATERIALS SCIENCE | 2008 | WOS:000256081500028 | AZ31B | - | - | 253 | - | AZ31B | - | - | 250-248 | - | - | Butt Joint | Laser/Arc Hybrid Welding | 10.2-20.5 | 60-150 | 16.67-41.67 | - | Argon shielding gas (15 L/min) | - | butt-welded | 2.5 | Axial | - | - | 0.1 | 85-90 | PLG-200C high-frequency fatigue machine | - | Stress | - | base metal
2927 | Low-power Laser/Arc hybrid welding behavior in AZ-Based mg alloys | 10.1007/s11661-008-9533-2 | Liu, L. M.; Song, G.; Zhu, M. L. | METALLURGICAL AND MATERIALS TRANSACTIONS A-PHYSICAL METALLURGY AND MATERIALS SCIENCE | 2008 | WOS:000256081500028 | AZ31B | - | - | 253 | - | AZ31B | - | - | 250-248 | - | Ballpeening strengthed | Butt Joint | Laser/Arc Hybrid Welding | 10.2-20.5 | 60-150 | 16.67-41.67 | - | Argon shielding gas (15 L/min) | - | butt-welded | 2.5 | Axial | - | - | 0.1 | 85-90 | PLG-200C high-frequency fatigue machine | - | Stress | - | base metal
2928 | Low-power Laser/Arc hybrid welding behavior in AZ-Based mg alloys | 10.1007/s11661-008-9533-2 | Liu, L. M.; Song, G.; Zhu, M. L. | METALLURGICAL AND MATERIALS TRANSACTIONS A-PHYSICAL METALLURGY AND MATERIALS SCIENCE | 2008 | WOS:000256081500028 | AZ31B | - | - | 253 | - | AZ31B | - | - | 234-241 | - | - | Butt Joint | GTAW | 10.2-20.5 | 60-150 | 16.67-41.67 | - | Argon shielding gas (15 L/min) | - | butt-welded | 2.5 | Axial | - | - | 0.1 | 85-90 | PLG-200C high-frequency fatigue machine | - | Stress | - | HAZ
2929 | S-N Fatigue and Fatigue Crack Propagation Behaviors of X80 Steel at Room and Low Temperatures | 10.1007/s11661-013-2012-4 | Jung, Dae-Ho; Kwon, Jae-Ki; Woo, Nam-Sub; Kim, Young-Ju; Goto, Masahiro; Kim, Sangshik | METALLURGICAL AND MATERIALS TRANSACTIONS A-PHYSICAL METALLURGY AND MATERIALS SCIENCE | 2014 | WOS:000331094100014 | API X80 steel | - | 518 | 641 | 16.5 | API X80 steel | - | - | - | - | - | Butt Joint | Gas Tungsten Arc Welding (GTAW) | - | - | - | - | - | - | Smooth bar | 9.5 | Rotary bending | 25 | Environmental chamber with nitrogen gas | -1 | 50 | Rotary bending fatigue machine | S-N fatigue: ASTM E466 | - | - | Base metal (BM), Weld metal (WM), Heat-affected zone (HAZ)
2930 | S-N Fatigue and Fatigue Crack Propagation Behaviors of X80 Steel at Room and Low Temperatures | 10.1007/s11661-013-2012-4 | Jung, Dae-Ho; Kwon, Jae-Ki; Woo, Nam-Sub; Kim, Young-Ju; Goto, Masahiro; Kim, Sangshik | METALLURGICAL AND MATERIALS TRANSACTIONS A-PHYSICAL METALLURGY AND MATERIALS SCIENCE | 2014 | WOS:000331094100014 | API X80 steel | - | 533 | 734 | 20.8 | API X80 steel | - | - | - | - | - | Butt Joint | Gas Tungsten Arc Welding (GTAW) | - | - | - | - | - | - | Smooth bar | 9.5 | Rotary bending | -50 | Environmental chamber with nitrogen gas | -1 | 50 | Rotary bending fatigue machine | S-N fatigue: ASTM E466 | - | - | Base metal (BM), Weld metal (WM), Heat-affected zone (HAZ)
2931 | S-N Fatigue and Fatigue Crack Propagation Behaviors of X80 Steel at Room and Low Temperatures | 10.1007/s11661-013-2012-4 | Jung, Dae-Ho; Kwon, Jae-Ki; Woo, Nam-Sub; Kim, Young-Ju; Goto, Masahiro; Kim, Sangshik | METALLURGICAL AND MATERIALS TRANSACTIONS A-PHYSICAL METALLURGY AND MATERIALS SCIENCE | 2014 | WOS:000331094100014 | API X80 steel | - | 591 | 760 | 19.3 | API X80 steel | - | - | - | - | - | Butt Joint | Gas Tungsten Arc Welding (GTAW) | - | - | - | - | - | - | Smooth bar | 9.5 | Rotary bending | -80 | Environmental chamber with nitrogen gas | -1 | 50 | Rotary bending fatigue machine | S-N fatigue: ASTM E466 | - | - | Base metal (BM), Weld metal (WM), Heat-affected zone (HAZ)
2932 | Ultrasonic Spot Welding of Aluminum to High-Strength Low-Alloy Steel: Microstructure, Tensile and Fatigue Properties | 10.1007/s11661-013-2123-y | Patel, V. K.; Bhole, S. D.; Chen, D. L. | METALLURGICAL AND MATERIALS TRANSACTIONS A-PHYSICAL METALLURGY AND MATERIALS SCIENCE | 2014 | WOS:000333525200043 | Al5754-O, Galvanized HSLA steel | - | - | - | - | - | - | - | - | - | - | Lap Joint | Ultrasonic Spot Welding (1000J) | - | - | - | - | - | - | Spot-welded lap joint | 1.5 , 0.8 | Axial | 25 | Air | 0.2 | 50 | Instron 8801 servo-hydraulic testing system | - | Load control | - | Transition from transverse through-thickness crack growth mode to interfacial failure mode
2933 | Ultrasonic Spot Welding of Aluminum to High-Strength Low-Alloy Steel: Microstructure, Tensile and Fatigue Properties | 10.1007/s11661-013-2123-y | Patel, V. K.; Bhole, S. D.; Chen, D. L. | METALLURGICAL AND MATERIALS TRANSACTIONS A-PHYSICAL METALLURGY AND MATERIALS SCIENCE | 2014 | WOS:000333525200043 | Al5754-O, Galvanized HSLA steel | - | - | - | - | - | - | - | - | - | - | Lap Joint | Ultrasonic Spot Welding (2000J) | - | - | - | - | - | - | Spot-welded lap joint | 1.5 , 0.8 | Axial | 25 | Air | 0.2 | 50 | Instron 8801 servo-hydraulic testing system | - | Load control | - | Transition from transverse through-thickness crack growth mode to interfacial failure mode
2934 | Ultrasonic Spot Welding of Aluminum to High-Strength Low-Alloy Steel: Microstructure, Tensile and Fatigue Properties | 10.1007/s11661-013-2123-y | Patel, V. K.; Bhole, S. D.; Chen, D. L. | METALLURGICAL AND MATERIALS TRANSACTIONS A-PHYSICAL METALLURGY AND MATERIALS SCIENCE | 2014 | WOS:000333525200043 | Al5754-O, Galvanized HSLA steel | - | - | - | - | - | - | - | - | - | - | Lap Joint | Ultrasonic Spot Welding (3000J) | - | - | - | - | - | - | Spot-welded lap joint | 1.5 , 0.8 | Axial | 25 | Air | 0.2 | 50 | Instron 8801 servo-hydraulic testing system | - | Load control | - | Transition from transverse through-thickness crack growth mode to interfacial failure mode
2935 | Fatigue Performance of Friction-Stir-Welded Al-Mg-Sc Alloy | 10.1007/s11661-016-3843-6 | Zhemchuzhnikova, Daria; Mironov, Sergey; Kaibyshev, Rustam | METALLURGICAL AND MATERIALS TRANSACTIONS A-PHYSICAL METALLURGY AND MATERIALS SCIENCE | 2017 | WOS:000391492200018 | Al-6.0Mg-0.35Mn-0.2Sc-0.08Zr-0.07Cr (wt%) | - | 225 | 360 | - | Al-6.0Mg-0.35Mn-0.2Sc-0.08Zr-0.07Cr (wt%) | - | 225 | 370 | - | Homogenization at 663 K (360 °C) for 12 hours | Butt Joint | Friction-Stir Welding (FSW) | - | - | 2.5 | - | - | - | Dog-bone-shaped | 3 | Axial | 25 | - | 0.39 | 25 | Instron 8801 servo-hydraulic testing system | ASTM E466-07 | Load control | - | Base material region
2936 | Fatigue Performance of Friction-Stir-Welded Al-Mg-Sc Alloy | 10.1007/s11661-016-3843-6 | Zhemchuzhnikova, Daria; Mironov, Sergey; Kaibyshev, Rustam | METALLURGICAL AND MATERIALS TRANSACTIONS A-PHYSICAL METALLURGY AND MATERIALS SCIENCE | 2017 | WOS:000391492200018 | Al-6.0Mg-0.35Mn-0.2Sc-0.08Zr-0.07Cr (wt%) | - | 295 | 450 | - | Al-6.0Mg-0.35Mn-0.2Sc-0.08Zr-0.07Cr (wt%) | - | 275 | 410 | - | Rolled at 663 K (360 °C) with 75% thickness reduction, followed by water quenching | Butt Joint | Friction-Stir Welding (FSW) | - | - | 2.5 | - | - | - | Dog-bone-shaped | 3 | Axial | 25 | - | 0.41 | 25 | Instron 8801 servo-hydraulic testing system | ASTM E466-07 | Load control | - | Stir zone
2937 | Characterization of Mechanical and Metallurgical Notch Effects of DP980 Steel Weld Joints in Fatigue Performance | 10.1007/s11661-018-5091-4 | Park, Gitae; Bae, Gyuyeol; Lee, Changhee | METALLURGICAL AND MATERIALS TRANSACTIONS A-PHYSICAL METALLURGY AND MATERIALS SCIENCE | 2019 | WOS:000457551800020 | DP980 steel | - | 827 | 1056 | 11.9 | Solid Wire (SW) | - | - | - | - | - | Single-fillet lap joint | Pulsed Gas Metal Arc Welding (P-GMAW) | 27 | 260 | 13.33 | - | Shielding gas (80% Ar, 20% CO2) | - | Single-fillet lap joint | 2.9 | High-cycle fatigue (HCF) | 25 | - | 0.1 | 15 | - | - | Stress | - | -
2938 | Characterization of Mechanical and Metallurgical Notch Effects of DP980 Steel Weld Joints in Fatigue Performance | 10.1007/s11661-018-5091-4 | Park, Gitae; Bae, Gyuyeol; Lee, Changhee | METALLURGICAL AND MATERIALS TRANSACTIONS A-PHYSICAL METALLURGY AND MATERIALS SCIENCE | 2019 | WOS:000457551800020 | DP980 steel | - | 827 | 1056 | 11.9 | Flux-Cored Wire (FCW) | - | - | - | - | - | Single-fillet lap joint | Pulsed Gas Metal Arc Welding (P-GMAW) | 25 | 260 | 13.33 | - | Shielding gas (100% Ar) | - | Single-fillet lap joint | 2.9 | High-cycle fatigue (HCF) | 25 | - | 0.1 | 15 | - | - | Stress | - | -
2939 | Effect of Interface Morphology on the Mechanical Properties of Friction Stir Welded T-lap Joints of 7075/5083 Aluminum Alloys | 10.1007/s11661-021-06296-4 | Hao Dinh Duong; Tra Hung Tran | METALLURGICAL AND MATERIALS TRANSACTIONS A-PHYSICAL METALLURGY AND MATERIALS SCIENCE | 2021 | WOS:000648843400005 | AA5083-H116, AA7075-T651 | - | - | - | - | AA5083/AA7075 | - | - | - | - | Friction Stir Welding (FSW) | T-lap joint | FSW (Single-pass welding (SPW)) | - | - | 1.67 | - | - | - | T-lap joint | 3.0(Skin), 8.2(Stringer) | Axial (skin-directional and stringer-directional loading) | - | - | 0.1 | 20 | - | ASTM E466 | Stress | - | -
2940 | Effect of Interface Morphology on the Mechanical Properties of Friction Stir Welded T-lap Joints of 7075/5083 Aluminum Alloys | 10.1007/s11661-021-06296-4 | Hao Dinh Duong; Tra Hung Tran | METALLURGICAL AND MATERIALS TRANSACTIONS A-PHYSICAL METALLURGY AND MATERIALS SCIENCE | 2021 | WOS:000648843400005 | AA5083-H116, AA7075-T651 | - | - | - | - | AA5083/AA7075 | - | - | - | - | Friction Stir Welding (FSW) | T-lap joint | FSW (Double-pass welding (DPW)) | - | - | 1.67 | - | - | - | T-lap joint | 3.0(Skin), 8.2(Stringer) | Axial (skin-directional and stringer-directional loading) | - | - | 0.1 | 20 | - | ASTM E466 | Stress | - | -
2941 | Effect of Interface Morphology on the Mechanical Properties of Friction Stir Welded T-lap Joints of 7075/5083 Aluminum Alloys | 10.1007/s11661-021-06296-4 | Hao Dinh Duong; Tra Hung Tran | METALLURGICAL AND MATERIALS TRANSACTIONS A-PHYSICAL METALLURGY AND MATERIALS SCIENCE | 2021 | WOS:000648843400005 | AA5083-H116, AA7075-T651 | - | - | - | - | AA5083/AA7075 | - | - | - | - | Friction Stir Welding (FSW) | T-lap joint | FSW (Double-pass welding with tool offset (DPWT)) | - | - | 1.67 | - | - | - | T-lap joint | 3.0(Skin), 8.2(Stringer) | Axial (skin-directional and stringer-directional loading) | - | - | 0.1 | 20 | - | ASTM E466 | Stress | - | -
2942 | Dissimilar Spot Forge-Welding of Pure Titanium TP270 and Aluminum Alloy AA6061 | 10.1007/s11661-021-06518-9 | Yamagishi, Hideki | METALLURGICAL AND MATERIALS TRANSACTIONS A-PHYSICAL METALLURGY AND MATERIALS SCIENCE | 2022 | WOS:000718759500002 | Pure Titanium TP270 (Ti) and Aluminum Alloy AA6061 (Al) | - | 220, 285 | 300, 329 | 50, 15 | - | - | - | - | - | - | Lap Joint | Spot forge-welding | - | - | - | 270 | Air | - | Lap joint | 1 | Stress-controlled axial fatigue | 25 | - | 0 | 20 | Hydraulic servo fatigue tester | - | Stress-controlled | - | BM(Al)
2943 | Dissimilar Spot Forge-Welding of Pure Titanium TP270 and Aluminum Alloy AA6061 | 10.1007/s11661-021-06518-9 | Yamagishi, Hideki | METALLURGICAL AND MATERIALS TRANSACTIONS A-PHYSICAL METALLURGY AND MATERIALS SCIENCE | 2022 | WOS:000718759500002 | Pure Titanium TP270 (Ti) and Aluminum Alloy AA6061 (Al) | - | 220, 285 | 300, 329 | 50, 15 | - | - | - | - | - | - | Lap Joint | Spot forge-welding | - | - | - | 270 | Air | - | Lap joint | 1 | Stress-controlled axial fatigue | 25 | - | 0 | 20 | Hydraulic servo fatigue tester | - | Stress-controlled | - | Bonded interface (BI)
2944 | Dissimilar Spot Forge-Welding of Pure Titanium TP270 and Aluminum Alloy AA6061 | 10.1007/s11661-021-06518-9 | Yamagishi, Hideki | METALLURGICAL AND MATERIALS TRANSACTIONS A-PHYSICAL METALLURGY AND MATERIALS SCIENCE | 2022 | WOS:000718759500002 | Pure Titanium TP270 (Ti) and Aluminum Alloy AA6061 (Al) | - | 220, 285 | 300, 329 | 50, 15 | - | - | - | - | - | - | Lap Joint | Spot forge-welding | - | - | - | 350 | Air | - | Lap joint | 1 | Stress-controlled axial fatigue | 25 | - | 0 | 20 | Hydraulic servo fatigue tester | - | Stress-controlled | - | Base metal (Al)
2945 | Dissimilar Spot Forge-Welding of Pure Titanium TP270 and Aluminum Alloy AA6061 | 10.1007/s11661-021-06518-9 | Yamagishi, Hideki | METALLURGICAL AND MATERIALS TRANSACTIONS A-PHYSICAL METALLURGY AND MATERIALS SCIENCE | 2022 | WOS:000718759500002 | Pure Titanium TP270 (Ti) and Aluminum Alloy AA6061 (Al) | - | 220, 285 | 300, 329 | 50, 15 | - | - | - | - | - | - | Lap Joint | Spot forge-welding | - | - | - | 350 | Air | - | Lap joint | 1 | Stress-controlled axial fatigue | 25 | - | 0 | 20 | Hydraulic servo fatigue tester | - | Stress-controlled | - | Base metal plug (Al)
2946 | Effect of Heat Exposure on the Fatigue Properties of AA7050 Friction Stir Welds | 10.1007/s11665-018-3379-6 | White, B. C.; Rodriguez, R. I.; Cisko, A.; Jordon, J. B.; Allison, P. G.; Rushing, T.; Garcia, L. | JOURNAL OF MATERIALS ENGINEERING AND PERFORMANCE | 2018 | WOS:000435416000049 | AA7050-T7451 | - | 458 | 514 | 13 | AA7050 | - | 350 | 505 | 11.0 | - | Butt Joint | Friction Stir Welding (FSW) | - | - | 1.9 | - | - | - | Dog bone | 6.35 | Strain-controlled fatigue | 25 | - | -1 | 5 | Servo-hydraulic load frame | - | Strain | - | Heat-affected zone (HAZ)
2947 | Effect of Heat Exposure on the Fatigue Properties of AA7050 Friction Stir Welds | 10.1007/s11665-018-3379-6 | White, B. C.; Rodriguez, R. I.; Cisko, A.; Jordon, J. B.; Allison, P. G.; Rushing, T.; Garcia, L. | JOURNAL OF MATERIALS ENGINEERING AND PERFORMANCE | 2018 | WOS:000435416000049 | AA7050-T7451 | - | 458 | 514 | 13 | AA7050 | - | 186 | 305 | 14.9 | Heat-damaged (315 °C for 20 min) | Butt Joint | Friction Stir Welding (FSW) | - | - | 1.9 | - | - | - | Dog bone | 6.35 | Strain-controlled fatigue | 25 | - | -1 | 5 | Servo-hydraulic load frame | - | Strain | - | stir zone (SZ) and HAZ
2948 | Effect of Material Properties and Process Parameters on Morphology and Strength of Friction-Stir-Welded Dissimilar T-Joints | 10.1007/s11665-019-04240-7 | Manuel, N.; Costa, J. M.; Loureiro, A. | JOURNAL OF MATERIALS ENGINEERING AND PERFORMANCE | 2019 | WOS:000483700500066 | AA5083-H111 and AA6082-T6 aluminum alloys | - | 158, 288 | 340.6, 321.2 | 21, 16.5 | AA5083-H111 and AA6082-T6 | - | 254.9 | - | 9.52 | - | T-Joint | Friction Stir Welding (FSW) | - | - | 0.5 | - | - | - | Dog bone | 3 | Axial | - | - | - | 15–25 | DARTEC servo-hydraulic machine coupled to an Instron Fast Track 8800 acquisition and control system | - | Stress | - | TMAZ (Thermo-Mechanically Affected Zone)
2949 | Effect of Material Properties and Process Parameters on Morphology and Strength of Friction-Stir-Welded Dissimilar T-Joints | 10.1007/s11665-019-04240-7 | Manuel, N.; Costa, J. M.; Loureiro, A. | JOURNAL OF MATERIALS ENGINEERING AND PERFORMANCE | 2019 | WOS:000483700500066 | AA5083-H111 and AA6082-T6 aluminum alloys | - | 158, 288 | 340.6, 321.2 | 21, 16.5 | AA5083-H111 and AA6082-T6 | - | 190.9 | - | 5.97 | - | T-Joint | Friction Stir Welding (FSW) | - | - | 0.5 | - | - | - | Dog bone | 3 | Axial | - | - | - | 15–25 | DARTEC servo-hydraulic machine coupled to an Instron Fast Track 8800 acquisition and control system | - | Stress | - | HAZ (Heat Affected Zone)
2950 | Effect of Material Properties and Process Parameters on Morphology and Strength of Friction-Stir-Welded Dissimilar T-Joints | 10.1007/s11665-019-04240-7 | Manuel, N.; Costa, J. M.; Loureiro, A. | JOURNAL OF MATERIALS ENGINEERING AND PERFORMANCE | 2019 | WOS:000483700500066 | AA5083-H111 and AA6082-T6 aluminum alloys | - | 158, 288 | 340.6, 321.2 | 21, 16.5 | AA5083-H111 and AA6082-T6 | - | 280.1 | - | 11.22 | - | T-Joint | Friction Stir Welding (FSW) | - | - | 2 | - | - | - | Dog bone | 3 | Axial | - | - | - | 15–25 | DARTEC servo-hydraulic machine coupled to an Instron Fast Track 8800 acquisition and control system | - | Stress | - | TMAZ (Thermo-Mechanically Affected Zone)
2951 | Effect of Material Properties and Process Parameters on Morphology and Strength of Friction-Stir-Welded Dissimilar T-Joints | 10.1007/s11665-019-04240-7 | Manuel, N.; Costa, J. M.; Loureiro, A. | JOURNAL OF MATERIALS ENGINEERING AND PERFORMANCE | 2019 | WOS:000483700500066 | AA5083-H111 and AA6082-T6 aluminum alloys | - | 158, 288 | 340.6, 321.2 | 21, 16.5 | AA5083-H111 and AA6082-T6 | - | 184.3 | - | 7.33 | - | T-Joint | Friction Stir Welding (FSW) | - | - | 0.5 | - | - | - | Dog bone | 3 | Axial | - | - | - | 15–25 | DARTEC servo-hydraulic machine coupled to an Instron Fast Track 8800 acquisition and control system | - | Stress | - | HAZ (Heat Affected Zone)
2952 | Effect of Material Properties and Process Parameters on Morphology and Strength of Friction-Stir-Welded Dissimilar T-Joints | 10.1007/s11665-019-04240-7 | Manuel, N.; Costa, J. M.; Loureiro, A. | JOURNAL OF MATERIALS ENGINEERING AND PERFORMANCE | 2019 | WOS:000483700500066 | AA5083-H111 and AA6082-T6 aluminum alloys | - | 158, 288 | 340.6, 321.2 | 21, 16.5 | AA5083-H111 and AA6082-T6 | - | 264.3 | - | 10.86 | - | T-Joint | Friction Stir Welding (FSW) | - | - | 0.5 | - | - | - | Dog bone | 3 | Axial | - | - | - | 15–25 | DARTEC servo-hydraulic machine coupled to an Instron Fast Track 8800 acquisition and control system | - | Stress | - | TMAZ (Thermo-Mechanically Affected Zone)
2953 | An Experimental Study of Rolled Friction-Stir-Welded Aluminum 6061-T6 Joints Subjected to Static and Fatigue Loading Conditions | 10.1007/s11665-020-04949-w | Hassanifard, S.; Reyhani, H. A.; Nabavi-Kivi, A.; Varvani-Farahani, A. | JOURNAL OF MATERIALS ENGINEERING AND PERFORMANCE | 2020 | WOS:000548098200002 | Al 6061-T6 | 68 | 276 | 339 | 11.2 | Al 6061-T6 (FSW joint) | - | - | 110 | 2.9 | - | Butt Joint | Friction Stir Welding (FSW) | - | - | 0.6 | - | - | 58.6 | Standard | 5 | Axial | 25 | - | 0.1 | 3 | Instron 8502 servohydraulic machine | - | Stress | - | Weld seam/SZ
2954 | An Experimental Study of Rolled Friction-Stir-Welded Aluminum 6061-T6 Joints Subjected to Static and Fatigue Loading Conditions | 10.1007/s11665-020-04949-w | Hassanifard, S.; Reyhani, H. A.; Nabavi-Kivi, A.; Varvani-Farahani, A. | JOURNAL OF MATERIALS ENGINEERING AND PERFORMANCE | 2020 | WOS:000548098200002 | Al 6061-T6 | 68 | 276 | 339 | 11.2 | Al 6061-T6 (FSW joint) | - | - | 138 | 4.8 | In situ rolling | Butt Joint | Friction Stir Welding (FSW) | - | - | 0.6 | - | - | 44.7 MPa | Standard | 5 | Axial | 25 | - | 0.1 | 3 | Instron 8502 servohydraulic machine | - | Stress | - | SZ/HAZ interface
2955 | An Experimental Study of Rolled Friction-Stir-Welded Aluminum 6061-T6 Joints Subjected to Static and Fatigue Loading Conditions | 10.1007/s11665-020-04949-w | Hassanifard, S.; Reyhani, H. A.; Nabavi-Kivi, A.; Varvani-Farahani, A. | JOURNAL OF MATERIALS ENGINEERING AND PERFORMANCE | 2020 | WOS:000548098200002 | Al 6061-T6 | 68 | 276 | 339 | 11.2 | Al 6061-T6 (FSW joint) | - | - | 155 | 5.9 | In situ rolling | Butt Joint | Friction Stir Welding (FSW) | - | - | 0.6 | - | - | 44.7 MPa | Standard | 5 | Axial | 25 | - | 0.1 | 3 | Instron 8502 servohydraulic machine | - | Stress | - | SZ/HAZ interface
2956 | An Experimental Study of Rolled Friction-Stir-Welded Aluminum 6061-T6 Joints Subjected to Static and Fatigue Loading Conditions | 10.1007/s11665-020-04949-w | Hassanifard, S.; Reyhani, H. A.; Nabavi-Kivi, A.; Varvani-Farahani, A. | JOURNAL OF MATERIALS ENGINEERING AND PERFORMANCE | 2020 | WOS:000548098200002 | Al 6061-T6 | 68 | 276 | 339 | 11.2 | Al 6061-T6 (FSW joint) | - | - | 121 | 2.7 | Sequential rolling | Butt Joint | Friction Stir Welding (FSW) | - | - | 0.6 | - | - | - | Standard | 5 | Axial | 25 | - | 0.1 | 3 | Instron 8502 servohydraulic machine | - | Stress | - | Weld seam/SZ
2957 | An Experimental Study of Rolled Friction-Stir-Welded Aluminum 6061-T6 Joints Subjected to Static and Fatigue Loading Conditions | 10.1007/s11665-020-04949-w | Hassanifard, S.; Reyhani, H. A.; Nabavi-Kivi, A.; Varvani-Farahani, A. | JOURNAL OF MATERIALS ENGINEERING AND PERFORMANCE | 2020 | WOS:000548098200002 | Al 6061-T6 | 68 | 276 | 339 | 11.2 | Al 6061-T6 (FSW joint) | - | - | 115 | 2.4 | Sequential rolling | Butt Joint | Friction Stir Welding (FSW) | - | - | 0.6 | - | - | - | Standard | 5 | Axial | 25 | - | 0.1 | 3 | Instron 8502 servohydraulic machine | - | Stress | - | Weld seam/SZ
2958 | Evaluation of Grain Refinement and Mechanical Properties of Additive Friction Stir Layer Welding of AZ31 Magnesium Alloy | 10.1007/s11665-020-05394-5 | Wlodarski, S.; Avery, D. Z.; White, B. C.; Mason, C. J. T.; Cleek, C.; Williams, M. B.; Allison, P. G.; Jordon, J. B. | JOURNAL OF MATERIALS ENGINEERING AND PERFORMANCE | 2021 | WOS:000605155400027 | AZ31 Mg alloy | 37.8 | 60 | 200 | 9.3 | AZ31 Mg alloy | 37.8 | 60 | 200 | 9.3 | Additive Friction Stir Layer Welding (AFSLW) | Overlap joint (multipass) | Friction Stir Welding (FSW) | - | - | 1.67 | - | Ambient | - | Modified hourglass | 2.54 | Axial | Ambient | 50% relative humidity | -1 | - | MTS servo hydraulic load frame | - | Load | - | Free surface
2959 | Evaluation of Grain Refinement and Mechanical Properties of Additive Friction Stir Layer Welding of AZ31 Magnesium Alloy | 10.1007/s11665-020-05394-5 | Wlodarski, S.; Avery, D. Z.; White, B. C.; Mason, C. J. T.; Cleek, C.; Williams, M. B.; Allison, P. G.; Jordon, J. B. | JOURNAL OF MATERIALS ENGINEERING AND PERFORMANCE | 2021 | WOS:000605155400027 | AZ31 Mg alloy(AZ31-O) | 39.0 | 140 | 250 | 10.9 | - | - | - | - | - | - | Overlap joint (multipass) | Friction Stir Welding (FSW) | - | - | 1.67 | - | Ambient | - | Modified hourglass | 2.54 | Axial | Ambient | 50% relative humidity | -1 | - | MTS servo hydraulic load frame | - | Load | - | -
2960 | Evaluation of Grain Refinement and Mechanical Properties of Additive Friction Stir Layer Welding of AZ31 Magnesium Alloy | 10.1007/s11665-020-05394-5 | Wlodarski, S.; Avery, D. Z.; White, B. C.; Mason, C. J. T.; Cleek, C.; Williams, M. B.; Allison, P. G.; Jordon, J. B. | JOURNAL OF MATERIALS ENGINEERING AND PERFORMANCE | 2021 | WOS:000605155400027 | AZ31 Mg alloy (AZ31-H24) | 37.0 | 260 | 300 | 9.8 | - | - | - | - | - | - | Overlap joint (multipass) | Friction Stir Welding (FSW) | - | - | 1.67 | - | Ambient | - | Modified hourglass | 2.54 | Axial | Ambient | 50% relative humidity | -1 | - | MTS servo hydraulic load frame | - | Load | - | -
2961 | Effect of Temperature, Force, and Vibration on Fatigue Strength of Friction Stir-Welded AA7075 Aluminum Alloy Joints | 10.1007/s11665-020-05436-y | Cetkin, Edip; Celik, Yahya Hisman; Kilickap, Erol | JOURNAL OF MATERIALS ENGINEERING AND PERFORMANCE | 2021 | WOS:000604853400015 | AA7075 aluminum alloy | 72 | 509 | 580 | 10 | AA7075 | - | - | - | - | - | Butt Joint | Friction Stir Welding (Conical) | - | - | 3.65 | - | - | - | Standard | 5 | Axial | - | - | 0.1 | 10 | Shimadzu fatigue tester | ASTM E466 | Stress | - | Weld zone
2962 | Effect of Temperature, Force, and Vibration on Fatigue Strength of Friction Stir-Welded AA7075 Aluminum Alloy Joints | 10.1007/s11665-020-05436-y | Cetkin, Edip; Celik, Yahya Hisman; Kilickap, Erol | JOURNAL OF MATERIALS ENGINEERING AND PERFORMANCE | 2021 | WOS:000604853400015 | AA7075 aluminum alloy | 72 | 509 | 580 | 10 | AA7075 | - | - | - | - | - | Butt Joint | Friction Stir Welding (Conical) | - | - | 2.00 | - | - | - | Standard | 5 | Axial | - | - | 0.1 | 10 | Shimadzu fatigue tester | ASTM E466 | Stress | - | Weld zone
2963 | Effect of Temperature, Force, and Vibration on Fatigue Strength of Friction Stir-Welded AA7075 Aluminum Alloy Joints | 10.1007/s11665-020-05436-y | Cetkin, Edip; Celik, Yahya Hisman; Kilickap, Erol | JOURNAL OF MATERIALS ENGINEERING AND PERFORMANCE | 2021 | WOS:000604853400015 | AA7075 aluminum alloy | 72 | 509 | 580 | 10 | AA7075 | - | - | - | - | - | Butt Joint | Friction Stir Welding (Triangle) | - | - | 3.65 | - | - | - | Standard | 5 | Axial | - | - | 0.1 | 10 | Shimadzu fatigue tester | ASTM E466 | Stress | - | Weld zone
2964 | Effect of Temperature, Force, and Vibration on Fatigue Strength of Friction Stir-Welded AA7075 Aluminum Alloy Joints | 10.1007/s11665-020-05436-y | Cetkin, Edip; Celik, Yahya Hisman; Kilickap, Erol | JOURNAL OF MATERIALS ENGINEERING AND PERFORMANCE | 2021 | WOS:000604853400015 | AA7075 aluminum alloy | 72 | 509 | 580 | 10 | AA7075 | - | - | - | - | - | Butt Joint | Friction Stir Welding (Triangle) | - | - | 2.00 | - | - | - | Standard | 5 | Axial | - | - | 0.1 | 10 | Shimadzu fatigue tester | ASTM E466 | Stress | - | Weld zone
2965 | Research on Microstructure and Fatigue Properties of 7050-T6 High-Strength Aluminum Alloy Cold Metal Transfer Welded Joint | 10.1007/s11665-021-05885-z | Zhu, Minqi; Yang, Shanglei; Xie, Chaojie; Bai, Yishan; Fan, Cong | JOURNAL OF MATERIALS ENGINEERING AND PERFORMANCE | 2021 | WOS:000653626300007 | 7050-T6 aluminum alloy | - | 202 | 578.1 | 6.67 | ER4043 | - | 158 | 274.6 | 0.67 | Natural aging (360 h) | Butt Joint | CMT (Cold Metal Transfer) | 14.5 | 95 | 6.5 | - | 99.999% argon protection (flow rate: 15 L/min) | - | Standard (flat) | 3 | Axial | Room temperature | - | 0.1 | 15 | Zwick/Roell Amsler HB-250 | GB/T 15248-2008 | Stress | - | Weld porosity
2966 | Fatigue Resistance Improvement on Double-Sided Welded Joints of a Titanium Alloy Treated by Laser Shock Peening | 10.1007/s11665-022-07006-w | Hu, Xiaoan; Zhao, Jian; Teng, Xuefeng; Nie, Xiangfan; Jiang, Yun; Zhang, Yu | JOURNAL OF MATERIALS ENGINEERING AND PERFORMANCE | 2022 | WOS:000832819300003 | TA15 (Ti-6.5Al-2Zr-1Mo-1V) titanium alloy | - | 1044 | 1074 | 13.15 | TA15 | - | - | - | - | Laser Shock Peening (LSP) | Butt Joint | TIG (Tungsten Inert Gas) | 13 | 120 | 0.5 | - | Argon shielding gas (flow rate: 14 L/min) | Compressive residual stress (~330 MPa) | Standard (flat sheet) | 3 | High Cycle Fatigue (HCF) | 25 | Atmospheric pressure | 0.1 | - | ZwickRoell fatigue tester | HB5287-96 | Stress-controlled | - | Weld fracture
2967 | Fatigue Resistance Improvement on Double-Sided Welded Joints of a Titanium Alloy Treated by Laser Shock Peening | 10.1007/s11665-022-07006-w | Hu, Xiaoan; Zhao, Jian; Teng, Xuefeng; Nie, Xiangfan; Jiang, Yun; Zhang, Yu | JOURNAL OF MATERIALS ENGINEERING AND PERFORMANCE | 2022 | WOS:000832819300003 | TA15 (Ti-6.5Al-2Zr-1Mo-1V) titanium alloy | - | 1044 | 1074 | 13.15 | TA15 | - | - | - | - | - | Butt Joint | TIG (Tungsten Inert Gas) | 13 | 120 | 0.5 | - | Argon shielding gas (flow rate: 14 L/min) | - | Standard (flat sheet) | 3 | High Cycle Fatigue (HCF) | 25 | Atmospheric pressure | 0.1 | - | ZwickRoell fatigue tester | HB5287-96 | Stress-controlled | - | Weld fracture, matrix fracture
2968 | Influence of Work Hardening on Tensile and Fatigue Behavior of Resistance Spot-Welded Dual-Phase Steel | 10.1007/s11665-022-07117-4 | Janardhan, Gorti; Dutta, Krishna; Mukhopadhyay, Goutam | JOURNAL OF MATERIALS ENGINEERING AND PERFORMANCE | 2023 | WOS:000826854900003 | DP600 steel | - | 404 | 664 | 26.2 | DP600 steel | - | - | - | - | Prestraining (0%) | Lap-shear configuration | Resistance Spot-Welding (RSW) | - | 8000 | - | - | - | - | Standard tensile-shear configuration | 1.4 | Tension-tension mode | 25 | - | 0.1 | 15 | Instron 8802, UK | - | Load | - | Heat-affected zone (HAZ), base metal
2969 | Influence of Work Hardening on Tensile and Fatigue Behavior of Resistance Spot-Welded Dual-Phase Steel | 10.1007/s11665-022-07117-4 | Janardhan, Gorti; Dutta, Krishna; Mukhopadhyay, Goutam | JOURNAL OF MATERIALS ENGINEERING AND PERFORMANCE | 2023 | WOS:000826854900003 | DP600 steel | - | 404 | 664 | 26.2 | DP600 steel | - | - | - | - | Prestraining (5%) | Lap-shear configuration | Resistance Spot-Welding (RSW) | - | 8000 | - | - | - | - | Standard tensile-shear configuration | 1.4 | Tension-tension mode | 25 | - | 0.1 | 15 | Instron 8802, UK | - | Load | - | Heat-affected zone (HAZ), base metal
2970 | Influence of Work Hardening on Tensile and Fatigue Behavior of Resistance Spot-Welded Dual-Phase Steel | 10.1007/s11665-022-07117-4 | Janardhan, Gorti; Dutta, Krishna; Mukhopadhyay, Goutam | JOURNAL OF MATERIALS ENGINEERING AND PERFORMANCE | 2023 | WOS:000826854900003 | DP600 steel | - | 404 | 664 | 26.2 | DP600 steel | - | - | - | - | Prestraining (10%) | Lap-shear configuration | Resistance Spot-Welding (RSW) | - | 8000 | - | - | - | - | Standard tensile-shear configuration | 1.4 | Tension-tension mode | 25 | - | 0.1 | 15 | Instron 8802, UK | - | Load | - | Heat-affected zone (HAZ), base metal
2971 | Influence of Work Hardening on Tensile and Fatigue Behavior of Resistance Spot-Welded Dual-Phase Steel | 10.1007/s11665-022-07117-4 | Janardhan, Gorti; Dutta, Krishna; Mukhopadhyay, Goutam | JOURNAL OF MATERIALS ENGINEERING AND PERFORMANCE | 2023 | WOS:000826854900003 | DP600 steel | - | 404 | 664 | 26.2 | DP600 steel | - | - | - | - | Prestraining (15%) | Lap-shear configuration | Resistance Spot-Welding (RSW) | - | 8000 | - | - | - | - | Standard tensile-shear configuration | 1.4 | Tension-tension mode | 25 | - | 0.1 | 15 | Instron 8802, UK | - | Load | - | Heat-affected zone (HAZ), base metal
2972 | An Experimental Investigation on the High Cycle Fatigue Behavior of Resistance Spot Welded Ultrahigh Strength Steel | 10.1007/s11665-023-08914-1 | Pal, Bindu; Amirthalingam, Murugaiyan; Raman, S. Ganesh Sundara | JOURNAL OF MATERIALS ENGINEERING AND PERFORMANCE | 2023 | WOS:001097721200004 | DP980 steel | - | 662 | 979 | 9 | DP980 steel | - | - | - | - | - | Lap-shear joint | Resistance Spot Welding (RSW) | - | 7000 | - | - | - | - | Lap-shear specimen | 1.2 | High cycle fatigue | - | - | 0.1 | 1000 | Rumul Gigaforte 50 | - | Load | - | Weld toe, partial plug failure
2973 | An Experimental Investigation on the High Cycle Fatigue Behavior of Resistance Spot Welded Ultrahigh Strength Steel | 10.1007/s11665-023-08914-1 | Pal, Bindu; Amirthalingam, Murugaiyan; Raman, S. Ganesh Sundara | JOURNAL OF MATERIALS ENGINEERING AND PERFORMANCE | 2023 | WOS:001097721200004 | DP980 steel | - | 662 | 979 | 9 | DP980 steel | - | - | - | - | - | Lap-shear joint | Resistance Spot Welding (RSW) | - | 8000 | - | - | - | - | Lap-shear specimen | 1.2 | High cycle fatigue | - | - | 0.1 | 1000 | Rumul Gigaforte 50 | - | Load | - | Weld toe, partial plug failure
2974 | Optimizing Advanced High-Strength Steel Welds: The Role of Regional Pre-heating in the Heat-Affected Zone | 10.1007/s11665-024-10038-z | Aydin, Kemal; Kahraman, Nizamettin | JOURNAL OF MATERIALS ENGINEERING AND PERFORMANCE | 2024 | WOS:001307651000004 | STRENX 700 CR and DP 800 | - | 700, 620-770 | 1000-1200, 800-950 | 7, 10 | - | - | - | - | - | Regional Pre-heating (RPH) | - | Resistance Spot Welding (RSW) | - | 3600 | - | - | - | - | - | 1.2 | Bending fatigue | - | - | - | 5 | MTS 244 Series, Model 244.21 Actuator | - | Load | - | Weld core-HAZ interface
2975 | Optimizing Advanced High-Strength Steel Welds: The Role of Regional Pre-heating in the Heat-Affected Zone | 10.1007/s11665-024-10038-z | Aydin, Kemal; Kahraman, Nizamettin | JOURNAL OF MATERIALS ENGINEERING AND PERFORMANCE | 2024 | WOS:001307651000004 | STRENX 700 CR and DP 800 | - | 700, 620-770 | 1000-1200, 800-950 | 7, 10 | - | - | - | - | - | - | - | Resistance Spot Welding (RSW) | - | 3600 | - | - | - | - | - | 1.2 | Bending fatigue | - | - | - | 5 | MTS 244 Series, Model 244.21 Actuator | - | Load | - | Weld core-HAZ interface
2976 | Fatigue Test Research on Improved T-Stub Specimen of Welded Beam-to-Column Connections | 10.1007/s11668-021-01118-6 | Fang, Zhao; Li, Aiqun; Ding, Youliang | JOURNAL OF FAILURE ANALYSIS AND PREVENTION | 2021 | WOS:000614685900001 | Q235B (S235JR/E235B) | 206 | 235 | 460 | 20–26 | H08Mn2SiA | - | 420 | 540 | - | - | Butt Joint | Gas Metal Arc Welding (GMAW) | - | - | - | - | - | - | Butt Joint | 5 | Axial low-cycle fatigue test | 25 | - | -1 | 0.1 | 50t-MTS hydraulic fatigue test machine | - | Displacement | - | Weld toe
2977 | Fatigue Test Research on Improved T-Stub Specimen of Welded Beam-to-Column Connections | 10.1007/s11668-021-01118-6 | Fang, Zhao; Li, Aiqun; Ding, Youliang | JOURNAL OF FAILURE ANALYSIS AND PREVENTION | 2021 | WOS:000614685900001 | Q235B (S235JR/E235B) | 206 | 235 | 460 | 20–26 | H08Mn2SiA | - | 420 | 540 | - | - | Cruciform Joint | Gas Metal Arc Welding (GMAW) | - | - | - | - | - | - | Cruciform Joint | 4 | Axial low-cycle fatigue test | 25 | - | -1 | 0.1 | 50t-MTS hydraulic fatigue test machine | - | Displacement | - | Weld toe
2978 | Fatigue Test Research on Improved T-Stub Specimen of Welded Beam-to-Column Connections | 10.1007/s11668-021-01118-6 | Fang, Zhao; Li, Aiqun; Ding, Youliang | JOURNAL OF FAILURE ANALYSIS AND PREVENTION | 2021 | WOS:000614685900001 | Q235B (S235JR/E235B) | 206 | 235 | 460 | 20–26 | H08Mn2SiA | - | 420 | 540 | - | - | T-stub | Gas Metal Arc Welding (GMAW) | - | - | - | - | - | - | T-stub specimen | - | Axial low-cycle fatigue test | 25 | - | -1 | 0.1 | 50t-MTS hydraulic fatigue test machine | - | Displacement | - | Weld toe
2979 | Some considerations about fatigue failure in milled butt-welded joints affected by residual stress | 10.1007/s12206-009-1280-9 | De Giorgi, M.; Dattoma, V.; Nobile, R. | JOURNAL OF MECHANICAL SCIENCE AND TECHNOLOGY | 2010 | WOS:000274501500001 | Fe430 (low-carbon steel) | - | 275 | 430 | ≥ 21 | Fe430 (low-carbon steel) | - | - | - | - | Milling (2-mm thick layer removal) | Butt Joint | Gas Tungsten-Arc Welding (TIG) | - | - | 12.75 | - | - | - | Transversal welded joints (milled) | 8 | Four-point bending | - | - | 0.1 | - | RUMUL Testronic 50 kN ± 20 kN | - | Stress | - | Heat Affected Zone (HAZ)
2980 | Some considerations about fatigue failure in milled butt-welded joints affected by residual stress | 10.1007/s12206-009-1280-9 | De Giorgi, M.; Dattoma, V.; Nobile, R. | JOURNAL OF MECHANICAL SCIENCE AND TECHNOLOGY | 2010 | WOS:000274501500001 | Fe430 (low-carbon steel) | - | 275 | 430 | ≥ 21 | Fe430 (low-carbon steel) | - | - | - | - | Milling (2-mm thick layer removal) | Butt Joint | Gas Tungsten-Arc Welding (TIG) | - | - | 12.75 | - | - | - | Transversal welded joints (milled) | 12 | Four-point bending | - | - | 0.1 | - | RUMUL Testronic 50 kN ± 20 kN | - | Stress | - | Heat Affected Zone (HAZ)
2981 | Some considerations about fatigue failure in milled butt-welded joints affected by residual stress | 10.1007/s12206-009-1280-9 | De Giorgi, M.; Dattoma, V.; Nobile, R. | JOURNAL OF MECHANICAL SCIENCE AND TECHNOLOGY | 2010 | WOS:000274501500001 | Fe430 (low-carbon steel) | - | 275 | 430 | ≥ 21 | Fe430 (low-carbon steel) | - | - | - | - | Milling (2-mm thick layer removal) | Butt Joint | Gas Tungsten-Arc Welding (TIG) | - | - | 12.75 | - | - | - | Transversal welded joints (milled) | 20 | Four-point bending | - | - | 0.1 | - | RUMUL Testronic 50 kN ± 20 kN | - | Stress | - | Heat Affected Zone (HAZ)
2982 | S-N Fatigue Behavior of Fe25Mn Steel and Its Weld at 298 and 110 K | 10.1007/s12540-016-6108-4 | Sung, Hyokyung; Jeong, Daeho; Park, Taedong; Lee, Jongseop; Kim, Sangshik | METALS AND MATERIALS INTERNATIONAL | 2016 | WOS:000381929100002 | Fe25Mn steel | - | 436 | 944 | 55 | Fe25Mn | - | 405 | 675 | 22 | - | Butt Joint | GTAW (Gas Tungsten Arc Welding) | - | - | - | - | - | - | Flat hour-glass type | 3.05 | Axial | 25 | - | 0.1 | 30 | Servo-hydraulic testing machine (Instron model 8516) | ASTM E466 | - | - | Weld toe
2983 | S-N Fatigue Behavior of Fe25Mn Steel and Its Weld at 298 and 110 K | 10.1007/s12540-016-6108-4 | Sung, Hyokyung; Jeong, Daeho; Park, Taedong; Lee, Jongseop; Kim, Sangshik | METALS AND MATERIALS INTERNATIONAL | 2016 | WOS:000381929100002 | Fe25Mn steel | - | 436 | 944 | 55 | STS304L | - | 326 | 686 | 30 | - | Butt Joint | GTAW (Gas Tungsten Arc Welding) | - | - | - | - | - | - | Flat hour-glass type | 3.05 | Axial | 25 | - | 0.1 | 30 | Servo-hydraulic testing machine (Instron model 8516) | ASTM E466 | - | - | Weld toe
2984 | S-N Fatigue Behavior of Fe25Mn Steel and Its Weld at 298 and 110 K | 10.1007/s12540-016-6108-4 | Sung, Hyokyung; Jeong, Daeho; Park, Taedong; Lee, Jongseop; Kim, Sangshik | METALS AND MATERIALS INTERNATIONAL | 2016 | WOS:000381929100002 | Fe16Mn2Al | - | 494 | 951 | 72 | Fe16Mn2Al | - | 360 | 696 | 23 | - | Butt Joint | GTAW (Gas Tungsten Arc Welding) | - | - | - | - | - | - | Flat hour-glass type | 3.05 | Axial | 25 | - | 0.1 | 30 | Servo-hydraulic testing machine (Instron model 8516) | ASTM E466 | - | - | Weld toe
2985 | S-N Fatigue Behavior of Fe25Mn Steel and Its Weld at 298 and 110 K | 10.1007/s12540-016-6108-4 | Sung, Hyokyung; Jeong, Daeho; Park, Taedong; Lee, Jongseop; Kim, Sangshik | METALS AND MATERIALS INTERNATIONAL | 2016 | WOS:000381929100002 | STS304L | - | 299 | 733 | 63 | STS304L | - | 326 | 613 | 37 | - | Butt Joint | GTAW (Gas Tungsten Arc Welding) | - | - | - | - | - | - | Flat hour-glass type | 3.05 | Axial | 25 | - | 0.1 | 30 | Servo-hydraulic testing machine (Instron model 8516) | ASTM E466 | - | - | Weld toe
2986 | S-N Fatigue Behavior of Fe25Mn Steel and Its Weld at 298 and 110 K | 10.1007/s12540-016-6108-4 | Sung, Hyokyung; Jeong, Daeho; Park, Taedong; Lee, Jongseop; Kim, Sangshik | METALS AND MATERIALS INTERNATIONAL | 2016 | WOS:000381929100002 | Fe25Mn steel | - | 815 | 1,353 | 40 | Fe25Mn | - | 685 | 1,053 | 21 | - | Butt Joint | GTAW (Gas Tungsten Arc Welding) | - | - | - | - | - | - | Flat hour-glass type | 3.05 | Axial | -163 | Cryogenic | 0.1 | 30 | Servo-hydraulic testing machine (Instron model 8516) | ASTM E466 | - | - | Weld toe
2987 | S-N Fatigue Behavior of Fe25Mn Steel and Its Weld at 298 and 110 K | 10.1007/s12540-016-6108-4 | Sung, Hyokyung; Jeong, Daeho; Park, Taedong; Lee, Jongseop; Kim, Sangshik | METALS AND MATERIALS INTERNATIONAL | 2016 | WOS:000381929100002 | Fe25Mn steel | - | 815 | 1,353 | 40 | STS304L | - | 345 | 1,096 | 18 | - | Butt Joint | GTAW (Gas Tungsten Arc Welding) | - | - | - | - | - | - | Flat hour-glass type | 3.05 | Axial | -163 | Cryogenic | 0.1 | 30 | Servo-hydraulic testing machine (Instron model 8516) | ASTM E466 | - | - | Weld toe
2988 | S-N Fatigue Behavior of Fe25Mn Steel and Its Weld at 298 and 110 K | 10.1007/s12540-016-6108-4 | Sung, Hyokyung; Jeong, Daeho; Park, Taedong; Lee, Jongseop; Kim, Sangshik | METALS AND MATERIALS INTERNATIONAL | 2016 | WOS:000381929100002 | Fe16Mn2Al | - | 827 | 1251 | 25 | Fe16Mn2Al | - | 562 | 837 | 8 | - | Butt Joint | GTAW (Gas Tungsten Arc Welding) | - | - | - | - | - | - | Flat hour-glass type | 3.05 | Axial | -163 | Cryogenic | 0.1 | 30 | Servo-hydraulic testing machine (Instron model 8516) | ASTM E466 | - | - | Weld toe
2989 | S-N Fatigue Behavior of Fe25Mn Steel and Its Weld at 298 and 110 K | 10.1007/s12540-016-6108-4 | Sung, Hyokyung; Jeong, Daeho; Park, Taedong; Lee, Jongseop; Kim, Sangshik | METALS AND MATERIALS INTERNATIONAL | 2016 | WOS:000381929100002 | STS304L | - | 313 | 1493 | 32 | STS304L | - | 320 | 1276 | 27 | - | Butt Joint | GTAW (Gas Tungsten Arc Welding) | - | - | - | - | - | - | Flat hour-glass type | 3.05 | Axial | 25 | - | 0.1 | 30 | Servo-hydraulic testing machine (Instron model 8516) | ASTM E466 | - | - | Weld toe
2990 | Effect of Welding Parameters on Tensile Properties and Fatigue Behavior of Friction Stir Welded 2014-T6 Aluminum Alloy | 10.1007/s12666-011-0069-6 | Aydin, Hakan; Tutar, Mumin; Durmus, Ali; Bayram, Ali; Sayaca, Tayfun | TRANSACTIONS OF THE INDIAN INSTITUTE OF METALS | 2012 | WOS:000302743300003 | 2014-T6 aluminum alloy | - | 326 | 452 | 13.0 | 2014-T6 aluminum alloy | - | 303 | 393 | 4.0 | Rotation speed 1070 rpm | Butt Joint | Friction Stir Welding (FSW) | - | - | 0.67 | - | Laboratory air | - | Flat sheet (cross-weld) | 3 | Axial bending fatigue | 25 | Laboratory air | -1 | 20 | Uniaxial bending fatigue test machine | - | Constant stress amplitude | - | The interface between the NZ and the TMAZ on the AS
2991 | Effect of Welding Parameters on Tensile Properties and Fatigue Behavior of Friction Stir Welded 2014-T6 Aluminum Alloy | 10.1007/s12666-011-0069-6 | Aydin, Hakan; Tutar, Mumin; Durmus, Ali; Bayram, Ali; Sayaca, Tayfun | TRANSACTIONS OF THE INDIAN INSTITUTE OF METALS | 2012 | WOS:000302743300003 | 2014-T6 aluminum alloy | - | 326 | 452 | 13.0 | 2014-T6 aluminum alloy | - | 318 | 419 | 5.9 | Rotation speed 1070 rpm | Butt Joint | Friction Stir Welding (FSW) | - | - | 1.33 | - | Laboratory air | - | Flat sheet (cross-weld) | 3 | Axial bending fatigue | 25 | Laboratory air | -1 | 20 | Uniaxial bending fatigue test machine | - | Constant stress amplitude | - | Around HAZ and TMAZ on the AS
2992 | Effect of Welding Parameters on Tensile Properties and Fatigue Behavior of Friction Stir Welded 2014-T6 Aluminum Alloy | 10.1007/s12666-011-0069-6 | Aydin, Hakan; Tutar, Mumin; Durmus, Ali; Bayram, Ali; Sayaca, Tayfun | TRANSACTIONS OF THE INDIAN INSTITUTE OF METALS | 2012 | WOS:000302743300003 | 2014-T6 aluminum alloy | - | 326 | 452 | 13.0 | 2014-T6 aluminum alloy | - | 318 | 393 | 2.9 | Rotation speed 1070 rpm | Butt Joint | Friction Stir Welding (FSW) | - | - | 1.87 | - | Laboratory air | - | Flat sheet (cross-weld) | 3 | Axial bending fatigue | 25 | Laboratory air | -1 | 20 | Uniaxial bending fatigue test machine | - | Constant stress amplitude | - | Around NZ on the AS
2993 | Effect of Welding Parameters on Tensile Properties and Fatigue Behavior of Friction Stir Welded 2014-T6 Aluminum Alloy | 10.1007/s12666-011-0069-6 | Aydin, Hakan; Tutar, Mumin; Durmus, Ali; Bayram, Ali; Sayaca, Tayfun | TRANSACTIONS OF THE INDIAN INSTITUTE OF METALS | 2012 | WOS:000302743300003 | 2014-T6 aluminum alloy | - | 326 | 452 | 13.0 | 2014-T6 aluminum alloy | - | 311 | 404 | 4.4 | Rotation speed 1520 rpm | Butt Joint | Friction Stir Welding (FSW) | - | - | 0.67 | - | Laboratory air | - | Flat sheet (cross-weld) | 3 | Axial bending fatigue | 25 | Laboratory air | -1 | 20 | Uniaxial bending fatigue test machine | - | Constant stress amplitude | - | The interface between the NZ and the TMAZ on the AS
2994 | Effect of Welding Parameters on Tensile Properties and Fatigue Behavior of Friction Stir Welded 2014-T6 Aluminum Alloy | 10.1007/s12666-011-0069-6 | Aydin, Hakan; Tutar, Mumin; Durmus, Ali; Bayram, Ali; Sayaca, Tayfun | TRANSACTIONS OF THE INDIAN INSTITUTE OF METALS | 2012 | WOS:000302743300003 | 2014-T6 aluminum alloy | - | 326 | 452 | 13.0 | 2014-T6 aluminum alloy | - | 343 | 430 | 7.8 | Rotation speed 1520 rpm | Butt Joint | Friction Stir Welding (FSW) | - | - | 1.33 | - | Laboratory air | - | Flat sheet (cross-weld) | 3 | Axial bending fatigue | 25 | Laboratory air | -1 | 20 | Uniaxial bending fatigue test machine | - | Constant stress amplitude | - | Around HAZ and TMAZ on the AS
2995 | Effect of Welding Parameters on Tensile Properties and Fatigue Behavior of Friction Stir Welded 2014-T6 Aluminum Alloy | 10.1007/s12666-011-0069-6 | Aydin, Hakan; Tutar, Mumin; Durmus, Ali; Bayram, Ali; Sayaca, Tayfun | TRANSACTIONS OF THE INDIAN INSTITUTE OF METALS | 2012 | WOS:000302743300003 | 2014-T6 aluminum alloy | - | 326 | 452 | 13.0 | 2014-T6 aluminum alloy | - | 333 | 400 | 2.8 | Rotation speed 1520 rpm | Butt Joint | Friction Stir Welding (FSW) | - | - | 1.87 | - | Laboratory air | - | Flat sheet (cross-weld) | 3 | Axial bending fatigue | 25 | Laboratory air | -1 | 20 | Uniaxial bending fatigue test machine | - | Constant stress amplitude | - | Around NZ on the AS
2996 | Effect of Welding Parameters on Tensile Properties and Fatigue Behavior of Friction Stir Welded 2014-T6 Aluminum Alloy | 10.1007/s12666-011-0069-6 | Aydin, Hakan; Tutar, Mumin; Durmus, Ali; Bayram, Ali; Sayaca, Tayfun | TRANSACTIONS OF THE INDIAN INSTITUTE OF METALS | 2012 | WOS:000302743300003 | 2014-T6 aluminum alloy | - | 326 | 452 | 13.0 | 2014-T6 aluminum alloy | - | 333 | 440 | 6.5 | Rotation speed 2140 rpm | Butt Joint | Friction Stir Welding (FSW) | - | - | 1.33 | - | Laboratory air | - | Flat sheet (cross-weld) | 3 | Axial bending fatigue | 25 | Laboratory air | -1 | 20 | Uniaxial bending fatigue test machine | - | Constant stress amplitude | - | Around HAZ and TMAZ on the AS
2997 | Fatigue Life Estimation of Spot-Welded Joints Using Several Multiaxial Fatigue Criteria | 10.1007/s12666-015-0735-1 | Mokhtari, H.; Esmaeili, F.; Dabbagh-Yarishah, J. | TRANSACTIONS OF THE INDIAN INSTITUTE OF METALS | 2016 | WOS:000381757100016 | 5083-0 aluminum alloy | 71 | 290 | - | - | - | - | - | - | - | - | lap joint | Resistance Spot Welding (electrod force=2.5KN) | - | 20000 | - | - | - | - | Spot-welded tensile-shear specimen | 1.5 | Axial | - | - | 0.1 | 10 | Servo-hydraulic 250 kN Zwick/Roell fatigue testing machine | - | Load | - | Weld root
2998 | Fatigue Life Estimation of Spot-Welded Joints Using Several Multiaxial Fatigue Criteria | 10.1007/s12666-015-0735-1 | Mokhtari, H.; Esmaeili, F.; Dabbagh-Yarishah, J. | TRANSACTIONS OF THE INDIAN INSTITUTE OF METALS | 2016 | WOS:000381757100016 | 5083-0 aluminum alloy | 71 | 290 | - | - | - | - | - | - | - | - | lap joint | Resistance Spot Welding (electrod force=3KN) | - | 20000 | - | - | - | - | Spot-welded tensile-shear specimen | 1.5 | Axial | - | - | 0.1 | 10 | Servo-hydraulic 250 kN Zwick/Roell fatigue testing machine | - | Load | - | Weld root
2999 | Fatigue Life Estimation of Spot-Welded Joints Using Several Multiaxial Fatigue Criteria | 10.1007/s12666-015-0735-1 | Mokhtari, H.; Esmaeili, F.; Dabbagh-Yarishah, J. | TRANSACTIONS OF THE INDIAN INSTITUTE OF METALS | 2016 | WOS:000381757100016 | 5083-0 aluminum alloy | 71 | 290 | - | - | - | - | - | - | - | - | lap joint | Resistance Spot Welding (electrod force=3.5KN) | - | 20000 | - | - | - | - | Spot-welded tensile-shear specimen | 1.5 | Axial | - | - | 0.1 | 10 | Servo-hydraulic 250 kN Zwick/Roell fatigue testing machine | - | Load | - | Weld root
3000 | Establishing the Relationship Between Fatigue and Tensile Strength of Frictionally Joined Metal Matrix Nanocomposite Autogeneous Joints for Aerospace | 10.1007/s12666-015-0791-6 | Selvamani, S. T.; Vigneshwar, M.; Divagar, S. | TRANSACTIONS OF THE INDIAN INSTITUTE OF METALS | 2016 | WOS:000368032700043 | AA7075-T651 aluminum alloy | - | - | 542 | - | AA7075-T651 reinforced with SiC (10%) and Al2O3 (5%) nanoparticles | - | - | 370 | - | Stir casting, Friction welding | - | Friction welding | - | - | - | 600 | - | - | dog bone | 12 | Rotating beam fatigue test (tensile-compression loading) | - | - | -1 | - | Rotating Beam Fatigue Testing Machine (INSTRON, UK; Model: 8801) | - | Stress | - | -
3001 | Fatigue Resistance Improvement of Welded Joints by Bristle Roll-Brush Grinding | 10.1007/s13296-018-0059-1 | Kim, In-Tae; Kim, Ho-Seob; Dao, Duy Kien; Ahn, Jin-Hee; Jeong, Young-Soo | INTERNATIONAL JOURNAL OF STEEL STRUCTURES | 2018 | WOS:000452803300012 | SM490B | - | 357 | 521 | 26 | - | - | - | - | - | - | Out-of-plane gusset fillet welded joint | Flux Core Arc Welding (FCAW) | 28 | 265 | 76.67 | - | - | - | Out-of-plane gusset fillet welded joint | 10 | Uniaxial tension | - | - | - | - | Electric hydraulic servo system (1000 kN capacity) | - | - | - | Weld toe
3002 | Fatigue Resistance Improvement of Welded Joints by Bristle Roll-Brush Grinding | 10.1007/s13296-018-0059-1 | Kim, In-Tae; Kim, Ho-Seob; Dao, Duy Kien; Ahn, Jin-Hee; Jeong, Young-Soo | INTERNATIONAL JOURNAL OF STEEL STRUCTURES | 2018 | WOS:000452803300012 | SM490B | - | 357 | 521 | 26 | - | - | - | - | - | Bristle Roll-Brush Grinding | Out-of-plane gusset fillet welded joint | Flux Core Arc Welding (FCAW) | 28 | 265 | 76.67 | - | - | - | Out-of-plane gusset fillet welded joint | 10 | Uniaxial tension | - | - | - | - | Electric hydraulic servo system (1000 kN capacity) | - | - | - | Weld toe
3003 | Fatigue Resistance Improvement of Welded Joints by Bristle Roll-Brush Grinding | 10.1007/s13296-018-0059-1 | Kim, In-Tae; Kim, Ho-Seob; Dao, Duy Kien; Ahn, Jin-Hee; Jeong, Young-Soo | INTERNATIONAL JOURNAL OF STEEL STRUCTURES | 2018 | WOS:000452803300012 | SM520B | - | 444 | 584 | 26 | - | - | - | - | - | - | Butt-welded joint | Flux Core Arc Welding (FCAW) | 32 | 550 | 41.67 | - | - | - | Butt-welded joint | 12 | Uniaxial tension | - | - | - | - | Electric hydraulic servo system (1000 kN capacity) | - | - | - | Weld bead
3004 | Fatigue Resistance Improvement of Welded Joints by Bristle Roll-Brush Grinding | 10.1007/s13296-018-0059-1 | Kim, In-Tae; Kim, Ho-Seob; Dao, Duy Kien; Ahn, Jin-Hee; Jeong, Young-Soo | INTERNATIONAL JOURNAL OF STEEL STRUCTURES | 2018 | WOS:000452803300012 | SM520B | - | 444 | 584 | 26 | - | - | - | - | - | Bristle Roll-Brush Grinding | Butt-welded joint | Flux Core Arc Welding (FCAW) | 32 | 550 | 41.67 | - | - | - | Butt-welded joint | 12 | Uniaxial tension | - | - | - | - | Electric hydraulic servo system (1000 kN capacity) | - | - | - | Weld bead
3005 | Fatigue Behavior Investigation and Stress Analysis for Rib-to-Deck Welded Joints in Orthotropic Steel Decks | 10.1007/s13296-018-0067-1 | Kainuma, Shigenobu; Yang, Muye; Jeong, Young-Soo; Inokuchi, Susumu; Kawabata, Atsunori; Uchida, Daisuke | INTERNATIONAL JOURNAL OF STEEL STRUCTURES | 2018 | WOS:000435420400013 | SM400A | 206 | 245 | 400–510 | 18 | - | - | - | - | - | - | Rib-to-Deck Joint | CO2 welding | - | - | - | - | - | - | Full-scale orthotropic steel deck specimens | 12 | Axial | - | - | 0.13 | - | - | - | Stress | - | Weld root, weld toe
3006 | Fatigue Behavior Investigation and Stress Analysis for Rib-to-Deck Welded Joints in Orthotropic Steel Decks | 10.1007/s13296-018-0067-1 | Kainuma, Shigenobu; Yang, Muye; Jeong, Young-Soo; Inokuchi, Susumu; Kawabata, Atsunori; Uchida, Daisuke | INTERNATIONAL JOURNAL OF STEEL STRUCTURES | 2018 | WOS:000435420400013 | SM400A | 206 | 245 | 400–510 | 18 | - | - | - | - | - | - | Rib-to-Deck Joint | CO2 welding | - | - | - | - | - | - | Full-scale orthotropic steel deck specimens | 14 | Axial | - | - | 0.13 | - | - | - | Stress | - | Weld root, weld toe
3007 | Fatigue Behavior Investigation and Stress Analysis for Rib-to-Deck Welded Joints in Orthotropic Steel Decks | 10.1007/s13296-018-0067-1 | Kainuma, Shigenobu; Yang, Muye; Jeong, Young-Soo; Inokuchi, Susumu; Kawabata, Atsunori; Uchida, Daisuke | INTERNATIONAL JOURNAL OF STEEL STRUCTURES | 2018 | WOS:000435420400013 | SM400A | 206 | 245 | 400–510 | 18 | - | - | - | - | - | - | Rib-to-Deck Joint | CO2 welding | - | - | - | - | - | - | Full-scale orthotropic steel deck specimens | 16 | Axial | - | - | 0.13 | - | - | - | Stress | - | Weld root, weld toe
3008 | Fatigue Life Prediction of Prefatigued Welded Q235 Steel Butt-Joints Treated by High Frequency Mechanical Impact | 10.1007/s13296-024-00861-4 | Li, Tao; Zhang, Chao; Huang, Guotai; Feng, Liuyang | INTERNATIONAL JOURNAL OF STEEL STRUCTURES | 2024 | WOS:001253595100002 | Q235B low-carbon steel | - | 302.5 | 410.9 | 27.2 | MG50-6 welding wire | - | 450 | 555 | 29 | - | Butt Joint | Tungsten argon shielded welding (TIG) | 20–21 | 200–210 | 2 | - | - | Transverse residual stress (60 MPa), Longitudinal residual stress (80 MPa) | Dog-bone shape | - | Axial | - | - | 0.1 | 30 | - | - | Load | - | Weld toe
3009 | Fatigue Life Prediction of Prefatigued Welded Q235 Steel Butt-Joints Treated by High Frequency Mechanical Impact | 10.1007/s13296-024-00861-4 | Li, Tao; Zhang, Chao; Huang, Guotai; Feng, Liuyang | INTERNATIONAL JOURNAL OF STEEL STRUCTURES | 2024 | WOS:001253595100002 | Q235B low-carbon steel | - | 302.5 | 410.9 | 27.2 | MG50-6 welding wire | - | 450 | 555 | 29 | High-frequency mechanical impact (HFMI) | Butt Joint | Tungsten argon shielded welding (TIG) | 20–21 | 200–210 | 2 | - | - | - | Dog-bone shape | - | Axial | - | - | 0.1 | 30 | - | - | Load | - | Weld toe
3010 | Fatigue Life Prediction of Prefatigued Welded Q235 Steel Butt-Joints Treated by High Frequency Mechanical Impact | 10.1007/s13296-024-00861-4 | Li, Tao; Zhang, Chao; Huang, Guotai; Feng, Liuyang | INTERNATIONAL JOURNAL OF STEEL STRUCTURES | 2024 | WOS:001253595100002 | Q235B low-carbon steel | - | 302.5 | 410.9 | 27.2 | MG50-6 welding wire | - | 450 | 555 | 29 | 30% preload, High-frequency mechanical impact (HFMI) | Butt Joint | Tungsten argon shielded welding (TIG) | 20–21 | 200–210 | 2 | - | - | - | Dog-bone shape | - | Axial | - | - | 0.1 | 30 | - | - | Load | - | Weld toe
3011 | Fatigue Life Prediction of Prefatigued Welded Q235 Steel Butt-Joints Treated by High Frequency Mechanical Impact | 10.1007/s13296-024-00861-4 | Li, Tao; Zhang, Chao; Huang, Guotai; Feng, Liuyang | INTERNATIONAL JOURNAL OF STEEL STRUCTURES | 2024 | WOS:001253595100002 | Q235B low-carbon steel | - | 302.5 | 410.9 | 27.2 | MG50-6 welding wire | - | 450 | 555 | 29 | 50% preload, High-frequency mechanical impact (HFMI) | Butt Joint | Tungsten argon shielded welding (TIG) | 20–21 | 200–210 | 2 | - | - | - | Dog-bone shape | - | Axial | - | - | 0.1 | 30 | - | - | Load | - | Weld toe
3012 | Fatigue Life Prediction of Prefatigued Welded Q235 Steel Butt-Joints Treated by High Frequency Mechanical Impact | 10.1007/s13296-024-00861-4 | Li, Tao; Zhang, Chao; Huang, Guotai; Feng, Liuyang | INTERNATIONAL JOURNAL OF STEEL STRUCTURES | 2024 | WOS:001253595100002 | Q235B low-carbon steel | - | 302.5 | 410.9 | 27.2 | MG50-6 welding wire | - | 450 | 555 | 29 | 70% preload, High-frequency mechanical impact (HFMI) | Butt Joint | Tungsten argon shielded welding (TIG) | 20–21 | 200–210 | 2 | - | - | - | Dog-bone shape | - | Axial | - | - | 0.1 | 30 | - | - | Load | - | Weld toe
3013 | Fracture mechanics-based estimation of fatigue lives of welded joints | 10.1007/s40194-013-0060-4 | Goyal, R.; Glinka, G. | WELDING IN THE WORLD | 2013 | WOS:000323672100004 | 15G2ANb low-alloy steel | - | 370 | 570 | - | - | - | - | - | - | - | Cruciform joint | Manual welding | - | - | - | - | - | - | Cruciform welded joint | 8 | Axial | - | - | 0.5 | - | - | - | Stress | - | weld root
3014 | Fracture mechanics-based estimation of fatigue lives of welded joints | 10.1007/s40194-013-0060-4 | Goyal, R.; Glinka, G. | WELDING IN THE WORLD | 2013 | WOS:000323672100004 | 15G2ANb low-alloy steel | - | 370 | 570 | - | - | - | - | - | - | - | Cruciform joint | Manual welding | - | - | - | - | - | - | Cruciform welded joint | 8 | Axial | - | - | 0.5 | - | - | - | Stress | - | Weld toe
3015 | Fatigue strength improvement of out-of-plane welded joints of steel girder under variable amplitude loading | 10.1007/s40194-013-0076-9 | Miki, Chitoshi; Tai, Masayuki | WELDING IN THE WORLD | 2013 | WOS:000326052000005 | JIS SBHS500 | - | 633, 610 | 689, 665 | 30, 35 | YM60C | - | - | - | - | - | Out-of-plane gusset-welded joints | CO2 Shielded Welding | 36 | 300 | 3.33 | - | - | - | Small-scale plate with out-of-plane gusset plate | 12 | Axial tensile loading | - | - | 0 | - | - | - | - | 1.28 | Weld toe or treated surface
3016 | Fatigue strength improvement of out-of-plane welded joints of steel girder under variable amplitude loading | 10.1007/s40194-013-0076-9 | Miki, Chitoshi; Tai, Masayuki | WELDING IN THE WORLD | 2013 | WOS:000326052000005 | JIS SBHS500 | - | 633, 610 | 689, 665 | 30, 35 | C15N | - | - | - | - | Additional Welding with Low-Temperature Transformation Welding Material | Out-of-plane gusset-welded joints | CO2 Shielded Welding | 36 | 300 | 3.33 | - | - | - | Small-scale plate with out-of-plane gusset plate | 12 | Axial tensile loading | - | - | 0 | - | - | - | - | - | Weld toe or treated surface
3017 | Fatigue strength improvement of out-of-plane welded joints of steel girder under variable amplitude loading | 10.1007/s40194-013-0076-9 | Miki, Chitoshi; Tai, Masayuki | WELDING IN THE WORLD | 2013 | WOS:000326052000005 | JIS SBHS500 | - | 633, 610 | 689, 665 | 30, 35 | YM60C | - | - | - | - | Cleaning | Out-of-plane gusset-welded joints | CO2 Shielded Welding | 36 | 300 | 3.33 | - | - | - | Small-scale plate with out-of-plane gusset plate | 12 | Axial tensile loading | - | - | 0 | - | - | - | - | - | Weld toe or treated surface
3018 | Fatigue strength improvement of out-of-plane welded joints of steel girder under variable amplitude loading | 10.1007/s40194-013-0076-9 | Miki, Chitoshi; Tai, Masayuki | WELDING IN THE WORLD | 2013 | WOS:000326052000005 | JIS SBHS500 | - | 633, 610 | 689, 665 | 30, 35 | YM60C | - | - | - | - | cleaning plus pneumatic peening treatment | Out-of-plane gusset-welded joints | CO2 Shielded Welding | 36 | 300 | 3.33 | - | - | - | Small-scale plate with out-of-plane gusset plate | 12 | Axial tensile loading | - | - | 0 | - | - | - | - | - | Weld toe or treated surface
3019 | Fatigue strength improvement of out-of-plane welded joints of steel girder under variable amplitude loading | 10.1007/s40194-013-0076-9 | Miki, Chitoshi; Tai, Masayuki | WELDING IN THE WORLD | 2013 | WOS:000326052000005 | JIS SBHS500 | - | 633, 610 | 689, 665 | 30, 35 | YM60C | - | - | - | - | cleaning plus electric peening treatment | Out-of-plane gusset-welded joints | CO2 Shielded Welding | 36 | 300 | 3.33 | - | - | - | Small-scale plate with out-of-plane gusset plate | 12 | Axial tensile loading | - | - | 0 | - | - | - | - | - | Weld toe or treated surface
3020 | Fatigue strength improvement of out-of-plane welded joints of steel girder under variable amplitude loading | 10.1007/s40194-013-0076-9 | Miki, Chitoshi; Tai, Masayuki | WELDING IN THE WORLD | 2013 | WOS:000326052000005 | JIS SBHS500 | - | 633, 610 | 689, 665 | 30, 35 | US-36L | - | - | - | - | - | Out-of-plane gusset-welded joints | Submerged Arc Welding | 32 | 1000 | 10 | - | - | - | girder specimens | - | Four-point bending | - | - | - | - | - | - | - | 1.67 | Weld toe or treated surface
3021 | Fatigue strength improvement of out-of-plane welded joints of steel girder under variable amplitude loading | 10.1007/s40194-013-0076-9 | Miki, Chitoshi; Tai, Masayuki | WELDING IN THE WORLD | 2013 | WOS:000326052000005 | JIS SBHS500 | - | 633, 610 | 689, 665 | 30, 35 | C15N | - | - | - | - | Additional Welding with Low-Temperature Transformation Welding Material | Out-of-plane gusset-welded joints | Submerged Arc Welding | 32 | 1000 | 10 | - | - | - | girder specimens | - | Four-point bending | - | - | - | - | - | - | - | - | Weld toe or treated surface
3022 | Fatigue strength improvement of out-of-plane welded joints of steel girder under variable amplitude loading | 10.1007/s40194-013-0076-9 | Miki, Chitoshi; Tai, Masayuki | WELDING IN THE WORLD | 2013 | WOS:000326052000005 | JIS SBHS500 | - | 633, 610 | 689, 665 | 30, 35 | US-36L | - | - | - | - | Cleaning | Out-of-plane gusset-welded joints | Submerged Arc Welding | 32 | 1000 | 10 | - | - | - | girder specimens | - | Four-point bending | - | - | - | - | - | - | - | - | Weld toe or treated surface
3023 | Fatigue strength improvement of out-of-plane welded joints of steel girder under variable amplitude loading | 10.1007/s40194-013-0076-9 | Miki, Chitoshi; Tai, Masayuki | WELDING IN THE WORLD | 2013 | WOS:000326052000005 | JIS SBHS500 | - | 633, 610 | 689, 665 | 30, 35 | US-36L | - | - | - | - | cleaning plus pneumatic peening treatment | Out-of-plane gusset-welded joints | Submerged Arc Welding | 32 | 1000 | 10 | - | - | - | girder specimens | - | Four-point bending | - | - | - | - | - | - | - | - | Weld toe or treated surface
3024 | Fatigue strength improvement of out-of-plane welded joints of steel girder under variable amplitude loading | 10.1007/s40194-013-0076-9 | Miki, Chitoshi; Tai, Masayuki | WELDING IN THE WORLD | 2013 | WOS:000326052000005 | JIS SBHS500 | - | 633, 610 | 689, 665 | 30, 35 | US-36L | - | - | - | - | cleaning plus electric peening treatment | Out-of-plane gusset-welded joints | Submerged Arc Welding | 32 | 1000 | 10 | - | - | - | girder specimens | - | Four-point bending | - | - | - | - | - | - | - | - | Weld toe or treated surface
3025 | Influence of weld geometry and residual stresses on the fatigue strength of longitudinal stiffeners | 10.1007/s40194-013-0078-7 | Baumgartner, J.; Bruder, T. | WELDING IN THE WORLD | 2013 | WOS:000326052000006 | Fine-grained steel S460NL (1.8903) | 210 | 450 | 610 | 17 | Steel 1.5130 | - | - | - | - | - | Longitudinal stiffener (non-load carrying) | Gas metal arc welding (GMAW) | 26 | 155 | 2.5-5.33 | - | Horizontal position (2F) | ~250 MPa | Longitudinal stiffener | 12 | Axial constant amplitude loading | - | - | -1 | 32-35 | 250 kN resonance pulsator | - | - | - | Weld toe
3026 | Influence of weld geometry and residual stresses on the fatigue strength of longitudinal stiffeners | 10.1007/s40194-013-0078-7 | Baumgartner, J.; Bruder, T. | WELDING IN THE WORLD | 2013 | WOS:000326052000006 | Fine-grained steel S460NL (1.8903) | 210 | 450 | 610 | 17 | Steel 1.5130 | - | - | - | - | - | Longitudinal stiffener (non-load carrying) | Gas metal arc welding (GMAW) | 26 | 155 | 2.5-5.33 | - | Horizontal position (2F) | ~250 MPa | Longitudinal stiffener | 12 | Axial constant amplitude loading | - | - | 0 | 32-35 | 250 kN resonance pulsator | - | - | - | Weld toe
3027 | Influence of weld geometry and residual stresses on the fatigue strength of longitudinal stiffeners | 10.1007/s40194-013-0078-7 | Baumgartner, J.; Bruder, T. | WELDING IN THE WORLD | 2013 | WOS:000326052000006 | Fine-grained steel S460NL (1.8903) | 210 | 450 | 610 | 17 | Steel 1.5130 | - | - | - | - | Stress relieve heat treatment (26 h at 580 °C under air atmosphere) | Longitudinal stiffener (non-load carrying) | Gas metal arc welding (GMAW) | 26 | 155 | 2.5-5.33 | - | Horizontal position (2F) | ~0 MPa | Longitudinal stiffener | 12 | Axial constant amplitude loading | - | - | -1 | 32-35 | 250 kN resonance pulsator | - | - | - | Weld toe
3028 | Influence of weld geometry and residual stresses on the fatigue strength of longitudinal stiffeners | 10.1007/s40194-013-0078-7 | Baumgartner, J.; Bruder, T. | WELDING IN THE WORLD | 2013 | WOS:000326052000006 | Fine-grained steel S460NL (1.8903) | 210 | 450 | 610 | 17 | Steel 1.5130 | - | - | - | - | Stress relieve heat treatment (26 h at 580 °C under air atmosphere) | Longitudinal stiffener (non-load carrying) | Gas metal arc welding (GMAW) | 26 | 155 | 2.5-5.33 | - | Horizontal position (2F) | 0 MPa | Longitudinal stiffener | 12 | Axial constant amplitude loading | - | - | 0 | 32-35 | 250 kN resonance pulsator | - | - | - | Weld toe
3029 | Influence of weld geometry and residual stresses on the fatigue strength of longitudinal stiffeners | 10.1007/s40194-013-0078-7 | Baumgartner, J.; Bruder, T. | WELDING IN THE WORLD | 2013 | WOS:000326052000006 | Fine-grained steel S460NL (1.8903) | 210 | 450 | 610 | 17 | Steel 1.5130 | - | - | - | - | Overload | Longitudinal stiffener (non-load carrying) | Gas metal arc welding (GMAW) | 26 | 155 | 2.5-5.33 | - | Horizontal position (2F) | ~0 MPa | Longitudinal stiffener | 12 | Axial constant amplitude loading | - | - | -1 | 32-35 | 250 kN resonance pulsator | - | - | - | Weld toe
3030 | Strain-based critical plane approach to predict the fatigue life of high frequency mechanical impact (HFMI)-treated welded joints depending on the material condition | 10.1007/s40194-017-0505-2 | Schubnell, Jan; Hardenacke, Volker; Farajian, Majid | WELDING IN THE WORLD | 2017 | WOS:000416101900012 | S355J2H | 200 | - | - | - | - | - | - | - | - | High Frequency Mechanical Impact (HFMI) treatment | Butt Joint | MAG (Metal Active Gas) | - | - | 8.833 | - | - | - | Butt joint specimen | 10 | Axial | - | - | 0.1 | 100 | ZWICK HFP5100 | - | Stress | - | Weld toe
3031 | Strain-based critical plane approach to predict the fatigue life of high frequency mechanical impact (HFMI)-treated welded joints depending on the material condition | 10.1007/s40194-017-0505-2 | Schubnell, Jan; Hardenacke, Volker; Farajian, Majid | WELDING IN THE WORLD | 2017 | WOS:000416101900012 | S355J2H | 200 | - | - | - | - | - | - | - | - | High Frequency Mechanical Impact (HFMI) treatment with high intensity | Butt Joint | MAG (Metal Active Gas) | - | - | 8.833 | - | - | Compressive residual stresses (-460 MPa) | Butt joint specimen | 10 | Axial | - | - | 0.1 | 100 | ZWICK HFP5100 | - | Stress | - | Weld toe
3032 | Strain-based critical plane approach to predict the fatigue life of high frequency mechanical impact (HFMI)-treated welded joints depending on the material condition | 10.1007/s40194-017-0505-2 | Schubnell, Jan; Hardenacke, Volker; Farajian, Majid | WELDING IN THE WORLD | 2017 | WOS:000416101900012 | S355J2H | 200 | - | - | - | - | - | - | - | - | High Frequency Mechanical Impact (HFMI) treatment with low intensity | Butt Joint | MAG (Metal Active Gas) | - | - | 8.833 | - | - | Compressive residual stresses (-270 MPa) | Butt joint specimen | 10 | Axial | - | - | 0.1 | 100 | ZWICK HFP5100 | - | Stress | - | Weld toe
3033 | Electrical and mechanical properties of friction stir welded Al-Cu butt joints | 10.1007/s40194-019-00719-y | Eslami, N.; Harms, A.; Henke, B.; Fricke, A.; Boehm, S. | WELDING IN THE WORLD | 2019 | WOS:000466107400029 | EN AW-1050A | - | - | 120 | - | EN CW008A (Copper) | - | - | - | - | - | Butt Joint | Friction Stir Welding (FSW) | - | - | 8.33 | - | - | - | - | 2 | Axial | 25 | - | 0.1 | 78 | 150 kN resonance testing machine with a 20 kN load cell | - | Stress | - | Weld seam
3034 | Fatigue behavior of FSW high-yield strength steel welds for shipbuilding application | 10.1007/s40194-019-00750-z | Beaudet, Julien; Ruckert, Guillaume; Cortial, Francois | WELDING IN THE WORLD | 2019 | WOS:000482459300018 | DH36 | - | 355 | 490–620 | 21 | DH36 | - | 471–473 | 605–606 | 25–26 | - | Butt Joint | Friction Stir Welding (FSW) | - | - | - | - | - | - | Standard | 8 | Axial | - | - | 0.1 | - | - | ISO/TR 14345, IIW C-XIII recommendations | Stress | - | -
3035 | Fatigue behavior of FSW high-yield strength steel welds for shipbuilding application | 10.1007/s40194-019-00750-z | Beaudet, Julien; Ruckert, Guillaume; Cortial, Francois | WELDING IN THE WORLD | 2019 | WOS:000482459300018 | S690QL | - | 690 | 770–940 | 14 | S690QL | - | 599–642 | 886–906 | 12–14 | - | Butt Joint | Friction Stir Welding (FSW) | - | - | - | - | - | - | Standard | 8 | Axial | - | - | 0.1 | - | - | ISO/TR 14345, IIW C-XIII recommendations | Stress | - | -
3036 | Fatigue behavior of FSW high-yield strength steel welds for shipbuilding application | 10.1007/s40194-019-00750-z | Beaudet, Julien; Ruckert, Guillaume; Cortial, Francois | WELDING IN THE WORLD | 2019 | WOS:000482459300018 | DH36 | - | 355 | 490–620 | 21 | DH36 | - | 471–473 | 605–606 | 25–26 | - | Butt Joint | SAW | - | - | - | - | - | - | Standard | 8 | Axial | - | - | 0.1 | - | - | ISO/TR 14345, IIW C-XIII recommendations | Stress | - | -
3037 | Development of a computational fatigue model for evaluation of weld quality | 10.1007/s40194-019-00777-2 | Stenberg, T.; Barsoum, Z.; Hedlund, J.; Josefsson, J. | WELDING IN THE WORLD | 2019 | WOS:000501904600021 | S355 | 200 | - | - | - | - | - | - | - | - | Sandblasting | Cruciform joint | - | - | - | - | - | - | - | Non-load-carrying cruciform joints | 8 | Axial | - | - | - | - | - | - | - | - | -
3038 | Development of a computational fatigue model for evaluation of weld quality | 10.1007/s40194-019-00777-2 | Stenberg, T.; Barsoum, Z.; Hedlund, J.; Josefsson, J. | WELDING IN THE WORLD | 2019 | WOS:000501904600021 | S355 | 200 | - | - | - | - | - | - | - | - | Sandblasting, Toe radius variation | Cruciform joint | - | - | - | - | - | - | - | Non-load-carrying cruciform joints | 8 | Axial | - | - | - | - | - | - | - | - | -
3039 | Development of a computational fatigue model for evaluation of weld quality | 10.1007/s40194-019-00777-2 | Stenberg, T.; Barsoum, Z.; Hedlund, J.; Josefsson, J. | WELDING IN THE WORLD | 2019 | WOS:000501904600021 | S355 | 200 | - | - | - | - | - | - | - | - | Sandblasting, Undercut variation | Cruciform joint | - | - | - | - | - | - | - | Non-load-carrying cruciform joints | 8 | Axial | - | - | - | - | - | - | - | - | -
3040 | Development of a computational fatigue model for evaluation of weld quality | 10.1007/s40194-019-00777-2 | Stenberg, T.; Barsoum, Z.; Hedlund, J.; Josefsson, J. | WELDING IN THE WORLD | 2019 | WOS:000501904600021 | S355 | 200 | - | - | - | - | - | - | - | - | Sandblasting | Cruciform joint | - | - | - | - | - | - | - | Non-load-carrying cruciform joints | 2 | Axial | - | - | - | - | - | - | - | - | -
3041 | Development of a computational fatigue model for evaluation of weld quality | 10.1007/s40194-019-00777-2 | Stenberg, T.; Barsoum, Z.; Hedlund, J.; Josefsson, J. | WELDING IN THE WORLD | 2019 | WOS:000501904600021 | S355 | 200 | - | - | - | - | - | - | - | - | Sandblasting, Undercut variation | Cruciform joint | - | - | - | - | - | - | - | Non-load-carrying cruciform joints | 2 | Axial | - | - | - | - | - | - | - | - | -
3042 | Development of a computational fatigue model for evaluation of weld quality | 10.1007/s40194-019-00777-2 | Stenberg, T.; Barsoum, Z.; Hedlund, J.; Josefsson, J. | WELDING IN THE WORLD | 2019 | WOS:000501904600021 | S960 | 200 | - | - | - | - | - | - | - | - | Sandblasting | Cruciform joint | - | - | - | - | - | - | - | Non-load-carrying cruciform joints | 8 | Axial | - | - | - | - | - | - | - | - | -
3043 | Development of a computational fatigue model for evaluation of weld quality | 10.1007/s40194-019-00777-2 | Stenberg, T.; Barsoum, Z.; Hedlund, J.; Josefsson, J. | WELDING IN THE WORLD | 2019 | WOS:000501904600021 | S960 | 200 | - | - | - | - | - | - | - | - | Sandblasting, Toe radius variation | Cruciform joint | - | - | - | - | - | - | - | Non-load-carrying cruciform joints | 8 | Axial | - | - | - | - | - | - | - | - | -
3044 | Development of a computational fatigue model for evaluation of weld quality | 10.1007/s40194-019-00777-2 | Stenberg, T.; Barsoum, Z.; Hedlund, J.; Josefsson, J. | WELDING IN THE WORLD | 2019 | WOS:000501904600021 | S960 | 200 | - | - | - | - | - | - | - | - | Sandblasting, Undercut variation | Cruciform joint | - | - | - | - | - | - | - | Non-load-carrying cruciform joints | 8 | Axial | - | - | - | - | - | - | - | - | -
3045 | Development of a computational fatigue model for evaluation of weld quality | 10.1007/s40194-019-00777-2 | Stenberg, T.; Barsoum, Z.; Hedlund, J.; Josefsson, J. | WELDING IN THE WORLD | 2019 | WOS:000501904600021 | S960 | 200 | - | - | - | - | - | - | - | - | Sandblasting | Cruciform joint | - | - | - | - | - | - | - | Non-load-carrying cruciform joints | 2 | Axial | - | - | - | - | - | - | - | - | -
3046 | Development of a computational fatigue model for evaluation of weld quality | 10.1007/s40194-019-00777-2 | Stenberg, T.; Barsoum, Z.; Hedlund, J.; Josefsson, J. | WELDING IN THE WORLD | 2019 | WOS:000501904600021 | S960 | 200 | - | - | - | - | - | - | - | - | Sandblasting, Undercut variation | Cruciform joint | - | - | - | - | - | - | - | Non-load-carrying cruciform joints | 2 | Axial | - | - | - | - | - | - | - | - | -
3047 | Development of a computational fatigue model for evaluation of weld quality | 10.1007/s40194-019-00777-2 | Stenberg, T.; Barsoum, Z.; Hedlund, J.; Josefsson, J. | WELDING IN THE WORLD | 2019 | WOS:000501904600021 | S960 | 200 | - | - | - | - | - | - | - | - | Sandblasting, Leg variation | Cruciform joint | - | - | - | - | - | - | - | Non-load-carrying cruciform joints | 2 | Axial | - | - | - | - | - | - | - | - | -
3048 | The thickness effect of hot spot S-N curves for welded aluminum joints | 10.1007/s40194-020-00936-w | Shiratsuchi, Toru; Izumi, Naruyoshi; Imai, Tatsuya; Nishimoto, Satoru; Hasegawa, Yuta; Osawa, Naoki | WELDING IN THE WORLD | 2020 | WOS:000543060400002 | 5083-O | 69 | ≥125 | ≥275 | ≥14 | 5183-WY | - | - | ≥275 | - | - | Non-load-carrying cruciform joint | - | - | - | - | - | - | - | Non-load-carrying cruciform joint | 12 | Axial loading | 25 | Air | 0.05 | 5–20 | Servo-hydraulic actuators | - | Load control | - | -
3049 | The thickness effect of hot spot S-N curves for welded aluminum joints | 10.1007/s40194-020-00936-w | Shiratsuchi, Toru; Izumi, Naruyoshi; Imai, Tatsuya; Nishimoto, Satoru; Hasegawa, Yuta; Osawa, Naoki | WELDING IN THE WORLD | 2020 | WOS:000543060400002 | 5083-O | 69 | ≥125 | ≥275 | ≥14 | 5183-WY | - | - | ≥275 | - | - | longitudinal fillet welded gusset with sharp end | - | - | - | - | - | - | - | longitudinal fillet welded gusset with sharp end | 12 | Axial loading | 25 | Air | 0.05 | 5–20 | Servo-hydraulic actuators | - | Load control | - | -
3050 | The thickness effect of hot spot S-N curves for welded aluminum joints | 10.1007/s40194-020-00936-w | Shiratsuchi, Toru; Izumi, Naruyoshi; Imai, Tatsuya; Nishimoto, Satoru; Hasegawa, Yuta; Osawa, Naoki | WELDING IN THE WORLD | 2020 | WOS:000543060400002 | 5083-O | 69 | ≥125 | ≥275 | ≥14 | 5183-WY | - | - | ≥275 | - | - | longitudinal fillet welded gusset with soft end | - | - | - | - | - | - | - | longitudinal fillet welded gusset with soft end | 12 | Axial loading | 25 | Air | 0.05 | 5–20 | Servo-hydraulic actuators | - | Load control | - | -
3051 | The thickness effect of hot spot S-N curves for welded aluminum joints | 10.1007/s40194-020-00936-w | Shiratsuchi, Toru; Izumi, Naruyoshi; Imai, Tatsuya; Nishimoto, Satoru; Hasegawa, Yuta; Osawa, Naoki | WELDING IN THE WORLD | 2020 | WOS:000543060400002 | 5083-O | 69 | ≥125 | ≥275 | ≥14 | 5183-WY | - | - | ≥275 | - | - | Non-load-carrying cruciform joint | - | - | - | - | - | - | - | Non-load-carrying cruciform joint | 16 | Axial loading | 25 | Air | 0.05 | 5–20 | Servo-hydraulic actuators | - | Load control | - | -
3052 | The thickness effect of hot spot S-N curves for welded aluminum joints | 10.1007/s40194-020-00936-w | Shiratsuchi, Toru; Izumi, Naruyoshi; Imai, Tatsuya; Nishimoto, Satoru; Hasegawa, Yuta; Osawa, Naoki | WELDING IN THE WORLD | 2020 | WOS:000543060400002 | 5083-O | 69 | ≥125 | ≥275 | ≥14 | 5183-WY | - | - | ≥275 | - | - | Non-load-carrying cruciform joint | - | - | - | - | - | - | - | Non-load-carrying cruciform joint | 20 | Axial loading | 25 | Air | 0.05 | 5–20 | Servo-hydraulic actuators | - | Load control | - | -
3053 | The thickness effect of hot spot S-N curves for welded aluminum joints | 10.1007/s40194-020-00936-w | Shiratsuchi, Toru; Izumi, Naruyoshi; Imai, Tatsuya; Nishimoto, Satoru; Hasegawa, Yuta; Osawa, Naoki | WELDING IN THE WORLD | 2020 | WOS:000543060400002 | 5083-O | 69 | ≥125 | ≥275 | ≥14 | 5183-WY | - | - | ≥275 | - | - | Non-load-carrying cruciform joint | - | - | - | - | - | - | - | Non-load-carrying cruciform joint | 25 | Axial loading | 25 | Air | 0.05 | 5–20 | Servo-hydraulic actuators | - | Load control | - | -
3054 | Robustness of the HFMI techniques and the effect of weld quality on the fatigue life improvement of welded joints | 10.1007/s40194-020-00974-4 | Alden, R.; Barsoum, Z.; Vouristo, T.; Al-Emrani, M. | WELDING IN THE WORLD | 2020 | WOS:000557114800001 | SSAB 700 MC Plus | - | 700 | - | - | Böhler EMK8 | - | - | - | - | HFMI (High-Frequency Mechanical Impact) | Transverse stiffener–welded joints | MIG | 29 | - | 12 | - | Shielding gas AGA Mison 18 | - | Transverse stiffener–welded joints | 10 | Axial | - | - | - | 90 | Rumul Vibroforte 500 resonance test machine | IIW recommendations | - | - | plat edge
3055 | Robustness of the HFMI techniques and the effect of weld quality on the fatigue life improvement of welded joints | 10.1007/s40194-020-00974-4 | Alden, R.; Barsoum, Z.; Vouristo, T.; Al-Emrani, M. | WELDING IN THE WORLD | 2020 | WOS:000557114800001 | SSAB 700 MC Plus | - | 700 | - | - | Böhler EMK8 | - | - | - | - | HFMI (High-Frequency Mechanical Impact) | Transverse stiffener–welded joints | MIG | 29 | - | 12 | - | Shielding gas AGA Mison 18 | - | Transverse stiffener–welded joints | 10 | Axial | - | - | - | 90 | Rumul Vibroforte 500 resonance test machine | IIW recommendations | - | - | weld
3056 | Robustness of the HFMI techniques and the effect of weld quality on the fatigue life improvement of welded joints | 10.1007/s40194-020-00974-4 | Alden, R.; Barsoum, Z.; Vouristo, T.; Al-Emrani, M. | WELDING IN THE WORLD | 2020 | WOS:000557114800001 | SSAB 700 MC Plus | - | 700 | - | - | Böhler EMK8 | - | - | - | - | - | Transverse stiffener–welded joints | MIG | 29 | - | 6.67 | - | Shielding gas AGA Mison 18 | - | Transverse stiffener–welded joints | 10 | Axial | - | - | - | 10 | MTS Landmark servohydraulic material testing | IIW recommendations | - | - | -
3057 | Robustness of the HFMI techniques and the effect of weld quality on the fatigue life improvement of welded joints | 10.1007/s40194-020-00974-4 | Alden, R.; Barsoum, Z.; Vouristo, T.; Al-Emrani, M. | WELDING IN THE WORLD | 2020 | WOS:000557114800001 | SSAB 700 MC Plus | - | 700 | - | - | Böhler EMK8 | - | - | - | - | - | Transverse stiffener–welded joints | MIG | 29 | - | 12 | - | Shielding gas AGA Mison 18 | - | Transverse stiffener–welded joints | 10 | Axial | - | - | - | 10 | MTS Landmark servohydraulic material testing | IIW recommendations | - | - | -
3058 | Integral treatment of butt joints for the fatigue life assessment in the low cycle fatigue regime | 10.1007/s40194-020-01006-x | Moller, Benjamin | WELDING IN THE WORLD | 2021 | WOS:000581563600001 | S1100QL | - | 1224 | 1418 | 12 | G 89 6 M Mn4Ni2CrMo | - | - | - | - | - | Butt Joint | Gas Metal Arc Welding (GMAW) | 21, 25–27 | 145, 185–190 | 100, 150 | 80 | Shielding gas M21 | - | Flat specimen (small-scale) | 8 | Strain-controlled | - | - | −1 | 0.1-4.0 | Servohydraulic test rig (100 kN max load) | SEP1240 | Strain | - | Weld toe
3059 | Application of high frequency mechanical impact treatment to improve the fatigue strength of corroding welded joints | 10.1007/s40194-021-01171-7 | Weinert, J.; Gkatzogiannis, S.; Engelhardt, I; Knoedel, P.; Ummenhofer, T. | WELDING IN THE WORLD | 2021 | WOS:000694780100001 | S355J2 + N | - | 369 | - | - | - | - | - | - | - | High-Frequency Mechanical Impact (HFMI) treatment | Butt Joint | - | - | - | - | - | - | - | Butt weld | 15 | Axial tensile | - | air | 0.1 | - | - | IIW recommendations | - | - | Weld toe, Parent material
3060 | Application of high frequency mechanical impact treatment to improve the fatigue strength of corroding welded joints | 10.1007/s40194-021-01171-7 | Weinert, J.; Gkatzogiannis, S.; Engelhardt, I; Knoedel, P.; Ummenhofer, T. | WELDING IN THE WORLD | 2021 | WOS:000694780100001 | S355J2 + N | - | 369 | - | - | - | - | - | - | - | - | Butt Joint | - | - | - | - | - | - | - | Butt weld | 15 | Axial tensile | - | air | 0.1 | - | - | IIW recommendations | - | - | Weld toe, Parent material
3061 | Application of high frequency mechanical impact treatment to improve the fatigue strength of corroding welded joints | 10.1007/s40194-021-01171-7 | Weinert, J.; Gkatzogiannis, S.; Engelhardt, I; Knoedel, P.; Ummenhofer, T. | WELDING IN THE WORLD | 2021 | WOS:000694780100001 | S355J2 + N | - | 369 | - | - | - | - | - | - | - | High-Frequency Mechanical Impact (HFMI) treatment | Butt Joint | - | - | - | - | - | - | - | Butt weld | 15 | 4-point bending | - | air | 0.1 | - | - | IIW recommendations | - | - | Weld toe, Parent material
3062 | Application of high frequency mechanical impact treatment to improve the fatigue strength of corroding welded joints | 10.1007/s40194-021-01171-7 | Weinert, J.; Gkatzogiannis, S.; Engelhardt, I; Knoedel, P.; Ummenhofer, T. | WELDING IN THE WORLD | 2021 | WOS:000694780100001 | S355J2 + N | - | 369 | - | - | - | - | - | - | - | - | Butt Joint | - | - | - | - | - | - | - | Butt weld | 15 | 4-point bending | - | air | 0.1 | - | - | IIW recommendations | - | - | Weld toe, Parent material
3063 | Application of high frequency mechanical impact treatment to improve the fatigue strength of corroding welded joints | 10.1007/s40194-021-01171-7 | Weinert, J.; Gkatzogiannis, S.; Engelhardt, I; Knoedel, P.; Ummenhofer, T. | WELDING IN THE WORLD | 2021 | WOS:000694780100001 | S355J2 + N | - | 369 | - | - | - | - | - | - | - | High-Frequency Mechanical Impact (HFMI) treatment | Butt Joint | - | - | - | - | - | - | - | Butt weld | 15 | 4-point bending | - | Artificial seawater (ASW) | 0.1 | 1 | - | IIW recommendations | - | - | Weld toe, Parent material
3064 | Application of high frequency mechanical impact treatment to improve the fatigue strength of corroding welded joints | 10.1007/s40194-021-01171-7 | Weinert, J.; Gkatzogiannis, S.; Engelhardt, I; Knoedel, P.; Ummenhofer, T. | WELDING IN THE WORLD | 2021 | WOS:000694780100001 | S355J2 + N | - | 369 | - | - | - | - | - | - | - | - | Butt Joint | - | - | - | - | - | - | - | Butt weld | 15 | 4-point bending | - | Artificial seawater (ASW) | 0.1 | 1 | - | IIW recommendations | - | - | Weld toe, Parent material
3065 | Application of high frequency mechanical impact treatment to improve the fatigue strength of corroding welded joints | 10.1007/s40194-021-01171-7 | Weinert, J.; Gkatzogiannis, S.; Engelhardt, I; Knoedel, P.; Ummenhofer, T. | WELDING IN THE WORLD | 2021 | WOS:000694780100001 | S355J2 + N | - | 369 | - | - | - | - | - | - | - | High-Frequency Mechanical Impact (HFMI) treatment | Transverse non-load-carrying attachment | - | - | - | - | - | - | - | Transverse attachment | 25 | 4-point bending | - | air | 0.1 | - | - | IIW recommendations | - | - | Weld toe, Parent material
3066 | Application of high frequency mechanical impact treatment to improve the fatigue strength of corroding welded joints | 10.1007/s40194-021-01171-7 | Weinert, J.; Gkatzogiannis, S.; Engelhardt, I; Knoedel, P.; Ummenhofer, T. | WELDING IN THE WORLD | 2021 | WOS:000694780100001 | S355J2 + N | - | 369 | - | - | - | - | - | - | - | High-Frequency Mechanical Impact (HFMI) treatment | Transverse non-load-carrying attachment | - | - | - | - | - | - | - | Transverse attachment | 25 | 4-point bending | - | Artificial seawater (ASW) | 0.1 | 1 | - | IIW recommendations | - | - | Weld toe, Parent material
3067 | Application of high frequency mechanical impact treatment to improve the fatigue strength of corroding welded joints | 10.1007/s40194-021-01171-7 | Weinert, J.; Gkatzogiannis, S.; Engelhardt, I; Knoedel, P.; Ummenhofer, T. | WELDING IN THE WORLD | 2021 | WOS:000694780100001 | S355J2 + N | - | 369 | - | - | - | - | - | - | - | - | Transverse non-load-carrying attachment | - | - | - | - | - | - | - | Transverse attachment | 25 | 4-point bending | - | Artificial seawater (ASW) | 0.1 | 1 | - | IIW recommendations | - | - | Weld toe, Parent material
3068 | Comparison between PSM and IBESS approaches for the fatigue life estimation of weldments | 10.1007/s40194-022-01284-7 | Scacco, Federico; Zerbst, Uwe; Meneghetti, Giovanni; Madia, Mauro | WELDING IN THE WORLD | 2022 | WOS:000770752000001 | S355NL | 206 | - | - | - | - | - | - | - | - | - | Butt Joint | Metal Active Gas (MAG), Tungsten Inert Gas (TIG) | - | - | - | - | - | - | Full-penetration butt joints | 10 | Axial | - | - | -1 | - | - | IIW, Eurocode, FKM | Stress | - | Weld toe, weld root
3069 | Comparison between PSM and IBESS approaches for the fatigue life estimation of weldments | 10.1007/s40194-022-01284-7 | Scacco, Federico; Zerbst, Uwe; Meneghetti, Giovanni; Madia, Mauro | WELDING IN THE WORLD | 2022 | WOS:000770752000001 | S355NL | 206 | - | - | - | - | - | - | - | - | Post-weld heat-treated (PWHT) | Butt Joint | Metal Active Gas (MAG), Tungsten Inert Gas (TIG) | - | - | - | - | - | - | Full-penetration butt joints | 10 | Axial | - | - | -1 | - | - | IIW, Eurocode, FKM | Stress | - | Weld toe, weld root
3070 | Comparison between PSM and IBESS approaches for the fatigue life estimation of weldments | 10.1007/s40194-022-01284-7 | Scacco, Federico; Zerbst, Uwe; Meneghetti, Giovanni; Madia, Mauro | WELDING IN THE WORLD | 2022 | WOS:000770752000001 | S355NL | 206 | - | - | - | - | - | - | - | - | Post-weld heat-treated (PWHT) | Butt Joint | Metal Active Gas (MAG), Tungsten Inert Gas (TIG) | - | - | - | - | - | - | Full-penetration butt joints | 10 | Axial | - | - | 0 | - | - | IIW, Eurocode, FKM | Stress | - | Weld toe, weld root
3071 | Comparison between PSM and IBESS approaches for the fatigue life estimation of weldments | 10.1007/s40194-022-01284-7 | Scacco, Federico; Zerbst, Uwe; Meneghetti, Giovanni; Madia, Mauro | WELDING IN THE WORLD | 2022 | WOS:000770752000001 | S960QL | 206 | - | - | - | - | - | - | - | - | - | Butt Joint | Metal Active Gas (MAG), Tungsten Inert Gas (TIG) | - | - | - | - | - | - | Full-penetration butt joints | 10 | Axial | - | - | 0.5 | - | - | IIW, Eurocode, FKM | Stress | - | Weld toe, weld root
3072 | Comparison between PSM and IBESS approaches for the fatigue life estimation of weldments | 10.1007/s40194-022-01284-7 | Scacco, Federico; Zerbst, Uwe; Meneghetti, Giovanni; Madia, Mauro | WELDING IN THE WORLD | 2022 | WOS:000770752000001 | S960QL | 206 | - | - | - | - | - | - | - | - | Post-weld heat-treated (PWHT) | Butt Joint | Metal Active Gas (MAG), Tungsten Inert Gas (TIG) | - | - | - | - | - | - | Full-penetration butt joints | 10 | Axial | - | - | -1 | - | - | IIW, Eurocode, FKM | Stress | - | Weld toe, weld root
3073 | Comparison between PSM and IBESS approaches for the fatigue life estimation of weldments | 10.1007/s40194-022-01284-7 | Scacco, Federico; Zerbst, Uwe; Meneghetti, Giovanni; Madia, Mauro | WELDING IN THE WORLD | 2022 | WOS:000770752000001 | S355NL | 206 | - | - | - | - | - | - | - | - | Post-weld heat-treated (PWHT) | Cruciform Joint | Metal Active Gas (MAG), Tungsten Inert Gas (TIG) | - | - | - | - | - | - | cruciform joints | 10 | Axial | - | - | 0 | - | - | IIW, Eurocode, FKM | Stress | - | Weld toe, weld root
3074 | Comparison between PSM and IBESS approaches for the fatigue life estimation of weldments | 10.1007/s40194-022-01284-7 | Scacco, Federico; Zerbst, Uwe; Meneghetti, Giovanni; Madia, Mauro | WELDING IN THE WORLD | 2022 | WOS:000770752000001 | S960QL | 206 | - | - | - | - | - | - | - | - | Post-weld heat-treated (PWHT) | Cruciform Joint | Metal Active Gas (MAG), Tungsten Inert Gas (TIG) | - | - | - | - | - | - | cruciform joints | 10 | Axial | - | - | -1 | - | - | IIW, Eurocode, FKM | Stress | - | Weld toe, weld root
3075 | Comparison between PSM and IBESS approaches for the fatigue life estimation of weldments | 10.1007/s40194-022-01284-7 | Scacco, Federico; Zerbst, Uwe; Meneghetti, Giovanni; Madia, Mauro | WELDING IN THE WORLD | 2022 | WOS:000770752000001 | S960QL | 206 | - | - | - | - | - | - | - | - | Post-weld heat-treated (PWHT) | Cruciform Joint | Metal Active Gas (MAG), Tungsten Inert Gas (TIG) | - | - | - | - | - | - | cruciform joints | 10 | Axial | - | - | 0 | - | - | IIW, Eurocode, FKM | Stress | - | Weld toe, weld root
3076 | Comparison between PSM and IBESS approaches for the fatigue life estimation of weldments | 10.1007/s40194-022-01284-7 | Scacco, Federico; Zerbst, Uwe; Meneghetti, Giovanni; Madia, Mauro | WELDING IN THE WORLD | 2022 | WOS:000770752000001 | S355NL | 206 | - | - | - | - | - | - | - | - | - | Longitudinal Gusset | Metal Active Gas (MAG), Tungsten Inert Gas (TIG) | - | - | - | - | - | - | longitudinal gussets | 10.2 | Axial | - | - | 0 | - | - | IIW, Eurocode, FKM | Stress | - | Weld toe, weld root
3077 | Comparison between PSM and IBESS approaches for the fatigue life estimation of weldments | 10.1007/s40194-022-01284-7 | Scacco, Federico; Zerbst, Uwe; Meneghetti, Giovanni; Madia, Mauro | WELDING IN THE WORLD | 2022 | WOS:000770752000001 | S355NL | 206 | - | - | - | - | - | - | - | - | As-welded, Post-weld heat-treated (PWHT) | Longitudinal Gusset | Metal Active Gas (MAG), Tungsten Inert Gas (TIG) | - | - | - | - | - | - | longitudinal gussets | 10.2 | Axial | - | - | 0 | - | - | IIW, Eurocode, FKM | Stress | - | Weld toe, weld root
3078 | Laser welding of 16MnCr5 butt welds with gap: resulting weld quality and fatigue strength assessment | 10.1007/s40194-022-01306-4 | Hensel, J.; Koehler, M.; Uhlenberg, L.; Diniz e Castro, J.; Dilger, K.; Fass, M.; Baumgartner, J. | WELDING IN THE WORLD | 2022 | WOS:000788972800001 | 16MnCr5 (1.7131) | 210 | 350–550 | 530–680 | 10–25 | 16MnCr5 | 210 | - | - | - | - | Butt Joint without gap | Laser Beam Welding | - | - | 66.67 | - | ambient pressure | - | Flat | 4 | Axial | - | - | 0 | 57 | Resonance testing machine | - | - | - | Weld root (bottom side)
3079 | Laser welding of 16MnCr5 butt welds with gap: resulting weld quality and fatigue strength assessment | 10.1007/s40194-022-01306-4 | Hensel, J.; Koehler, M.; Uhlenberg, L.; Diniz e Castro, J.; Dilger, K.; Fass, M.; Baumgartner, J. | WELDING IN THE WORLD | 2022 | WOS:000788972800001 | 16MnCr5 (1.7131) | 210 | 350–550 | 530–680 | 10–25 | 16MnCr5 | 210 | - | - | - | - | Butt Joint with gap | Laser Beam Welding (focussed beam) | - | - | 16.67 | - | Reduced ambient pressure (10 mbar) | Compressive residual stress ≈ -250 MPa | Flat | 2 | Axial | - | - | 0.1 | 20 | Servo-hydraulic testing machine | - | - | - | Weld toe (top side)
3080 | Laser welding of 16MnCr5 butt welds with gap: resulting weld quality and fatigue strength assessment | 10.1007/s40194-022-01306-4 | Hensel, J.; Koehler, M.; Uhlenberg, L.; Diniz e Castro, J.; Dilger, K.; Fass, M.; Baumgartner, J. | WELDING IN THE WORLD | 2022 | WOS:000788972800001 | 16MnCr5 (1.7131) | 210 | 350–550 | 530–680 | 10–25 | 16MnCr5 | 210 | - | - | - | - | Butt Joint with gap | Laser Beam Welding (defocussed beam) | - | - | 16.67 | - | Reduced ambient pressure (10 mbar) | Compressive residual stress ≈ -80 MPa | Flat | 2 | Axial | - | - | 0.1 | 20 | Servo-hydraulic testing machine | - | - | - | Weld toe (top side)
3081 | Laser welding of 16MnCr5 butt welds with gap: resulting weld quality and fatigue strength assessment | 10.1007/s40194-022-01306-4 | Hensel, J.; Koehler, M.; Uhlenberg, L.; Diniz e Castro, J.; Dilger, K.; Fass, M.; Baumgartner, J. | WELDING IN THE WORLD | 2022 | WOS:000788972800001 | 16MnCr5 (1.7131) | 210 | 350–550 | 530–680 | 10–25 | 16MnCr5 | 210 | - | - | - | - | Butt Joint with gap | Laser Beam Welding (beam oscillation) | - | - | 16.67 | - | Reduced ambient pressure (10 mbar) | Compressive residual stress ≈ -80 MPa (beam oscillation) | Flat | 2 | Axial | - | - | 0.1 | 20 | Servo-hydraulic testing machine | - | - | - | Weld toe (top side)
3082 | Fatigue performance of thick 6061-T6 aluminum friction stir welded joints with misalignment or channel defects | 10.1007/s40194-022-01430-1 | Fleury, A.; Ranjan, R.; Shah, L. H.; St-Georges, L.; Rahem, A.; Walbridge, S.; Gerlich, A. | WELDING IN THE WORLD | 2023 | WOS:000898326700002 | AA6061-T6 aluminum alloy | 64.011 | 276 | 310 | - | AA6061-T6 | 64.011 | - | - | - | - | Butt Joint | Friction Stir Welding (FSW) | - | - | 1.05 | - | - | - | Dog-bone | 9.5 | Axial (tension loading) | - | - | 0.1 | 10 | MTS hydraulic test frame with 100-kN dynamic loading capacity | - | Force control | - | Weld toe
3083 | Fatigue performance of thick 6061-T6 aluminum friction stir welded joints with misalignment or channel defects | 10.1007/s40194-022-01430-1 | Fleury, A.; Ranjan, R.; Shah, L. H.; St-Georges, L.; Rahem, A.; Walbridge, S.; Gerlich, A. | WELDING IN THE WORLD | 2023 | WOS:000898326700002 | AA6061-T6 aluminum alloy | 64.011 | 276 | 310 | - | AA6061-T6 | 64.011 | - | - | - | - | Butt Joint | Friction Stir Welding (FSW) | - | - | 1.05 | - | - | - | Dog-bone | 9.5 | Axial (tension loading) | - | - | 0.1 | 10 | MTS hydraulic test frame with 100-kN dynamic loading capacity | - | Force control | - | base material (BM)
3084 | Fatigue performance of thick 6061-T6 aluminum friction stir welded joints with misalignment or channel defects | 10.1007/s40194-022-01430-1 | Fleury, A.; Ranjan, R.; Shah, L. H.; St-Georges, L.; Rahem, A.; Walbridge, S.; Gerlich, A. | WELDING IN THE WORLD | 2023 | WOS:000898326700002 | AA6061-T6 aluminum alloy | 64.011 | 276 | 310 | - | AA6061-T6 | 64.011 | - | - | - | Axial misalignment on AS (1.0 to 2.0 mm) | Butt Joint | Friction Stir Welding (FSW) | - | - | 1.05 | - | - | - | Dog-bone | 9.5 | Axial (tension loading) | - | - | 0.1 | 10 | MTS hydraulic test frame with 100-kN dynamic loading capacity | - | Force control | - | stir zone (SZ)
3085 | Fatigue performance of thick 6061-T6 aluminum friction stir welded joints with misalignment or channel defects | 10.1007/s40194-022-01430-1 | Fleury, A.; Ranjan, R.; Shah, L. H.; St-Georges, L.; Rahem, A.; Walbridge, S.; Gerlich, A. | WELDING IN THE WORLD | 2023 | WOS:000898326700002 | AA6061-T6 aluminum alloy | 64.011 | 276 | 310 | - | AA6061-T6 | 64.011 | - | - | - | Axial misalignment on AS (0.5 mm to 1.0 mm) | Butt Joint | Friction Stir Welding (FSW) | - | - | 1.05 | - | - | - | Dog-bone | 9.5 | Axial (tension loading) | - | - | 0.1 | 10 | MTS hydraulic test frame with 100-kN dynamic loading capacity | - | Force control | - | Weld toe
3086 | Fatigue performance of thick 6061-T6 aluminum friction stir welded joints with misalignment or channel defects | 10.1007/s40194-022-01430-1 | Fleury, A.; Ranjan, R.; Shah, L. H.; St-Georges, L.; Rahem, A.; Walbridge, S.; Gerlich, A. | WELDING IN THE WORLD | 2023 | WOS:000898326700002 | AA6061-T6 aluminum alloy | 64.011 | 276 | 310 | - | AA6061-T6 | 64.011 | - | - | - | Axial misalignment on RS (0.5 to 1.0 mm) | Butt Joint | Friction Stir Welding (FSW) | - | - | 1.05 | - | - | - | Dog-bone | 9.5 | Axial (tension loading) | - | - | 0.1 | 10 | MTS hydraulic test frame with 100-kN dynamic loading capacity | - | Force control | - | Weld toe
3087 | Fatigue performance of thick 6061-T6 aluminum friction stir welded joints with misalignment or channel defects | 10.1007/s40194-022-01430-1 | Fleury, A.; Ranjan, R.; Shah, L. H.; St-Georges, L.; Rahem, A.; Walbridge, S.; Gerlich, A. | WELDING IN THE WORLD | 2023 | WOS:000898326700002 | AA6061-T6 aluminum alloy | 64.011 | 276 | 310 | - | AA6061-T6 | 64.011 | - | - | - | Channel | Butt Joint | Friction Stir Welding (FSW) | - | - | 2 | - | - | - | Dog-bone | 9.5 | Axial (tension loading) | - | - | 0.1 | 10 | MTS hydraulic test frame with 100-kN dynamic loading capacity | - | Force control | - | channel defect (WH)
3088 | Fatigue performance of thick 6061-T6 aluminum friction stir welded joints with misalignment or channel defects | 10.1007/s40194-022-01430-1 | Fleury, A.; Ranjan, R.; Shah, L. H.; St-Georges, L.; Rahem, A.; Walbridge, S.; Gerlich, A. | WELDING IN THE WORLD | 2023 | WOS:000898326700002 | AA6061-T6 aluminum alloy | 64.011 | 276 | 310 | - | AA6061-T6 | 64.011 | - | - | - | Channel | Butt Joint | Friction Stir Welding (FSW) | - | - | 2 | - | - | - | Dog-bone | 9.5 | Axial (tension loading) | - | - | 0.1 | 10 | MTS hydraulic test frame with 100-kN dynamic loading capacity | - | Force control | - | base material (BM)
3089 | Fatigue performance of thick 6061-T6 aluminum friction stir welded joints with misalignment or channel defects | 10.1007/s40194-022-01430-1 | Fleury, A.; Ranjan, R.; Shah, L. H.; St-Georges, L.; Rahem, A.; Walbridge, S.; Gerlich, A. | WELDING IN THE WORLD | 2023 | WOS:000898326700002 | AA6061-T6 aluminum alloy | 64.011 | 276 | 310 | - | AA6061-T6 | 64.011 | - | - | - | Channel | Butt Joint | Friction Stir Welding (FSW) | - | - | 2 | - | - | - | Dog-bone | 9.5 | Axial (tension loading) | - | - | 0.1 | 10 | MTS hydraulic test frame with 100-kN dynamic loading capacity | - | Force control | - | Weld toe
3090 | Low-cycle fatigue behavior of differently matched welded joints of quenched and tempered steel | 10.1007/s40194-023-01545-z | Gaspar, M.; Dobosy, A.; Meilinger, A.; Nagy, Gy. | WELDING IN THE WORLD | 2023 | WOS:001000742700001 | S690QL | - | 790 | 830 | 17 | Thyssen UNION X85 | - | 850 | 900 | - | Quenched and Tempered (Q + T) | Butt Joint | Gas Metal Arc Welding (GMAW) | 19.0–20.5, 27.5–28.5 | 130–140, 280–300 | 3–4, 6–7 | 150 (root pass), 180 (filler passes) | Laboratory air | - | Cylindrical with long middle section | 15 | Low-cycle fatigue (LCF) | Room temperature | Laboratory air | -1 | 0.1 | MTS 312 universal electro-hydraulic materials testing equipment | - | Total strain amplitude control | - | Heat-affected zone (HAZ), subcritical zone
3091 | Low-cycle fatigue behavior of differently matched welded joints of quenched and tempered steel | 10.1007/s40194-023-01545-z | Gaspar, M.; Dobosy, A.; Meilinger, A.; Nagy, Gy. | WELDING IN THE WORLD | 2023 | WOS:001000742700001 | S690QL | - | 790 | 830 | 17 | Thyssen UNION X90 (overmatching) | - | 900 | 950 | - | Quenched and Tempered (Q + T) | Butt Joint | Gas Metal Arc Welding (GMAW) | 19.0–20.5, 27.5–28.5 | 130–140, 280–300 | 3–4, 6–7 | 150 (root pass), 180 (filler passes) | Laboratory air | - | Cylindrical with long middle section | 15 | Low-cycle fatigue (LCF) | Room temperature | Laboratory air | -1 | 0.1 | MTS 312 universal electro-hydraulic materials testing equipment | - | Total strain amplitude control | - | Boundary between HAZ and base material or weld metal
3092 | Low-cycle fatigue behavior of differently matched welded joints of quenched and tempered steel | 10.1007/s40194-023-01545-z | Gaspar, M.; Dobosy, A.; Meilinger, A.; Nagy, Gy. | WELDING IN THE WORLD | 2023 | WOS:001000742700001 | S960QL | - | 1010 | 1040 | 12 | Thyssen UNION X96 | - | 960 | 1000 | - | Quenched and Tempered (Q + T) | Butt Joint | Gas Metal Arc Welding (GMAW) | 18.5–19.0, 28.5–31.0 | 120–130, 280–305 | 3–4, 7–8 | 180 (root pass), 150 (filler passes) | Laboratory air | - | Cylindrical with long middle section | 15 | Low-cycle fatigue (LCF) | Room temperature | Laboratory air | -1 | 0.1 | MTS 312 universal electro-hydraulic materials testing equipment | - | Total strain amplitude control | - | Edge of intercritical and subcritical HAZ
3093 | Low-cycle fatigue behavior of differently matched welded joints of quenched and tempered steel | 10.1007/s40194-023-01545-z | Gaspar, M.; Dobosy, A.; Meilinger, A.; Nagy, Gy. | WELDING IN THE WORLD | 2023 | WOS:001000742700001 | S960QL | - | 1010 | 1040 | 12 | ESAB OK 14.03 | - | - | - | - | Quenched and Tempered (Q + T) | Butt Joint | Gas Metal Arc Welding (GMAW) | 18.5–19.0, 28.5–31.0 | 120–130, 280–305 | 3–4, 7–8 | 180 (root pass), 150 (filler passes) | Laboratory air | - | Cylindrical with long middle section | 15 | Low-cycle fatigue (LCF) | Room temperature | Laboratory air | -1 | 0.1 | MTS 312 universal electro-hydraulic materials testing equipment | - | Total strain amplitude control | - | Weld metal
3094 | Fatigue strength evaluation by measurable stresses for root cracks in U-rib to deck welded joints of orthotropic steel decks | 10.1007/s40194-023-01568-6 | Hattori, Masafumi; Tateishi, Kazuo; Hanji, Takeshi; Shimizu, Masaru | WELDING IN THE WORLD | 2023 | WOS:001034553800001 | SM490Y steel | 206 | 355 | - | - | - | - | - | - | - | - | U-rib to deck welded joint | - | - | - | - | - | - | - | U-rib to deck welded joint | 12 | Bending fatigue | - | - | 0 | - | Vibration-type fatigue testing system | - | Stress | - | deck propagation-type crack
3095 | Fatigue strength evaluation by measurable stresses for root cracks in U-rib to deck welded joints of orthotropic steel decks | 10.1007/s40194-023-01568-6 | Hattori, Masafumi; Tateishi, Kazuo; Hanji, Takeshi; Shimizu, Masaru | WELDING IN THE WORLD | 2023 | WOS:001034553800001 | SM490Y steel | 206 | 355 | - | - | - | - | - | - | - | - | U-rib to deck welded joint | - | - | - | - | - | - | - | U-rib to deck welded joint | 12 | Bending fatigue | - | - | 0 | - | Vibration-type fatigue testing system | - | Stress | - | bead propagation-type crack initiating from the deck plate side root
3096 | Fatigue strength evaluation by measurable stresses for root cracks in U-rib to deck welded joints of orthotropic steel decks | 10.1007/s40194-023-01568-6 | Hattori, Masafumi; Tateishi, Kazuo; Hanji, Takeshi; Shimizu, Masaru | WELDING IN THE WORLD | 2023 | WOS:001034553800001 | SM490Y steel | 206 | 355 | - | - | - | - | - | - | - | - | U-rib to deck welded joint | - | - | - | - | - | - | - | U-rib to deck welded joint | 12 | Bending fatigue | - | - | 0 | - | Vibration-type fatigue testing system | - | Stress | - | bead propagation-type crack initiating from the U-rib side root
3097 | Impact of the interface on the fatigue life of steel-based explosively welded heterostructured plates | 10.1007/s43452-023-00731-6 | Derda, Szymon; Karolczuk, Aleksander; Robak, Grzegorz; Prazmowski, Mariusz; Paul, Henryk; Lagoda, Tadeusz; Gupta, Munish Kumar | ARCHIVES OF CIVIL AND MECHANICAL ENGINEERING | 2023 | WOS:001024933800001 | Zr 700 | 101 | 216 | 269 | 35 | - | - | - | - | - | - | Explosive welding (parallel system) | Explosive welding | - | - | - | - | - | - | Flat specimens (plane specimens) | 11.90 | Axial (push-pull loading) | 25 | Ambient | -1 | - | Hydraulic fatigue machine (±50 kN) | ASME Boiler and Pressure Vessel Code | Force-controlled | - | Interface (melted zones, shear bands), outer surface of steel layer
3098 | Impact of the interface on the fatigue life of steel-based explosively welded heterostructured plates | 10.1007/s43452-023-00731-6 | Derda, Szymon; Karolczuk, Aleksander; Robak, Grzegorz; Prazmowski, Mariusz; Paul, Henryk; Lagoda, Tadeusz; Gupta, Munish Kumar | ARCHIVES OF CIVIL AND MECHANICAL ENGINEERING | 2023 | WOS:001024933800001 | Zr-10CrMo9 | 212 | 447 | 568 | 26 | - | - | - | - | - | - | Explosive welding (parallel system) | Explosive welding | - | - | - | - | - | - | Flat specimens (plane specimens) | 12.01 | Axial (push-pull loading) | 25 | Ambient | -1 | - | Hydraulic fatigue machine (±50 kN) | ASME Boiler and Pressure Vessel Code | Force-controlled | - | Interface (melted zones, shear bands), outer surface of steel layer
3099 | Impact of the interface on the fatigue life of steel-based explosively welded heterostructured plates | 10.1007/s43452-023-00731-6 | Derda, Szymon; Karolczuk, Aleksander; Robak, Grzegorz; Prazmowski, Mariusz; Paul, Henryk; Lagoda, Tadeusz; Gupta, Munish Kumar | ARCHIVES OF CIVIL AND MECHANICAL ENGINEERING | 2023 | WOS:001024933800001 | Ti -S35 | 204 | 417 | 590 | 29 | - | - | - | - | - | - | Explosive welding (parallel system) | Explosive welding | - | - | - | - | - | - | Flat specimens (plane specimens) | 9.73 | Axial (push-pull loading) | 25 | Ambient | -1 | - | Hydraulic fatigue machine (±50 kN) | ASME Boiler and Pressure Vessel Code | Force-controlled | - | Interface (melted zones, shear bands), outer surface of steel layer
3100 | Impact of the interface on the fatigue life of steel-based explosively welded heterostructured plates | 10.1007/s43452-023-00731-6 | Derda, Szymon; Karolczuk, Aleksander; Robak, Grzegorz; Prazmowski, Mariusz; Paul, Henryk; Lagoda, Tadeusz; Gupta, Munish Kumar | ARCHIVES OF CIVIL AND MECHANICAL ENGINEERING | 2023 | WOS:001024933800001 | Zr-Gr 60 | 193 | 268 | 391 | 41 | - | - | - | - | - | - | Explosive welding (parallel system) | Explosive welding | - | - | - | - | - | - | Flat specimens (plane specimens) | 8.95 | Axial (push-pull loading) | 25 | Ambient | -1 | - | Hydraulic fatigue machine (±50 kN) | ASME Boiler and Pressure Vessel Code | Force-controlled | - | Interface (melted zones, shear bands), outer surface of steel layer
3101 | Impact of the interface on the fatigue life of steel-based explosively welded heterostructured plates | 10.1007/s43452-023-00731-6 | Derda, Szymon; Karolczuk, Aleksander; Robak, Grzegorz; Prazmowski, Mariusz; Paul, Henryk; Lagoda, Tadeusz; Gupta, Munish Kumar | ARCHIVES OF CIVIL AND MECHANICAL ENGINEERING | 2023 | WOS:001024933800001 | Zr-SA516 Gr 70 | 200 | 371 | 532 | 31 | - | - | - | - | - | - | Explosive welding (parallel system) | Explosive welding | - | - | - | - | - | - | Flat specimens (plane specimens) | 9.02 | Axial (push-pull loading) | 25 | Ambient | -1 | - | Hydraulic fatigue machine (±50 kN) | ASME Boiler and Pressure Vessel Code | Force-controlled | - | Interface (melted zones, shear bands), outer surface of steel layer
3102 | Impact of the interface on the fatigue life of steel-based explosively welded heterostructured plates | 10.1007/s43452-023-00731-6 | Derda, Szymon; Karolczuk, Aleksander; Robak, Grzegorz; Prazmowski, Mariusz; Paul, Henryk; Lagoda, Tadeusz; Gupta, Munish Kumar | ARCHIVES OF CIVIL AND MECHANICAL ENGINEERING | 2023 | WOS:001024933800001 | Zr-Gr 60 | 193 | 268 | 391 | 41 | - | - | - | - | - | - | Explosive welding (parallel system) | Explosive welding | - | - | - | - | - | - | Flat specimens (plane specimens) | 8.70 | Axial (push-pull loading) | 25 | Ambient | -1 | - | Hydraulic fatigue machine (±50 kN) | ASME Boiler and Pressure Vessel Code | Force-controlled | - | Interface (melted zones, shear bands), outer surface of steel layer
3103 | Impact of the interface on the fatigue life of steel-based explosively welded heterostructured plates | 10.1007/s43452-023-00731-6 | Derda, Szymon; Karolczuk, Aleksander; Robak, Grzegorz; Prazmowski, Mariusz; Paul, Henryk; Lagoda, Tadeusz; Gupta, Munish Kumar | ARCHIVES OF CIVIL AND MECHANICAL ENGINEERING | 2023 | WOS:001024933800001 | Zr-SA516 Gr 70 | 200 | 371 | 532 | 31 | - | - | - | - | - | - | Explosive welding (parallel system) | Explosive welding | - | - | - | - | - | - | Flat specimens (plane specimens) | 8.98 | Axial (push-pull loading) | 25 | Ambient | -1 | - | Hydraulic fatigue machine (±50 kN) | ASME Boiler and Pressure Vessel Code | Force-controlled | - | Interface (melted zones, shear bands), outer surface of steel layer
3104 | FATIGUE TESTS AND NUMERICAL ANALYSES OF A CONNECTION OF STEEL SANDWICH PLATES | 10.1007/BF03266726 | Fricke, W.; Paetzold, H.; Zipfel, B. | WELDING IN THE WORLD | 2009 | WOS:000274739700005 | Structural steel S355 | 210 | - | - | - | - | - | - | - | - | - | Fillet weld, V-shaped butt weld | Manual arc-welding (MAG) | - | - | - | - | - | - | Wide plate | 5 | Axial | - | - | 0 | - | Resonance fatigue testing machine | - | Stress | - | weld root
3105 | FATIGUE TESTS AND NUMERICAL ANALYSES OF A CONNECTION OF STEEL SANDWICH PLATES | 10.1007/BF03266726 | Fricke, W.; Paetzold, H.; Zipfel, B. | WELDING IN THE WORLD | 2009 | WOS:000274739700005 | Structural steel S355 | 210 | - | - | - | - | - | - | - | - | - | Fillet weld, V-shaped butt weld | Manual arc-welding (MAG) | - | - | - | - | - | - | Wide plate | 5 | Axial | - | - | 0 | - | Resonance fatigue testing machine | - | Stress | - | Weld toe
3106 | CORROSION and corrosion-fatigue of AZ31 MAGNESIUM weldments | 10.1007/BF03321306 | Cross, C. E.; Xu, P.; Winzer, N.; Bender, S.; Eliezer, D. | WELDING IN THE WORLD | 2011 | WOS:000292620700004 | AZ31 magnesium | - | 167 | 250 | - | AZ61 | - | - | 238 | - | - | Butt Joint | Variable Polarity Gas-Tungsten Arc (VP-GTA) | - | 135, 80 | 5 | - | - | - | Dog-bone | 2.8 | Axial | 25 | Air | 0.1 | 30 | Servo-hydraulic MTS machine | ASTM E466-02 | Load | - | Heat-affected zone (HAZ)
3107 | CORROSION and corrosion-fatigue of AZ31 MAGNESIUM weldments | 10.1007/BF03321306 | Cross, C. E.; Xu, P.; Winzer, N.; Bender, S.; Eliezer, D. | WELDING IN THE WORLD | 2011 | WOS:000292620700004 | AZ31 magnesium | - | 167 | 250 | - | AZ61 | - | - | 238 | - | - | Butt Joint | Variable Polarity Gas-Tungsten Arc (VP-GTA) | - | 135, 80 | 5 | - | - | - | Dog-bone | 2.8 | Axial | 25 | Air | 0.1 | 10 | Servo-hydraulic MTS machine | ASTM E466-02 | Load | - | Heat-affected zone (HAZ)
3108 | CORROSION and corrosion-fatigue of AZ31 MAGNESIUM weldments | 10.1007/BF03321306 | Cross, C. E.; Xu, P.; Winzer, N.; Bender, S.; Eliezer, D. | WELDING IN THE WORLD | 2011 | WOS:000292620700004 | AZ31 magnesium | - | 167 | 250 | - | AZ61 | - | - | 238 | - | - | Butt Joint | Variable Polarity Gas-Tungsten Arc (VP-GTA) | - | 135, 80 | 5 | - | - | - | Dog-bone | 2.8 | Axial | 25 | buffered 3.5% NaCl solution | 0.1 | 30 | Servo-hydraulic MTS machine | ASTM E466-02 | Load | - | base metal
3109 | CORROSION and corrosion-fatigue of AZ31 MAGNESIUM weldments | 10.1007/BF03321306 | Cross, C. E.; Xu, P.; Winzer, N.; Bender, S.; Eliezer, D. | WELDING IN THE WORLD | 2011 | WOS:000292620700004 | AZ31 magnesium | - | 167 | 250 | - | AZ61 | - | - | 238 | - | - | Butt Joint | Variable Polarity Gas-Tungsten Arc (VP-GTA) | - | 135, 80 | 5 | - | - | - | Dog-bone | 2.8 | Axial | 25 | buffered 3.5% NaCl solution | 0.1 | 10 | Servo-hydraulic MTS machine | ASTM E466-02 | Load | - | base metal
3110 | Low-cycle fatigue of a friction stir welded 2219-T62 aluminum alloy at different welding parameters and cooling conditions | 10.1007/s00170-014-5988-z | Xu, W. F.; Liu, J. H.; Chen, D. L.; Luan, G. H. | INTERNATIONAL JOURNAL OF ADVANCED MANUFACTURING TECHNOLOGY | 2014 | WOS:000340675500017 | AA2219-T62 aluminum alloy | - | - | - | - | AA2219-T62 aluminum alloy (friction stir welded) | - | - | - | - | - | Butt joint | Friction stir welding (rotational rate 750 rmp) | - | - | 1 | - | Air or water cooling | - | Flat | 6 | Strain-controlled low-cycle fatigue (LCF) | - | - | -1 | 50 | Instron 8801 fatigue testing system | ASTM E8M | Strain-controlled (initial), then load-controlled | - | Heat-affected zone (HAZ)
3111 | Low-cycle fatigue of a friction stir welded 2219-T62 aluminum alloy at different welding parameters and cooling conditions | 10.1007/s00170-014-5988-z | Xu, W. F.; Liu, J. H.; Chen, D. L.; Luan, G. H. | INTERNATIONAL JOURNAL OF ADVANCED MANUFACTURING TECHNOLOGY | 2014 | WOS:000340675500017 | AA2219-T62 aluminum alloy | - | - | - | - | AA2219-T62 aluminum alloy (friction stir welded) | - | - | - | - | - | Butt joint | Friction stir welding (rotational rate 750 rmp) | - | - | 3.33 | - | Air or water cooling | - | Flat | 6 | Strain-controlled low-cycle fatigue (LCF) | - | - | -1 | 50 | Instron 8801 fatigue testing system | ASTM E8M | Strain-controlled (initial), then load-controlled | - | Heat-affected zone (HAZ)
3112 | Low-cycle fatigue of a friction stir welded 2219-T62 aluminum alloy at different welding parameters and cooling conditions | 10.1007/s00170-014-5988-z | Xu, W. F.; Liu, J. H.; Chen, D. L.; Luan, G. H. | INTERNATIONAL JOURNAL OF ADVANCED MANUFACTURING TECHNOLOGY | 2014 | WOS:000340675500017 | AA2219-T62 aluminum alloy | - | - | - | - | AA2219-T62 aluminum alloy (friction stir welded) | - | - | - | - | - | Butt joint | Friction stir welding (rotational rate 300 rmp) | - | - | 1.67 | - | Air or water cooling | - | Flat | 6 | Strain-controlled low-cycle fatigue (LCF) | - | - | -1 | 50 | Instron 8801 fatigue testing system | ASTM E8M | Strain-controlled (initial), then load-controlled | - | Heat-affected zone (HAZ)
3113 | Low-cycle fatigue of a friction stir welded 2219-T62 aluminum alloy at different welding parameters and cooling conditions | 10.1007/s00170-014-5988-z | Xu, W. F.; Liu, J. H.; Chen, D. L.; Luan, G. H. | INTERNATIONAL JOURNAL OF ADVANCED MANUFACTURING TECHNOLOGY | 2014 | WOS:000340675500017 | AA2219-T62 aluminum alloy | - | - | - | - | AA2219-T62 aluminum alloy (friction stir welded) | - | - | - | - | - | Butt joint | Friction stir welding (rotational rate 1000 rmp) | - | - | 1.67 | - | Air or water cooling | - | Flat | 6 | Strain-controlled low-cycle fatigue (LCF) | - | - | -1 | 50 | Instron 8801 fatigue testing system | ASTM E8M | Strain-controlled (initial), then load-controlled | - | Heat-affected zone (HAZ)
3114 | Low-cycle fatigue of a friction stir welded 2219-T62 aluminum alloy at different welding parameters and cooling conditions | 10.1007/s00170-014-5988-z | Xu, W. F.; Liu, J. H.; Chen, D. L.; Luan, G. H. | INTERNATIONAL JOURNAL OF ADVANCED MANUFACTURING TECHNOLOGY | 2014 | WOS:000340675500017 | AA2219-T62 aluminum alloy | - | - | - | - | AA2219-T62 aluminum alloy (friction stir welded) | - | - | - | - | Friction stir welding (FSW) with water cooling | Butt joint | Friction stir welding (rotational rate 1000 rmp) | - | - | 1.67 | - | Air or water cooling | - | Flat | 6 | Strain-controlled low-cycle fatigue (LCF) | - | - | -1 | 50 | Instron 8801 fatigue testing system | ASTM E8M | Strain-controlled (initial), then load-controlled | - | Heat-affected zone (HAZ)
3115 | A review on laser beam welding of titanium alloys | 10.1007/s00170-018-2030-x | Auwal, S. T.; Ramesh, S.; Yusof, F.; Manladan, S. M. | INTERNATIONAL JOURNAL OF ADVANCED MANUFACTURING TECHNOLOGY | 2018 | WOS:000435594100083 | Ti-6Al-4V | 110 | 880 | 950 | 14 | Ti-6Al-4V | 110 | 936–987 | 975–1043 | 6.5–12.4 | - | Butt Joint | Laser Beam Welding (LBW) | - | - | 33.3–41.7 | - | Argon shielding gas | 650 MPa | Butt-welded joint | 2.6 | High-cycle fatigue (HCF) | 25 | - | 0.1 | - | - | - | Stress-controlled | - | Weld toe
3116 | A review on laser beam welding of titanium alloys | 10.1007/s00170-018-2030-x | Auwal, S. T.; Ramesh, S.; Yusof, F.; Manladan, S. M. | INTERNATIONAL JOURNAL OF ADVANCED MANUFACTURING TECHNOLOGY | 2018 | WOS:000435594100083 | Ti-6Al-4V | 110 | 880 | 950 | 14 | Ti-6Al-4V | 110 | 936–987 | 975–1043 | 6.5–12.4 | Machined | Butt Joint | Laser Beam Welding (LBW) | - | - | 33.3–41.7 | - | Argon shielding gas | 650 MPa | Butt-welded joint | 2.6 | High-cycle fatigue (HCF) | 25 | - | 0.1 | - | - | - | Stress-controlled | - | Weld toe
3117 | A review on laser beam welding of titanium alloys | 10.1007/s00170-018-2030-x | Auwal, S. T.; Ramesh, S.; Yusof, F.; Manladan, S. M. | INTERNATIONAL JOURNAL OF ADVANCED MANUFACTURING TECHNOLOGY | 2018 | WOS:000435594100083 | Ti-6Al-4V | 110 | 880 | 950 | 14 | Ti-6Al-4V | 110 | 936–987 | 975–1043 | 6.5–12.4 | PWHT at 540°C/4h/AC | Butt Joint | Laser Beam Welding (LBW) | - | - | 33.3–41.7 | - | Argon shielding gas | 90 MPa | Butt-welded joint | 2.6 | High-cycle fatigue (HCF) | 25 | - | 0.1 | - | - | - | Stress-controlled | - | Weld toe
3118 | A review on laser beam welding of titanium alloys | 10.1007/s00170-018-2030-x | Auwal, S. T.; Ramesh, S.; Yusof, F.; Manladan, S. M. | INTERNATIONAL JOURNAL OF ADVANCED MANUFACTURING TECHNOLOGY | 2018 | WOS:000435594100083 | Ti-6Al-4V | 110 | 880 | 950 | 14 | Ti-6Al-4V | 110 | 936–987 | 975–1043 | 6.5–12.4 | PWHT at 650°C/2h/AC | Butt Joint | Laser Beam Welding (LBW) | - | - | 33.3–41.7 | - | Argon shielding gas | - | Butt-welded joint | 2.6 | High-cycle fatigue (HCF) | 25 | - | 0.1 | - | - | - | Stress-controlled | - | Weld toe
3119 | A review on laser beam welding of titanium alloys | 10.1007/s00170-018-2030-x | Auwal, S. T.; Ramesh, S.; Yusof, F.; Manladan, S. M. | INTERNATIONAL JOURNAL OF ADVANCED MANUFACTURING TECHNOLOGY | 2018 | WOS:000435594100083 | Ti-6Al-4V | 110 | 880 | 950 | 14 | Ti-6Al-4V | 110 | 936–987 | 975–1043 | 6.5–12.4 | PWHT at 750°C/2h/AC | Butt Joint | Laser Beam Welding (LBW) | - | - | 33.3–41.7 | - | Argon shielding gas | - | Butt-welded joint | 2.6 | High-cycle fatigue (HCF) | 25 | - | 0.1 | - | - | - | Stress-controlled | - | Weld toe
3120 | A review on laser beam welding of titanium alloys | 10.1007/s00170-018-2030-x | Auwal, S. T.; Ramesh, S.; Yusof, F.; Manladan, S. M. | INTERNATIONAL JOURNAL OF ADVANCED MANUFACTURING TECHNOLOGY | 2018 | WOS:000435594100083 | Ti-6Al-4V | 110 | 880 | 950 | 14 | Ti-6Al-4V | 110 | 936–987 | 975–1043 | 6.5–12.4 | PWHT at 850°C/1h/AC | Butt Joint | Laser Beam Welding (LBW) | - | - | 33.3–41.7 | - | Argon shielding gas | - | Butt-welded joint | 2.6 | High-cycle fatigue (HCF) | 25 | - | 0.1 | - | - | - | Stress-controlled | - | Weld toe
3121 | A review on laser beam welding of titanium alloys | 10.1007/s00170-018-2030-x | Auwal, S. T.; Ramesh, S.; Yusof, F.; Manladan, S. M. | INTERNATIONAL JOURNAL OF ADVANCED MANUFACTURING TECHNOLOGY | 2018 | WOS:000435594100083 | Ti-6Al-4V | 110 | 880 | 950 | 14 | Ti-6Al-4V | 110 | 936–987 | 975–1043 | 6.5–12.4 | PWHT at 950°C/45min/AC, 540°C/4h/AC | Butt Joint | Laser Beam Welding (LBW) | - | - | 33.3–41.7 | - | Argon shielding gas | - | Butt-welded joint | 2.6 | High-cycle fatigue (HCF) | 25 | - | 0.1 | - | - | - | Stress-controlled | - | Weld toe
3122 | Influence of pin imperfections on the tensile and fatigue behaviour of AA 7075-T6 friction stir lap welds | 10.1007/s00170-018-2172-x | Balakrishnan, M.; Leitao, C.; Arruti, E.; Aldanondo, E.; Rodrigues, D. M. | INTERNATIONAL JOURNAL OF ADVANCED MANUFACTURING TECHNOLOGY | 2018 | WOS:000436813500117 | AA 7075-T6 aluminium alloy | - | - | - | - | AA 7075-T6 aluminium alloy | - | - | - | - | Post-welding heat treatment (PWHT) at 480°C for 2 h | Lap Joint | Friction Stir Welding (CL, ω=1000 rmp) | - | - | 2.5 | - | - | - | Lap joint | 3.175 | Tensile-shear cyclic loading | - | - | 0.01 | 15 | INSTRON Electro Plus E1000 | - | Stress | - | Upper sheet TMAZ, cold lap defect region
3123 | Influence of pin imperfections on the tensile and fatigue behaviour of AA 7075-T6 friction stir lap welds | 10.1007/s00170-018-2172-x | Balakrishnan, M.; Leitao, C.; Arruti, E.; Aldanondo, E.; Rodrigues, D. M. | INTERNATIONAL JOURNAL OF ADVANCED MANUFACTURING TECHNOLOGY | 2018 | WOS:000436813500117 | AA 7075-T6 aluminium alloy | - | - | - | - | AA 7075-T6 aluminium alloy | - | - | - | - | Post-welding heat treatment (PWHT) at 480°C for 2 h | Lap Joint | Friction Stir Welding (CL, ω=800 rmp) | - | - | 4.17 | - | - | - | Lap joint | 3.175 | Tensile-shear cyclic loading | - | - | 0.01 | 15 | INSTRON Electro Plus E1000 | - | Stress | - | Upper sheet TMAZ, cold lap defect region
3124 | Influence of pin imperfections on the tensile and fatigue behaviour of AA 7075-T6 friction stir lap welds | 10.1007/s00170-018-2172-x | Balakrishnan, M.; Leitao, C.; Arruti, E.; Aldanondo, E.; Rodrigues, D. M. | INTERNATIONAL JOURNAL OF ADVANCED MANUFACTURING TECHNOLOGY | 2018 | WOS:000436813500117 | AA 7075-T6 aluminium alloy | - | - | - | - | AA 7075-T6 aluminium alloy | - | - | - | - | Post-welding heat treatment (PWHT) at 480°C for 2 h | Lap Joint | Friction Stir Welding (FL, ω=1000 rmp) | - | - | 2.5 | - | - | - | Lap joint | 3.175 | Tensile-shear cyclic loading | - | - | 0.01 | 15 | INSTRON Electro Plus E1000 | - | Stress | - | Upper sheet TMAZ, cold lap defect region
3125 | Influence of pin imperfections on the tensile and fatigue behaviour of AA 7075-T6 friction stir lap welds | 10.1007/s00170-018-2172-x | Balakrishnan, M.; Leitao, C.; Arruti, E.; Aldanondo, E.; Rodrigues, D. M. | INTERNATIONAL JOURNAL OF ADVANCED MANUFACTURING TECHNOLOGY | 2018 | WOS:000436813500117 | AA 7075-T6 aluminium alloy | - | - | - | - | AA 7075-T6 aluminium alloy | - | - | - | - | Post-welding heat treatment (PWHT) at 480°C for 2 h | Lap Joint | Friction Stir Welding (FL, ω=800 rmp) | - | - | 4.17 | - | - | - | Lap joint | 3.175 | Tensile-shear cyclic loading | - | - | 0.01 | 15 | INSTRON Electro Plus E1000 | - | Stress | - | Upper sheet TMAZ, cold lap defect region
3126 | A comparative investigation on self-piercing riveting and resistance spot welding of automotive grade dissimilar galvanized steel sheets | 10.1007/s00170-022-10226-y | Asati, Brajesh; Shajan, Nikhil; Kishore, V. T. Akhil; Arora, Kanwer Singh; Narayanan, R. Ganesh | INTERNATIONAL JOURNAL OF ADVANCED MANUFACTURING TECHNOLOGY | 2022 | WOS:000865366800003 | CR340 and CR210 galvanized steel sheets | - | 340, 210 | 440, 340 | 34, 42 | - | - | - | - | - | - | Lap joint | Resistance Spot Welding (RSW) | - | 7450 | - | - | - | - | Lap shear specimen | 1.2, 0.8 | Tension-tension fatigue | - | - | 0.1 | 30 | Instron ElectroPuls E10000 system | - | Load | - | Eyebrow cracking in HAZ of CR210 steel
3127 | Microstructure and Low-Cycle Fatigue of a Friction-Stir-Welded 6061 Aluminum Alloy | 10.1007/s11661-010-0279-2 | Feng, A. H.; Chen, D. L.; Ma, Z. Y. | METALLURGICAL AND MATERIALS TRANSACTIONS A-PHYSICAL METALLURGY AND MATERIALS SCIENCE | 2010 | WOS:000281323900021 | 6061Al-T651 | - | - | - | - | 6061Al-T651 (FSW nugget zone) | - | - | - | - | - | Butt Joint | Friction Stir Welding (rotational rate=1400 rmp) | - | - | 3.33 | - | - | - | Subsized (standard) | 5.6 | Strain-controlled low-cycle fatigue (LCF) | - | - | -1 | 50 | Instron fatigue testing system | ASTM E8 | Strain-controlled (initial), then load-controlled | - | Low-hardness zones (LHZs) in the heat-affected zone (HAZ)
3128 | Microstructure and Low-Cycle Fatigue of a Friction-Stir-Welded 6061 Aluminum Alloy | 10.1007/s11661-010-0279-2 | Feng, A. H.; Chen, D. L.; Ma, Z. Y. | METALLURGICAL AND MATERIALS TRANSACTIONS A-PHYSICAL METALLURGY AND MATERIALS SCIENCE | 2010 | WOS:000281323900021 | 6061Al-T651 | - | - | - | - | 6061Al-T651 (FSW nugget zone) | - | - | - | - | - | Butt Joint | Friction Stir Welding (rotational rate=1400 rmp) | - | - | 6.66 | - | - | - | Subsized (standard) | 5.6 | Strain-controlled low-cycle fatigue (LCF) | - | - | -1 | 50 | Instron fatigue testing system | ASTM E8 | Strain-controlled (initial), then load-controlled | - | Low-hardness zones (LHZs) in the heat-affected zone (HAZ)
3129 | Microstructure and Low-Cycle Fatigue of a Friction-Stir-Welded 6061 Aluminum Alloy | 10.1007/s11661-010-0279-2 | Feng, A. H.; Chen, D. L.; Ma, Z. Y. | METALLURGICAL AND MATERIALS TRANSACTIONS A-PHYSICAL METALLURGY AND MATERIALS SCIENCE | 2010 | WOS:000281323900021 | 6061Al-T651 | - | - | - | - | 6061Al-T651 (FSW nugget zone) | - | - | - | - | - | Butt Joint | Friction Stir Welding (rotational rate=1400 rmp) | - | - | 10 | - | - | - | Subsized (standard) | 5.6 | Strain-controlled low-cycle fatigue (LCF) | - | - | -1 | 50 | Instron fatigue testing system | ASTM E8 | Strain-controlled (initial), then load-controlled | - | Low-hardness zones (LHZs) in the heat-affected zone (HAZ)
3130 | Microstructure and Low-Cycle Fatigue of a Friction-Stir-Welded 6061 Aluminum Alloy | 10.1007/s11661-010-0279-2 | Feng, A. H.; Chen, D. L.; Ma, Z. Y. | METALLURGICAL AND MATERIALS TRANSACTIONS A-PHYSICAL METALLURGY AND MATERIALS SCIENCE | 2010 | WOS:000281323900021 | 6061Al-T651 | - | - | - | - | 6061Al-T651 (FSW nugget zone) | - | - | - | - | - | Butt Joint | Friction Stir Welding (rotational rate=1000 rmp) | - | - | 3.33 | - | - | - | Subsized (standard) | 5.6 | Strain-controlled low-cycle fatigue (LCF) | - | - | -1 | 50 | Instron fatigue testing system | ASTM E8 | Strain-controlled (initial), then load-controlled | - | Low-hardness zones (LHZs) in the heat-affected zone (HAZ)
3131 | Microstructure and Low-Cycle Fatigue of a Friction-Stir-Welded 6061 Aluminum Alloy | 10.1007/s11661-010-0279-2 | Feng, A. H.; Chen, D. L.; Ma, Z. Y. | METALLURGICAL AND MATERIALS TRANSACTIONS A-PHYSICAL METALLURGY AND MATERIALS SCIENCE | 2010 | WOS:000281323900021 | 6061Al-T651 | - | - | - | - | 6061Al-T651 (FSW nugget zone) | - | - | - | - | - | Butt Joint | Friction Stir Welding (rotational rate=600 rmp) | - | - | 3.33 | - | - | - | Subsized (standard) | 5.6 | Strain-controlled low-cycle fatigue (LCF) | - | - | -1 | 50 | Instron fatigue testing system | ASTM E8 | Strain-controlled (initial), then load-controlled | - | Low-hardness zones (LHZs) in the heat-affected zone (HAZ)
3132 | Influence of Mode of Metal Transfer on Microstructure and Mechanical Properties of Gas Metal Arc-Welded Modified Ferritic Stainless Steel | 10.1007/s11661-011-1069-1 | Mukherjee, Manidipto; Pal, Tapan Kumar | METALLURGICAL AND MATERIALS TRANSACTIONS A-PHYSICAL METALLURGY AND MATERIALS SCIENCE | 2012 | WOS:000303457000008 | Modified ferritic stainless steel (SSP 409M) | - | 312.2 | 483.12 | 29.8 | Austenitic filler wires (308L) | - | 290.3 | 471.40 | 27.1 | - | Square butt joint | Gas Metal Arc Welding (GMAW) | 26 | 180 | 8.33 | - | Ar + 5% CO₂ shielding gas | - | plat | 4 | High cycle fatigue (tension-tension mode) | 25 | - | 0.1 | 40–400 | Testronic RUMUL Resonant Testing Machine | ASTM E606-04 | Load | - | -
3133 | Influence of Mode of Metal Transfer on Microstructure and Mechanical Properties of Gas Metal Arc-Welded Modified Ferritic Stainless Steel | 10.1007/s11661-011-1069-1 | Mukherjee, Manidipto; Pal, Tapan Kumar | METALLURGICAL AND MATERIALS TRANSACTIONS A-PHYSICAL METALLURGY AND MATERIALS SCIENCE | 2012 | WOS:000303457000008 | Modified ferritic stainless steel (SSP 409M) | - | 312.2 | 483.12 | 29.8 | Austenitic filler wires (308L) | - | 308.1 | 478.8 | 23.4 | - | Square butt joint | Gas Metal Arc Welding (GMAW) | 28 | 220 | 8.33 | - | Ar + 5% CO₂ shielding gas | - | plat | 4 | High cycle fatigue (tension-tension mode) | 25 | - | 0.1 | 40–400 | Testronic RUMUL Resonant Testing Machine | ASTM E606-04 | Load | - | -
3134 | Influence of Mode of Metal Transfer on Microstructure and Mechanical Properties of Gas Metal Arc-Welded Modified Ferritic Stainless Steel | 10.1007/s11661-011-1069-1 | Mukherjee, Manidipto; Pal, Tapan Kumar | METALLURGICAL AND MATERIALS TRANSACTIONS A-PHYSICAL METALLURGY AND MATERIALS SCIENCE | 2012 | WOS:000303457000008 | Modified ferritic stainless steel (SSP 409M) | - | 312.2 | 483.12 | 29.8 | Austenitic filler wires (308L) | - | 294.1 | 476.8 | 26.2 | - | Square butt joint | Gas Metal Arc Welding (GMAW) | 28 | 200 | 8.33 | - | Ar + 5% CO₂ shielding gas | - | plat | 4 | High cycle fatigue (tension-tension mode) | 25 | - | 0.1 | 40–400 | Testronic RUMUL Resonant Testing Machine | ASTM E606-04 | Load | - | -
3135 | Influence of Mode of Metal Transfer on Microstructure and Mechanical Properties of Gas Metal Arc-Welded Modified Ferritic Stainless Steel | 10.1007/s11661-011-1069-1 | Mukherjee, Manidipto; Pal, Tapan Kumar | METALLURGICAL AND MATERIALS TRANSACTIONS A-PHYSICAL METALLURGY AND MATERIALS SCIENCE | 2012 | WOS:000303457000008 | Modified ferritic stainless steel (SSP 409M) | - | 312.2 | 483.12 | 29.8 | Austenitic filler wires (316L) | - | 284.6 | 464.75 | 27.2 | - | Square butt joint | Gas Metal Arc Welding (GMAW) | 26 | 180 | 8.33 | - | Ar + 5% CO₂ shielding gas | - | plat | 4 | High cycle fatigue (tension-tension mode) | 25 | - | 0.1 | 40–400 | Testronic RUMUL Resonant Testing Machine | ASTM E606-04 | Load | - | -
3136 | Influence of Mode of Metal Transfer on Microstructure and Mechanical Properties of Gas Metal Arc-Welded Modified Ferritic Stainless Steel | 10.1007/s11661-011-1069-1 | Mukherjee, Manidipto; Pal, Tapan Kumar | METALLURGICAL AND MATERIALS TRANSACTIONS A-PHYSICAL METALLURGY AND MATERIALS SCIENCE | 2012 | WOS:000303457000008 | Modified ferritic stainless steel (SSP 409M) | - | 312.2 | 483.12 | 29.8 | Austenitic filler wires (316L) | - | 289.3 | 468.91 | 25.8 | - | Square butt joint | Gas Metal Arc Welding (GMAW) | 28 | 220 | 8.33 | - | Ar + 5% CO₂ shielding gas | - | plat | 4 | High cycle fatigue (tension-tension mode) | 25 | - | 0.1 | 40–400 | Testronic RUMUL Resonant Testing Machine | ASTM E606-04 | Load | - | -
3137 | Influence of Mode of Metal Transfer on Microstructure and Mechanical Properties of Gas Metal Arc-Welded Modified Ferritic Stainless Steel | 10.1007/s11661-011-1069-1 | Mukherjee, Manidipto; Pal, Tapan Kumar | METALLURGICAL AND MATERIALS TRANSACTIONS A-PHYSICAL METALLURGY AND MATERIALS SCIENCE | 2012 | WOS:000303457000008 | Modified ferritic stainless steel (SSP 409M) | - | 312.2 | 483.12 | 29.8 | Austenitic filler wires (316L) | - | 286.5 | 466.71 | 26.3 | - | Square butt joint | Gas Metal Arc Welding (GMAW) | 26 | 200 | 8.33 | - | Ar + 5% CO₂ shielding gas | - | plat | 4 | High cycle fatigue (tension-tension mode) | 25 | - | 0.1 | 40–400 | Testronic RUMUL Resonant Testing Machine | ASTM E606-04 | Load | - | -
3138 | Recovery of Mechanical Properties of a 6061-T6 Aluminum Weld by Heat Treatment After Welding | 10.1007/s11661-016-3483-x | Serrano Perez, Javier; Rafael Ambriz, Ricardo; Curiel Lopez, Francisco Fernando; Jaramillo Vigueras, David | METALLURGICAL AND MATERIALS TRANSACTIONS A-PHYSICAL METALLURGY AND MATERIALS SCIENCE | 2016 | WOS:000377434700021 | 6061-T6 aluminum alloy (Al-Si-Mg) | 68 | 271 | 322 | 13.0 | ER4043 (Al-Si) | 68 | 118 | 175 | 13.1 | - | Butt joint | Modified Indirect Electric Arc (MIEA) | 24 | 230 | 3.6 | - | 100% Ar shielding gas (24 L/min) | - | dog bone | 9 | axial | 20 | Air | 0.1 | 25 | Hydraulic testing machine (100 kN capacity) | ASTM E466 | Stress-controlled | - | Weld metal
3139 | Recovery of Mechanical Properties of a 6061-T6 Aluminum Weld by Heat Treatment After Welding | 10.1007/s11661-016-3483-x | Serrano Perez, Javier; Rafael Ambriz, Ricardo; Curiel Lopez, Francisco Fernando; Jaramillo Vigueras, David | METALLURGICAL AND MATERIALS TRANSACTIONS A-PHYSICAL METALLURGY AND MATERIALS SCIENCE | 2016 | WOS:000377434700021 | 6061-T6 aluminum alloy (Al-Si-Mg) | 68 | 271 | 322 | 13.0 | ER4043 (Al-Si) | 68 | 118 | 175 | 13.1 | mirror polished | Butt joint | Modified Indirect Electric Arc (MIEA) | 24 | 230 | 3.6 | - | 100% Ar shielding gas (24 L/min) | - | dog bone | 9 | axial | 20 | Air | 0.1 | 25 | Hydraulic testing machine (100 kN capacity) | ASTM E466 | Stress-controlled | - | Weld metal
3140 | Recovery of Mechanical Properties of a 6061-T6 Aluminum Weld by Heat Treatment After Welding | 10.1007/s11661-016-3483-x | Serrano Perez, Javier; Rafael Ambriz, Ricardo; Curiel Lopez, Francisco Fernando; Jaramillo Vigueras, David | METALLURGICAL AND MATERIALS TRANSACTIONS A-PHYSICAL METALLURGY AND MATERIALS SCIENCE | 2016 | WOS:000377434700021 | 6061-T6 aluminum alloy (Al-Si-Mg) | 68 | 271 | 322 | 13.0 | ER4043 (Al-Si) | 67 | 260 | 310 | 4.3 | mirror polished, Postweld heat treatment (PWHT) – solubilization at 530 °C for 1 hour, water quenching, and artificial aging at 170 °C for 19 hours | Butt joint | Modified Indirect Electric Arc (MIEA) | 24 | 230 | 3.6 | - | 100% Ar shielding gas (24 L/min) | - | dog bone | 9 | axial | 20 | Air | 0.1 | 25 | Hydraulic testing machine (100 kN capacity) | ASTM E466 | Stress-controlled | - | Weld metal
3141 | Creep-Fatigue Cracking Near the Welded Interface in Friction Welding Dissimilar Superalloys INCONEL 718 and MAR-M247 | 10.1007/s11661-017-4151-5 | Tran Hung Tra; Okazaki, Masakazu | METALLURGICAL AND MATERIALS TRANSACTIONS A-PHYSICAL METALLURGY AND MATERIALS SCIENCE | 2017 | WOS:000404516100008 | INCONEL 718 (IN718) and MAR-M247 (MM247) | 159.4, 189.0 | - | - | - | Friction-welded joint (DFJ) between IN718 and MM247 | 159.4 | - | - | - | Postweld heat treatment at 993 K (720 °C) for 2 hours in air | butt joint | Continuous drive friction welding | - | - | - | - | - | - | Cylindrical specimen | 6.5 | Strain-controlled creep-fatigue test | 650 | Air | -1.0 | - | Servo-electro hydraulic system | - | Strain-controlled | - | IN718 side near the weld interface
3142 | Linear Friction Welding of Dissimilar Materials 316L Stainless Steel to Zircaloy-4 | 10.1007/s11661-018-4504-8 | Wanjara, P.; Naik, B. S.; Yang, Q.; Cao, X.; Gholipour, J.; Chen, D. L. | METALLURGICAL AND MATERIALS TRANSACTIONS A-PHYSICAL METALLURGY AND MATERIALS SCIENCE | 2018 | WOS:000428844800026 | 316L Stainless Steel (UNS S31603) and Zircaloy-4 (UNS R60804) | 193, 99.3 | 235, 241 | 560, 413 | 55, 20 | Intermixed region (FeZr₃ and Cr₂Zr intermetallic compounds) | 147 | 316 | 418 | 2.1 | - | Butt Joint | Linear Friction Welding (LFW) | - | - | - | - | Air | - | Flat (sub-sized geometry) | 3 | Axial fatigue | 25 | - | 0.2 | 50 | Instron 8801 servo-hydraulic testing system | ASTM E466-15 | Load control | - | Interface (intermixed region)
3143 | The thermal fatigue behavior of the combustor alloys IN 617 and HAYNES 230 before and after welding | 10.1007/s11661-999-0151-4 | Meyer-Olbersleben, F; Kasik, N; Ilschner, B; R¨¦za??-Aria, F | METALLURGICAL AND MATERIALS TRANSACTIONS A-PHYSICAL METALLURGY AND MATERIALS SCIENCE | 1999 | WOS:000079411000009 | HAYNES 230 | 150 | 264 | 476 | 72 | UTP6170Co | - | - | - | - | - | - | TIG | - | - | - | - | - | - | Single-wedge specimen | 12.7 | Thermal fatigue (TF) | 200 -950 | Air | - | 3000000 | Induction heating and compressed-air cooling test rig | - | Temperature-controlled | - | Weld center
3144 | The thermal fatigue behavior of the combustor alloys IN 617 and HAYNES 230 before and after welding | 10.1007/s11661-999-0151-4 | Meyer-Olbersleben, F; Kasik, N; Ilschner, B; R¨¦za??-Aria, F | METALLURGICAL AND MATERIALS TRANSACTIONS A-PHYSICAL METALLURGY AND MATERIALS SCIENCE | 1999 | WOS:000079411000009 | IN 617 | 139 | 216 | 385 | 45 | UTP6170Co | - | - | - | - | - | - | TIG | - | - | - | - | - | - | Single-wedge specimen | 12.7 | Thermal fatigue (TF) | 200-950 | Air | - | 3000000 | Induction heating and compressed-air cooling test rig | - | Temperature-controlled | - | Weld center
3145 | Numerical Analysis of Welding Residual Stress Relaxation in High-Strength Multilayer Weldment Under Fatigue Loads | 10.1007/s11663-017-0958-0 | Yi, Hui-Jun; Lee, Yong-Jun | METALLURGICAL AND MATERIALS TRANSACTIONS B-PROCESS METALLURGY AND MATERIALS PROCESSING SCIENCE | 2017 | WOS:000404516400025 | 1100-MPa high-strength steel | - | 1100.0 | 1250.0 | 8.0 | - | - | - | - | - | - | - | Pulse GMAW | 25.1, 29.0 | 210.0, 215.0 | 5.83 | - | - | Relaxed by repeated loading | - | 10 | Axial | - | - | 0.1 | 5 | MTS universal fatigue testing machine (100-ton capacity) | - | Load | - | -
3146 | Effects of Welding Processes and Post-Weld Aging Treatment on Fatigue Behavior of AA2219 Aluminium Alloy Joints | 10.1007/s11665-010-9682-5 | Malarvizhi, S.; Balasubramanian, V. | JOURNAL OF MATERIALS ENGINEERING AND PERFORMANCE | 2011 | WOS:000288458500006 | AA2219-T87 aluminium alloy | - | 390 | 470 | 15.0 | AA2219 | - | 220 | 242 | 8.8 | - | Square butt joint | GTAW | 30 | 150 | 3 | - | 99.99% pure argon shielding gas (10 L/min) | - | Unnotched specimens | 5 | Uniaxial tensile loading | - | - | 0 | - | Servo hydraulic fatigue testing machine (INSTRON, UK; Model: 8801) | ASTM E8M-04 | Stress | 3.21 (AW), 2.95 (PWA) | Weld region
3147 | Effects of Welding Processes and Post-Weld Aging Treatment on Fatigue Behavior of AA2219 Aluminium Alloy Joints | 10.1007/s11665-010-9682-5 | Malarvizhi, S.; Balasubramanian, V. | JOURNAL OF MATERIALS ENGINEERING AND PERFORMANCE | 2011 | WOS:000288458500006 | AA2219-T87 aluminium alloy | - | 390 | 470 | 15.0 | AA2219 | - | 265 | 304 | 10.4 | - | Square butt joint | EBW | 50000 | 0.051 | 16 | - | Vacuum (10^-4 bar) | - | Unnotched specimens | 5 | Uniaxial tensile loading | - | - | 0 | - | Servo hydraulic fatigue testing machine (INSTRON, UK; Model: 8801) | ASTM E8M-04 | Stress | 2.73 | Weld region
3148 | Effects of Welding Processes and Post-Weld Aging Treatment on Fatigue Behavior of AA2219 Aluminium Alloy Joints | 10.1007/s11665-010-9682-5 | Malarvizhi, S.; Balasubramanian, V. | JOURNAL OF MATERIALS ENGINEERING AND PERFORMANCE | 2011 | WOS:000288458500006 | AA2219-T87 aluminium alloy | - | 390 | 470 | 15.0 | AA2219 | - | 305 | 342 | 12.2 | - | Square butt joint | FSW | - | - | 1.5 | - | - | - | Unnotched specimens | 5 | Uniaxial tensile loading | - | - | 0 | - | Servo hydraulic fatigue testing machine (INSTRON, UK; Model: 8801) | ASTM E8M-04 | Stress | 2.19 | Weld region
3149 | Effects of Welding Processes and Post-Weld Aging Treatment on Fatigue Behavior of AA2219 Aluminium Alloy Joints | 10.1007/s11665-010-9682-5 | Malarvizhi, S.; Balasubramanian, V. | JOURNAL OF MATERIALS ENGINEERING AND PERFORMANCE | 2011 | WOS:000288458500006 | AA2219-T87 aluminium alloy | - | 390 | 470 | 15.0 | AA2219 | - | 237 | 266 | 9.6 | Post-weld aging (PWA) at 175 °C for 12 h | Square butt joint | GTAW | 30 | 150 | 3 | - | 99.99% pure argon shielding gas (10 L/min) | - | Unnotched specimens | 5 | Uniaxial tensile loading | - | - | 0 | - | Servo hydraulic fatigue testing machine (INSTRON, UK; Model: 8801) | ASTM E8M-04 | Stress | 2.95 | Weld region
3150 | Effects of Welding Processes and Post-Weld Aging Treatment on Fatigue Behavior of AA2219 Aluminium Alloy Joints | 10.1007/s11665-010-9682-5 | Malarvizhi, S.; Balasubramanian, V. | JOURNAL OF MATERIALS ENGINEERING AND PERFORMANCE | 2011 | WOS:000288458500006 | AA2219-T87 aluminium alloy | - | 390 | 470 | 15.0 | AA2219 | - | 300 | 330 | 11.8 | Post-weld aging (PWA) at 175 °C for 12 h | Square butt joint | EBW | 50000 | 0.051 | 16 | - | Vacuum (10^-4 bar) | - | Unnotched specimens | 5 | Uniaxial tensile loading | - | - | 0 | - | Servo hydraulic fatigue testing machine (INSTRON, UK; Model: 8801) | ASTM E8M-04 | Stress | 2.19 | Weld region
3151 | Effects of Welding Processes and Post-Weld Aging Treatment on Fatigue Behavior of AA2219 Aluminium Alloy Joints | 10.1007/s11665-010-9682-5 | Malarvizhi, S.; Balasubramanian, V. | JOURNAL OF MATERIALS ENGINEERING AND PERFORMANCE | 2011 | WOS:000288458500006 | AA2219-T87 aluminium alloy | - | 390 | 470 | 15.0 | AA2219 | - | 344 | 382 | 13.2 | Post-weld aging (PWA) at 175 °C for 12 h | Square butt joint | FSW | - | - | 1.5 | - | - | - | Unnotched specimens | 5 | Uniaxial tensile loading | - | - | 0 | - | Servo hydraulic fatigue testing machine (INSTRON, UK; Model: 8801) | ASTM E8M-04 | Stress | 1.90 | Weld region
3152 | Effects of Welding Processes and Post-Weld Aging Treatment on Fatigue Behavior of AA2219 Aluminium Alloy Joints | 10.1007/s11665-010-9682-5 | Malarvizhi, S.; Balasubramanian, V. | JOURNAL OF MATERIALS ENGINEERING AND PERFORMANCE | 2011 | WOS:000288458500006 | AA2219-T87 aluminium alloy | - | 390 | 470 | 15.0 | AA2219 | - | 220 | 242 | 8.8 | - | Square butt joint | GTAW | 30 | 150 | 3 | - | 99.99% pure argon shielding gas (10 L/min) | - | notched specimens | 5 | Uniaxial tensile loading | - | - | 0 | - | Servo hydraulic fatigue testing machine (INSTRON, UK; Model: 8801) | ASTM E8M-04 | Stress | 3.21 (AW), 2.95 (PWA) | Weld region
3153 | Effects of Welding Processes and Post-Weld Aging Treatment on Fatigue Behavior of AA2219 Aluminium Alloy Joints | 10.1007/s11665-010-9682-5 | Malarvizhi, S.; Balasubramanian, V. | JOURNAL OF MATERIALS ENGINEERING AND PERFORMANCE | 2011 | WOS:000288458500006 | AA2219-T87 aluminium alloy | - | 390 | 470 | 15.0 | AA2219 | - | 265 | 304 | 10.4 | - | Square butt joint | EBW | 50000 | 0.051 | 16 | - | Vacuum (10^-4 bar) | - | notched specimens | 5 | Uniaxial tensile loading | - | - | 0 | - | Servo hydraulic fatigue testing machine (INSTRON, UK; Model: 8801) | ASTM E8M-04 | Stress | 2.73 | Weld region
3154 | Effects of Welding Processes and Post-Weld Aging Treatment on Fatigue Behavior of AA2219 Aluminium Alloy Joints | 10.1007/s11665-010-9682-5 | Malarvizhi, S.; Balasubramanian, V. | JOURNAL OF MATERIALS ENGINEERING AND PERFORMANCE | 2011 | WOS:000288458500006 | AA2219-T87 aluminium alloy | - | 390 | 470 | 15.0 | AA2219 | - | 305 | 342 | 12.2 | - | Square butt joint | FSW | - | - | 1.5 | - | - | - | notched specimens | 5 | Uniaxial tensile loading | - | - | 0 | - | Servo hydraulic fatigue testing machine (INSTRON, UK; Model: 8801) | ASTM E8M-04 | Stress | 2.19 | Weld region
3155 | Effects of Welding Processes and Post-Weld Aging Treatment on Fatigue Behavior of AA2219 Aluminium Alloy Joints | 10.1007/s11665-010-9682-5 | Malarvizhi, S.; Balasubramanian, V. | JOURNAL OF MATERIALS ENGINEERING AND PERFORMANCE | 2011 | WOS:000288458500006 | AA2219-T87 aluminium alloy | - | 390 | 470 | 15.0 | AA2219 | - | 237 | 266 | 9.6 | Post-weld aging (PWA) at 175 °C for 12 h | Square butt joint | GTAW | 30 | 150 | 3 | - | 99.99% pure argon shielding gas (10 L/min) | - | notched specimens | 5 | Uniaxial tensile loading | - | - | 0 | - | Servo hydraulic fatigue testing machine (INSTRON, UK; Model: 8801) | ASTM E8M-04 | Stress | 2.95 | Weld region
3156 | Effects of Welding Processes and Post-Weld Aging Treatment on Fatigue Behavior of AA2219 Aluminium Alloy Joints | 10.1007/s11665-010-9682-5 | Malarvizhi, S.; Balasubramanian, V. | JOURNAL OF MATERIALS ENGINEERING AND PERFORMANCE | 2011 | WOS:000288458500006 | AA2219-T87 aluminium alloy | - | 390 | 470 | 15.0 | AA2219 | - | 300 | 330 | 11.8 | Post-weld aging (PWA) at 175 °C for 12 h | Square butt joint | EBW | 50000 | 0.051 | 16 | - | Vacuum (10^-4 bar) | - | notched specimens | 5 | Uniaxial tensile loading | - | - | 0 | - | Servo hydraulic fatigue testing machine (INSTRON, UK; Model: 8801) | ASTM E8M-04 | Stress | 2.19 | Weld region
3157 | Effects of Welding Processes and Post-Weld Aging Treatment on Fatigue Behavior of AA2219 Aluminium Alloy Joints | 10.1007/s11665-010-9682-5 | Malarvizhi, S.; Balasubramanian, V. | JOURNAL OF MATERIALS ENGINEERING AND PERFORMANCE | 2011 | WOS:000288458500006 | AA2219-T87 aluminium alloy | - | 390 | 470 | 15.0 | AA2219 | - | 344 | 382 | 13.2 | Post-weld aging (PWA) at 175 °C for 12 h | Square butt joint | FSW | - | - | 1.5 | - | - | - | notched specimens | 5 | Uniaxial tensile loading | - | - | 0 | - | Servo hydraulic fatigue testing machine (INSTRON, UK; Model: 8801) | ASTM E8M-04 | Stress | 1.90 | Weld region
3158 | Evaluation of the Fatigue Life of High-Strength Low-Alloy Steel Girth Welds in Aqueous Saline Environments with Varying Carbon Dioxide Partial Pressures | 10.1007/s11665-011-0018-x | Lemos, M.; Kwietniewski, C.; Clarke, T.; Joia, C. J. B.; Altenhofen, A. | JOURNAL OF MATERIALS ENGINEERING AND PERFORMANCE | 2012 | WOS:000305522800019 | API 5L X65 (High-Strength Low-Alloy Steel) | - | - | - | - | - | - | - | - | - | - | Girth Weld | - | - | - | - | - | - | - | Wide plate | 14.7 | Four-point bending | 35 | air | 0.1 | - | - | ASTM E468, ASTM E739 | Load | - | -
3159 | Evaluation of the Fatigue Life of High-Strength Low-Alloy Steel Girth Welds in Aqueous Saline Environments with Varying Carbon Dioxide Partial Pressures | 10.1007/s11665-011-0018-x | Lemos, M.; Kwietniewski, C.; Clarke, T.; Joia, C. J. B.; Altenhofen, A. | JOURNAL OF MATERIALS ENGINEERING AND PERFORMANCE | 2012 | WOS:000305522800019 | API 5L X65 (High-Strength Low-Alloy Steel) | - | - | - | - | - | - | - | - | - | - | Girth Weld | - | - | - | - | - | - | - | Wide plate | 14.7 | Four-point bending | 35 | Saline water (115,000 ppm chloride) with varying CO₂ partial pressures (21 kPa) | 0.1 | - | - | ASTM E468, ASTM E739 | Load | - | -
3160 | Evaluation of the Fatigue Life of High-Strength Low-Alloy Steel Girth Welds in Aqueous Saline Environments with Varying Carbon Dioxide Partial Pressures | 10.1007/s11665-011-0018-x | Lemos, M.; Kwietniewski, C.; Clarke, T.; Joia, C. J. B.; Altenhofen, A. | JOURNAL OF MATERIALS ENGINEERING AND PERFORMANCE | 2012 | WOS:000305522800019 | API 5L X65 (High-Strength Low-Alloy Steel) | - | - | - | - | - | - | - | - | - | - | Girth Weld | - | - | - | - | - | - | - | Wide plate | 14.7 | Four-point bending | 35 | Saline water (115,000 ppm chloride) with varying CO₂ partial pressures (55 kPa) | 0.1 | - | - | ASTM E468, ASTM E739 | Load | - | -
3161 | Evaluation of the Fatigue Life of High-Strength Low-Alloy Steel Girth Welds in Aqueous Saline Environments with Varying Carbon Dioxide Partial Pressures | 10.1007/s11665-011-0018-x | Lemos, M.; Kwietniewski, C.; Clarke, T.; Joia, C. J. B.; Altenhofen, A. | JOURNAL OF MATERIALS ENGINEERING AND PERFORMANCE | 2012 | WOS:000305522800019 | API 5L X65 (High-Strength Low-Alloy Steel) | - | - | - | - | - | - | - | - | - | - | Girth Weld | - | - | - | - | - | - | - | Wide plate | 14.7 | Four-point bending | 35 | Saline water (115,000 ppm chloride) with varying CO₂ partial pressures (103 kPa) | 0.1 | - | - | ASTM E468, ASTM E739 | Load | - | -
3162 | Investigation on Mechanical Properties of 9%Cr/CrMoV Dissimilar Steels Welded Joint | 10.1007/s11665-015-1428-y | Liu, Xia; Lu, Fenggui; Yang, Renjie; Wang, Peng; Xu, Xiaojin; Huo, Xin | JOURNAL OF MATERIALS ENGINEERING AND PERFORMANCE | 2015 | WOS:000351291200005 | Advanced 9%Cr (CrMoCoB) and 1CrMoV | - | 731, 570 | 869, 730 | 20, 24 | 2.25Cr filler wire | - | 575 | 735 | 16.9 | Post-weld heat treatment (PWHT) at 560 °C for 30 h | Butt Joint | Ultra-narrow gap submerged arc welding (UNG-SAW) | - | - | - | 180 | - | Released by PWHT | Standard | - | Low-cycle fatigue | 25 | - | 1 | - | - | ISO 12106:2003 | Strain-controlled | - | Heat-affected zone (HAZ) of CrMoV base metal
3163 | Investigation on Mechanical Properties of 9%Cr/CrMoV Dissimilar Steels Welded Joint | 10.1007/s11665-015-1428-y | Liu, Xia; Lu, Fenggui; Yang, Renjie; Wang, Peng; Xu, Xiaojin; Huo, Xin | JOURNAL OF MATERIALS ENGINEERING AND PERFORMANCE | 2015 | WOS:000351291200005 | Advanced 9%Cr (CrMoCoB) and 1CrMoV | - | 731, 570 | 869, 730 | 20, 24 | 2.25Cr filler wire | - | 575 | 735 | 16.9 | Post-weld heat treatment (PWHT) at 560 °C for 30 h | Butt Joint | Ultra-narrow gap submerged arc welding (UNG-SAW) | - | - | - | 180 | - | Released by PWHT | Standard | - | High-cycle fatigue | 25 | - | 1 | - | - | ASTM E466-07 | Stress-controlled | - | CrMoV base metal
3164 | A Comparative Study of Local Heat Treatment for Enhancing Overall Mechanical Properties of Clinched Joints | 10.1007/s11665-020-05446-w | Liu, Fulong; He, Xiaocong; Gu, Fengshou; Ball, Andrew D. | JOURNAL OF MATERIALS ENGINEERING AND PERFORMANCE | 2021 | WOS:000607488600002 | Steel Plate Cold Commercial (SPCC) steel | 210 | 445 | 550 | - | - | - | - | - | - | - | Clinched joint (single-lap) | Clinching | - | - | - | - | - | - | Single-lap clinched joint | 1.0 | Tension-tension fatigue | - | - | 0.1 | 10 | MTS Landmark 100 Servo hydraulic Test System | - | Load | - | Weld toe, neck fracture, substrate fracture
3165 | A Comparative Study of Local Heat Treatment for Enhancing Overall Mechanical Properties of Clinched Joints | 10.1007/s11665-020-05446-w | Liu, Fulong; He, Xiaocong; Gu, Fengshou; Ball, Andrew D. | JOURNAL OF MATERIALS ENGINEERING AND PERFORMANCE | 2021 | WOS:000607488600002 | Steel Plate Cold Commercial (SPCC) steel | 210 | 445 | 550 | - | - | - | - | - | - | Quenching (local heat treatment) | Clinched joint (single-lap) | Clinching | - | - | - | - | - | - | Single-lap clinched joint | 1.0 | Tension-tension fatigue | - | - | 0.1 | 10 | MTS Landmark 100 Servo hydraulic Test System | - | Load | - | Weld toe, neck fracture, substrate fracture
3166 | Effects of GTAW Dynamic Wire Feeding Frequencies on Fatigue Strength of ASTM A516-70 Steel Welded Joints | 10.1007/s11665-022-06868-4 | das Neves, Nasareno; Fernandes, Martin Ferreira; de Avila Von Dollinger, Christian Frederico; Kruszynski Assis, Joao Marcos; Cornelis Voorwald, Herman Jacobus | JOURNAL OF MATERIALS ENGINEERING AND PERFORMANCE | 2022 | WOS:000789823100003 | ASTM A516-70 steel | - | 374 | 547 | - | ER 70 S6 (filler wire) | - | 397 | 572 | - | - | Butt Joint | C-GTAW | 15.4 | 209 | 1.33, 2.15 | - | Shield gas Argon (99.995% purity) | - | Standard | 6.4 | Axial | 25 | - | 0.1 | 20 | Instron model 8801 | ASTM E466 | Load | - | Weld region
3167 | Effects of GTAW Dynamic Wire Feeding Frequencies on Fatigue Strength of ASTM A516-70 Steel Welded Joints | 10.1007/s11665-022-06868-4 | das Neves, Nasareno; Fernandes, Martin Ferreira; de Avila Von Dollinger, Christian Frederico; Kruszynski Assis, Joao Marcos; Cornelis Voorwald, Herman Jacobus | JOURNAL OF MATERIALS ENGINEERING AND PERFORMANCE | 2022 | WOS:000789823100003 | ASTM A516-70 steel | - | 374 | 547 | - | ER 70 S6 (filler wire) | - | 397 | 572 | - | - | Butt Joint | GTAW with dynamic wire feeding (GTAW-DWF) | 13.5 | 210 | 2.167 | - | Shield gas Argon (99.995% purity) | - | Standard | 6.4 | Axial | 25 | - | 0.1 | 20 | Instron model 8801 | ASTM E466 | Load | - | Weld region
3168 | Synergetic Effects of Macro- and Microscopic Residual Stresses Induced by High-Frequency Mechanical Impact Post-weld Treatment on Fatigue Strength Enhancement of S335 Steel T-Weld | 10.1007/s11665-024-09355-0 | Knysh, V. V.; Solovei, S. O.; Lobanov, L. M.; Mikhodui, O. L.; Volosevich, P. Yu.; Lesyk, D. A.; Burmak, A. P.; Mordyuk, B. N. | JOURNAL OF MATERIALS ENGINEERING AND PERFORMANCE | 2024 | WOS:001194817200003 | S355 (09G2S (DIN 1.5112)) steel | 205 | 370 | 490 | 27 | S355 steel | - | - | - | - | - | T-Joint | Manual Metal Arc Welding | - | - | - | - | - | Tensile residual stresses (~320 MPa) near weld toe | Transverse non-load-carrying attachments (T-welded joints) | 12 | Axial tensile fatigue testing | - | - | 0.01 | 5 | Servo-hydraulic testing machine URS 20/6000 | IIW recommendations | Stress-controlled | 1.12 | Weld toe
3169 | Synergetic Effects of Macro- and Microscopic Residual Stresses Induced by High-Frequency Mechanical Impact Post-weld Treatment on Fatigue Strength Enhancement of S335 Steel T-Weld | 10.1007/s11665-024-09355-0 | Knysh, V. V.; Solovei, S. O.; Lobanov, L. M.; Mikhodui, O. L.; Volosevich, P. Yu.; Lesyk, D. A.; Burmak, A. P.; Mordyuk, B. N. | JOURNAL OF MATERIALS ENGINEERING AND PERFORMANCE | 2024 | WOS:001194817200003 | S355 (09G2S (DIN 1.5112)) steel | 205 | 370 | 490 | 27 | S355 steel | - | - | - | - | High-Frequency Mechanical Impact (HFMI) treatment | T-Joint | Manual Metal Arc Welding | - | - | - | - | - | Compressive residual stresses (~300 MPa) near weld toe | Transverse non-load-carrying attachments (T-welded joints) | 12 | Axial tensile fatigue testing | - | - | 0.01 | 5 | Servo-hydraulic testing machine URS 20/6000 | IIW recommendations | Stress-controlled | 1.059 | Weld toe
3170 | The GTAW of Ti-6Al-4V Castings and Its Effect on Microstructural and Mechanical Properties | 10.1007/s11837-005-0030-4 | Ault, James; Pillers, James; Veeck, Stewart | JOM | 2005 | WOS:000210787800009 | Ti-6Al-4V | - | 814 | 883 | 7.8 | Ti-6Al-4V (weld wire) | - | 856 | 910 | 6.1 | Mill Annealing | Butt Joint | GTAW (Gas Tungsten Arc Welding) | - | - | - | - | - | - | Hole-fatigue specimen | 25 | Low-cycle fatigue (LCF) | 25 | - | -1.0 | 0.5 | - | ASTM E399-90 | Strain | - | Weld zone
3171 | The GTAW of Ti-6Al-4V Castings and Its Effect on Microstructural and Mechanical Properties | 10.1007/s11837-005-0030-4 | Ault, James; Pillers, James; Veeck, Stewart | JOM | 2005 | WOS:000210787800009 | Ti-6Al-4V | - | 814 | 883 | 7.8 | Ti-6Al-4V (weld wire) | - | 856 | 910 | 6.1 | Mill Annealing | Butt Joint | GTAW (Gas Tungsten Arc Welding) | - | - | - | - | - | - | Hole-fatigue specimen | 25 | High-cycle fatigue (HCF) | 25 | - | 0.1 | 10 | - | ASTM E399-90 | Stress | 3.1 | Weld zone
3172 | Microstructure and fatigue resistance of high strength dual phase steel welded with gas metal arc welding and plasma arc welding processes | 10.1007/s12540-013-5005-3 | Ahiale, Godwin Kwame; Oh, Yong-Jun; Choi, Won-Doo; Lee, Kwang-Bok; Jung, Jae-Gyu; Nam, Soo Woo | METALS AND MATERIALS INTERNATIONAL | 2013 | WOS:000323284200005 | DP590 (Dual Phase Steel) | - | 471 | 653 | 25.4 | ER70S-6 (YGW12) | - | - | - | - | - | Lap Joint (Single) | Gas Metal Arc Welding (GMAW) | 18 | 170-180 | 11.67 | - | - | - | Lap shear joint (single) | 2.0 | Axial load | - | - | 0.1 | 20 | MTS810 | ASTM E466-07 | load | - | Weld toe, Weld root
3173 | Microstructure and fatigue resistance of high strength dual phase steel welded with gas metal arc welding and plasma arc welding processes | 10.1007/s12540-013-5005-3 | Ahiale, Godwin Kwame; Oh, Yong-Jun; Choi, Won-Doo; Lee, Kwang-Bok; Jung, Jae-Gyu; Nam, Soo Woo | METALS AND MATERIALS INTERNATIONAL | 2013 | WOS:000323284200005 | DP590 (Dual Phase Steel) | - | 471 | 653 | 25.4 | ER70S-6 (YGW12) | - | - | - | - | - | Lap Joint (Single) | Plasma Arc Welding (PAW) | 18 | 200 | 9.17 | - | - | - | Lap shear joint (single) | 2.0 | Axial load | - | - | 0.1 | 20 | MTS810 | ASTM E466-07 | load | - | Weld toe, Weld root
3174 | Microstructure and fatigue resistance of high strength dual phase steel welded with gas metal arc welding and plasma arc welding processes | 10.1007/s12540-013-5005-3 | Ahiale, Godwin Kwame; Oh, Yong-Jun; Choi, Won-Doo; Lee, Kwang-Bok; Jung, Jae-Gyu; Nam, Soo Woo | METALS AND MATERIALS INTERNATIONAL | 2013 | WOS:000323284200005 | DP590 (Dual Phase Steel) | - | 471 | 653 | 25.4 | ER70S-6 (YGW12) | - | - | - | - | - | Lap Joint (Double) | Gas Metal Arc Welding (GMAW) | 18 | 170-180 | 11.67 | - | - | - | Lap shear joint (double) | 2.0 | Axial load | - | - | 0.1 | 20 | MTS810 | ASTM E466-07 | load | - | Weld toe, Weld root
3175 | Microstructure and fatigue resistance of high strength dual phase steel welded with gas metal arc welding and plasma arc welding processes | 10.1007/s12540-013-5005-3 | Ahiale, Godwin Kwame; Oh, Yong-Jun; Choi, Won-Doo; Lee, Kwang-Bok; Jung, Jae-Gyu; Nam, Soo Woo | METALS AND MATERIALS INTERNATIONAL | 2013 | WOS:000323284200005 | DP590 (Dual Phase Steel) | - | 471 | 653 | 25.4 | ER70S-6 (YGW12) | - | - | - | - | - | Lap Joint (Double) | Plasma Arc Welding (PAW) | 18 | 200 | 9.17 | - | - | - | Lap shear joint (double) | 2.0 | Axial load | - | - | 0.1 | 20 | MTS810 | ASTM E466-07 | load | - | Weld toe, Weld root
3176 | The effect of compressive fatigue loads on fatigue strength of non-load carrying specimens subjected to ultrasonic impact treatment | 10.1007/s40194-015-0247-y | Polezhayeva, Helena; Howarth, David; Kumar, Manoj; Ahmad, Bilal; Fitzpatrick, Michael E. | WELDING IN THE WORLD | 2015 | WOS:000363866000012 | Grade 080A15 steel | 206 | 560–570 | 620–630 | - | - | - | - | - | - | - | Transverse attachment | - | - | - | - | - | - | - | Non-load carrying specimens with transverse attachments | 20 | Axial, Constant Amplitude Loading | - | Laboratory environment | 0.02 | 10 | - | - | Stress | 1.15 | Weld toe
3177 | The effect of compressive fatigue loads on fatigue strength of non-load carrying specimens subjected to ultrasonic impact treatment | 10.1007/s40194-015-0247-y | Polezhayeva, Helena; Howarth, David; Kumar, Manoj; Ahmad, Bilal; Fitzpatrick, Michael E. | WELDING IN THE WORLD | 2015 | WOS:000363866000012 | Grade 080A15 steel | 206 | 560–570 | 620–630 | - | - | - | - | - | - | - | Transverse attachment | - | - | - | - | - | - | - | Non-load carrying specimens with transverse attachments | 20 | constant amplitude block loading with alternating fully tensile and fully compressive cycles | - | Laboratory environment | 0.02 | 10 | - | - | Stress | 1.15 | Weld toe
3178 | The effect of compressive fatigue loads on fatigue strength of non-load carrying specimens subjected to ultrasonic impact treatment | 10.1007/s40194-015-0247-y | Polezhayeva, Helena; Howarth, David; Kumar, Manoj; Ahmad, Bilal; Fitzpatrick, Michael E. | WELDING IN THE WORLD | 2015 | WOS:000363866000012 | Grade 080A15 steel | 206 | 560–570 | 620–630 | - | - | - | - | - | - | Ultrasonic Impact Treatment (UIT) | Transverse attachment | - | - | - | - | - | - | - | Non-load carrying specimens with transverse attachments | 20 | Axial, Constant Amplitude Loading | - | Laboratory environment | - | 10 | - | - | Stress | 1.15 | lack of fusion
3179 | The effect of compressive fatigue loads on fatigue strength of non-load carrying specimens subjected to ultrasonic impact treatment | 10.1007/s40194-015-0247-y | Polezhayeva, Helena; Howarth, David; Kumar, Manoj; Ahmad, Bilal; Fitzpatrick, Michael E. | WELDING IN THE WORLD | 2015 | WOS:000363866000012 | Grade 080A15 steel | 206 | 560–570 | 620–630 | - | - | - | - | - | - | Ultrasonic Impact Treatment (UIT) | Transverse attachment | - | - | - | - | - | - | - | Non-load carrying specimens with transverse attachments | 20 | Axial, Constant Amplitude Loading | - | Laboratory environment | 0.02 | 10 | - | - | Stress | 1.15 | Weld toe
3180 | The effect of compressive fatigue loads on fatigue strength of non-load carrying specimens subjected to ultrasonic impact treatment | 10.1007/s40194-015-0247-y | Polezhayeva, Helena; Howarth, David; Kumar, Manoj; Ahmad, Bilal; Fitzpatrick, Michael E. | WELDING IN THE WORLD | 2015 | WOS:000363866000012 | Grade 080A15 steel | 206 | 560–570 | 620–630 | - | - | - | - | - | - | Ultrasonic Impact Treatment (UIT) | Transverse attachment | - | - | - | - | - | - | - | Non-load carrying specimens with transverse attachments | 20 | five fully compressive cycles were applied before application of constant amplitude fully tensile cycles to failure | - | Laboratory environment | - | 10 | - | - | Stress | 1.15 | Weld toe
3181 | The effect of compressive fatigue loads on fatigue strength of non-load carrying specimens subjected to ultrasonic impact treatment | 10.1007/s40194-015-0247-y | Polezhayeva, Helena; Howarth, David; Kumar, Manoj; Ahmad, Bilal; Fitzpatrick, Michael E. | WELDING IN THE WORLD | 2015 | WOS:000363866000012 | Grade 080A15 steel | 206 | 560–570 | 620–630 | - | - | - | - | - | - | Ultrasonic Impact Treatment (UIT) | Transverse attachment | - | - | - | - | - | - | - | Non-load carrying specimens with transverse attachments | 20 | constant amplitude block loading with alternating fully tensile and fully compressive cycles | - | Laboratory environment | - | 10 | - | - | Stress | 1.15 | Weld toe
3182 | Effects of the welding processes and consumables on the fatigue and fracture performances for 3.5 wt.% nickel steels | 10.1007/s40194-019-00754-9 | Park, Jeong Yeol; Kang, Nam Hyun; Kim, Myung Hyun | WELDING IN THE WORLD | 2019 | WOS:000482459300017 | 3.5 wt.% nickel steel (3.49Ni) | - | - | - | - | Nickel-based filler metals (62Ni18Cr11Mo, 31Ni1Mn, 60Ni20Cr3Fe) | - | 357.4 | 602.8 | - | Quenching and tempering | Longitudinal fillet joint | Flux Core Arc Welding (FCAW) | 27-30 | 180 | - | - | - | - | Longitudinal fillet joint | 12 | Axial | 25 | - | - | - | Servohydraulic testing machine (Instron Model 8803) | ASTM E466, ASTM E647, ISO 12135 | - | - | Weld toe, weld root
3183 | Effects of the welding processes and consumables on the fatigue and fracture performances for 3.5 wt.% nickel steels | 10.1007/s40194-019-00754-9 | Park, Jeong Yeol; Kang, Nam Hyun; Kim, Myung Hyun | WELDING IN THE WORLD | 2019 | WOS:000482459300017 | 3.5 wt.% nickel steel (3.49Ni) | - | - | - | - | Nickel-based filler metals (62Ni18Cr11Mo, 31Ni1Mn, 60Ni20Cr3Fe) | - | 551.5 | 803.7 | - | Quenching and tempering | Longitudinal fillet joint | Flux Core Arc Welding (FCAW) | 27-30 | 180 | - | - | - | - | Longitudinal fillet joint | 12 | Axial | -100 | - | - | - | Servohydraulic testing machine (Instron Model 8803) | ASTM E466, ASTM E647, ISO 12135 | - | - | Weld toe, weld root
3184 | Effects of the welding processes and consumables on the fatigue and fracture performances for 3.5 wt.% nickel steels | 10.1007/s40194-019-00754-9 | Park, Jeong Yeol; Kang, Nam Hyun; Kim, Myung Hyun | WELDING IN THE WORLD | 2019 | WOS:000482459300017 | 3.5 wt.% nickel steel (3.58Ni) | - | - | - | - | Nickel-based filler metals (62Ni18Cr11Mo, 31Ni1Mn, 60Ni20Cr3Fe) | - | 461.2 | 740.6 | - | Quenching and tempering | Longitudinal fillet joint | Flux Core Arc Welding (FCAW) | 27-30 | 180 | - | - | - | - | Longitudinal fillet joint | 12 | Axial | 25 | - | - | - | Servohydraulic testing machine (Instron Model 8803) | ASTM E466, ASTM E647, ISO 12135 | - | - | Weld toe, weld root
3185 | Effects of the welding processes and consumables on the fatigue and fracture performances for 3.5 wt.% nickel steels | 10.1007/s40194-019-00754-9 | Park, Jeong Yeol; Kang, Nam Hyun; Kim, Myung Hyun | WELDING IN THE WORLD | 2019 | WOS:000482459300017 | 3.5 wt.% nickel steel (3.58Ni) | - | - | - | - | Nickel-based filler metals (62Ni18Cr11Mo, 31Ni1Mn, 60Ni20Cr3Fe) | - | 540.9 | 881.6 | - | Quenching and tempering | Longitudinal fillet joint | Flux Core Arc Welding (FCAW) | 27-30 | 180 | - | - | - | - | Longitudinal fillet joint | 12 | Axial | -100 | - | - | - | Servohydraulic testing machine (Instron Model 8803) | ASTM E466, ASTM E647, ISO 12135 | - | - | Weld toe, weld root
3186 | Effects of the welding processes and consumables on the fatigue and fracture performances for 3.5 wt.% nickel steels | 10.1007/s40194-019-00754-9 | Park, Jeong Yeol; Kang, Nam Hyun; Kim, Myung Hyun | WELDING IN THE WORLD | 2019 | WOS:000482459300017 | 3.5 wt.% nickel steel (3.49Ni) | - | - | - | - | Nickel-based filler metals (62Ni18Cr11Mo, 31Ni1Mn, 60Ni20Cr3Fe) | - | 357.4 | 602.8 | - | Quenching and tempering | Cruciform fillet joint | Flux Core Arc Welding (FCAW) | 27-30 | 180 | - | - | - | - | Cruciform fillet joint | 12 | Axial | 25 | - | - | - | Servohydraulic testing machine (Instron Model 8803) | ASTM E466, ASTM E647, ISO 12135 | - | - | Weld toe, weld root
3187 | Effects of the welding processes and consumables on the fatigue and fracture performances for 3.5 wt.% nickel steels | 10.1007/s40194-019-00754-9 | Park, Jeong Yeol; Kang, Nam Hyun; Kim, Myung Hyun | WELDING IN THE WORLD | 2019 | WOS:000482459300017 | 3.5 wt.% nickel steel (3.49Ni) | - | - | - | - | Nickel-based filler metals (62Ni18Cr11Mo, 31Ni1Mn, 60Ni20Cr3Fe) | - | 551.5 | 803.7 | - | Quenching and tempering | Cruciform fillet joint | Flux Core Arc Welding (FCAW) | 27-30 | 180 | - | - | - | - | Cruciform fillet joint | 12 | Axial | -100 | - | - | - | Servohydraulic testing machine (Instron Model 8803) | ASTM E466, ASTM E647, ISO 12135 | - | - | Weld toe, weld root
3188 | Effects of the welding processes and consumables on the fatigue and fracture performances for 3.5 wt.% nickel steels | 10.1007/s40194-019-00754-9 | Park, Jeong Yeol; Kang, Nam Hyun; Kim, Myung Hyun | WELDING IN THE WORLD | 2019 | WOS:000482459300017 | 3.5 wt.% nickel steel (3.58Ni) | - | - | - | - | Nickel-based filler metals (62Ni18Cr11Mo, 31Ni1Mn, 60Ni20Cr3Fe) | - | 461.2 | 740.6 | - | Quenching and tempering | Cruciform fillet joint | Flux Core Arc Welding (FCAW) | 27-30 | 180 | - | - | - | - | Cruciform fillet joint | 12 | Axial | 25 | - | - | - | Servohydraulic testing machine (Instron Model 8803) | ASTM E466, ASTM E647, ISO 12135 | - | - | Weld toe, weld root
3189 | Effects of the welding processes and consumables on the fatigue and fracture performances for 3.5 wt.% nickel steels | 10.1007/s40194-019-00754-9 | Park, Jeong Yeol; Kang, Nam Hyun; Kim, Myung Hyun | WELDING IN THE WORLD | 2019 | WOS:000482459300017 | 3.5 wt.% nickel steel (3.58Ni) | - | - | - | - | Nickel-based filler metals (62Ni18Cr11Mo, 31Ni1Mn, 60Ni20Cr3Fe) | - | 540.9 | 881.6 | - | Quenching and tempering | Cruciform fillet joint | Flux Core Arc Welding (FCAW) | 27-30 | 180 | - | - | - | - | Cruciform fillet joint | 12 | Axial | -100 | - | - | - | Servohydraulic testing machine (Instron Model 8803) | ASTM E466, ASTM E647, ISO 12135 | - | - | Weld toe, weld root
3190 | Welding parameter selection and short fatigue crack growth of dissimilar aluminum alloy friction stir welded joint | 10.1007/s40194-019-00773-6 | Sun, Guo-Qin; Xu, Guo-Sheng; Shang, De-Guang; Chen, Shu-Jun | WELDING IN THE WORLD | 2019 | WOS:000501904600020 | 2024-T4 and 7075-T651 aluminum alloys | - | 280, 444 | 458, 543 | 11, 6 | - | - | - | 209–437 | 0.9–7.1 | - | Butt Joint | Friction Stir Welding (FSW) | - | - | 1.67–3.00 | - | - | - | Standard (dog bone) | 3 | Axial | - | - | 0.1 | 10 | MTS858 electro-hydraulic servo universal testing machine | - | Stress | - | Weld nugget zone (WZ), A-TMAZ, R-TMAZ, 2024 base material
3191 | Mean stress correction in fatigue design under consideration of welding residual stress | 10.1007/s40194-020-00852-z | Hensel, Jonas | WELDING IN THE WORLD | 2020 | WOS:000519395500011 | S460NL | - | 460 | 500-1200 | - | - | - | - | - | - | - | Longitudinal stiffener | - | - | - | - | - | - | 50-200 MPa | Longitudinal stiffener | - | Axial | Ambient | - | -1 | - | Hydraulic test rig | IIW recommendations | Stress | - | Weld toe
3192 | Mean stress correction in fatigue design under consideration of welding residual stress | 10.1007/s40194-020-00852-z | Hensel, Jonas | WELDING IN THE WORLD | 2020 | WOS:000519395500011 | S460NL | - | 460 | 500-1200 | - | - | - | - | - | - | - | Longitudinal stiffener | - | - | - | - | - | - | 50-200 MPa | Longitudinal stiffener | - | Axial | Ambient | - | 0 | - | Hydraulic test rig | IIW recommendations | Stress | - | Weld toe
3193 | Mean stress correction in fatigue design under consideration of welding residual stress | 10.1007/s40194-020-00852-z | Hensel, Jonas | WELDING IN THE WORLD | 2020 | WOS:000519395500011 | S460NL | - | 460 | 500-1200 | - | - | - | - | - | - | Thermal annealing | Longitudinal stiffener | - | - | - | - | - | - | - | Longitudinal stiffener | - | Axial | Ambient | - | -1 | - | Hydraulic test rig | IIW recommendations | Stress | - | Weld toe
3194 | Mean stress correction in fatigue design under consideration of welding residual stress | 10.1007/s40194-020-00852-z | Hensel, Jonas | WELDING IN THE WORLD | 2020 | WOS:000519395500011 | S460NL | - | 460 | 500-1200 | - | - | - | - | - | - | Thermal annealing | Longitudinal stiffener | - | - | - | - | - | - | - | Longitudinal stiffener | - | Axial | Ambient | - | 0 | - | Hydraulic test rig | IIW recommendations | Stress | - | Weld toe
3195 | Mean stress correction in fatigue design under consideration of welding residual stress | 10.1007/s40194-020-00852-z | Hensel, Jonas | WELDING IN THE WORLD | 2020 | WOS:000519395500011 | S355NL | - | 355 | 500-1200 | - | Conventional filler metal | - | - | - | - | - | Longitudinal stiffener | - | - | - | - | - | - | 50-200 MPa | Longitudinal stiffener | - | Axial | Ambient | - | 0.1 | - | Hydraulic test rig | IIW recommendations | Stress | - | Weld toe
3196 | Mean stress correction in fatigue design under consideration of welding residual stress | 10.1007/s40194-020-00852-z | Hensel, Jonas | WELDING IN THE WORLD | 2020 | WOS:000519395500011 | S355NL | - | 355 | 500-1200 | - | LTT (low-temperature transformation) filler metal | - | - | - | - | - | Longitudinal stiffener | - | - | - | - | - | - | -50 MPa | Longitudinal stiffener | - | Axial | Ambient | - | 0.1 | - | Hydraulic test rig | IIW recommendations | Stress | - | Weld toe
3197 | Fatigue assessment of laser beam and friction stir welded joints made of aluminium | 10.1007/s40194-020-01045-4 | Mucci, G.; Bernhard, J.; Baumgartner, J.; Frendo, F. | WELDING IN THE WORLD | 2021 | WOS:000613616300002 | EN AW-7075 T6 aluminium | - | - | - | - | AlSi12 | - | - | - | - | - | Overlap Joint | Laser Beam Welding (LBW) | - | - | 1.25-1.67 | - | - | - | Overlap Joint | 1.5 | Axial | - | - | 0.1 | 30-50 | - | - | Load | - | Weld toe, weld root
3198 | Fatigue assessment of laser beam and friction stir welded joints made of aluminium | 10.1007/s40194-020-01045-4 | Mucci, G.; Bernhard, J.; Baumgartner, J.; Frendo, F. | WELDING IN THE WORLD | 2021 | WOS:000613616300002 | EN AW-7075 T6 aluminium | - | - | - | - | - | - | - | - | - | - | Overlap Joint | Friction Stir Welding (FSW) | - | - | 20 | - | - | - | Overlap Joint | 1.5 | Axial | - | - | 0.1 | 30-50 | - | - | Load | >20 | Weld toe, weld root
3199 | Refill friction stir spot welding of aerospace alloys in the presence of interfacial sealant | 10.1007/s40194-021-01113-3 | de Sousa Santos, Pedro; McAndrew, Anthony R.; Gandra, Joao; Zhang, Xiang | WELDING IN THE WORLD | 2021 | WOS:000634653700001 | AA2024-T3 | - | 343.0 | 473.0 | 18.0 | AA2024-T3 | - | - | - | - | - | Lap Joint | Refill Friction Stir Spot Welding (Refill FSSW) | - | - | - | - | Ambient | - | Lap shear specimen | 2 | Axial fatigue | 25 | Ambient | 0.1 | 3 | - | BS EN ISO 14324:2003 | Load-controlled | - | Weld interface, weld nugget, through the sheet
3200 | Refill friction stir spot welding of aerospace alloys in the presence of interfacial sealant | 10.1007/s40194-021-01113-3 | de Sousa Santos, Pedro; McAndrew, Anthony R.; Gandra, Joao; Zhang, Xiang | WELDING IN THE WORLD | 2021 | WOS:000634653700001 | AA2024-T3 | - | 343.0 | 473.0 | 18.0 | AA2024-T3 | - | - | - | - | With Sealant | Lap Joint | Refill Friction Stir Spot Welding (Refill FSSW) | - | - | - | - | Ambient | - | Lap shear specimen | 2 | Axial fatigue | 25 | Ambient | 0.1 | 3 | - | BS EN ISO 14324:2003 | Load-controlled | - | Weld interface, weld nugget, through the sheet
3201 | Refill friction stir spot welding of aerospace alloys in the presence of interfacial sealant | 10.1007/s40194-021-01113-3 | de Sousa Santos, Pedro; McAndrew, Anthony R.; Gandra, Joao; Zhang, Xiang | WELDING IN THE WORLD | 2021 | WOS:000634653700001 | AA7075-T6 | - | 512.0 | 580.0 | 13.0 | AA7075-T6 | - | - | - | - | - | Lap Joint | Refill Friction Stir Spot Welding (Refill FSSW) | - | - | - | - | Ambient | - | Lap shear specimen | 2 | Axial fatigue | 25 | Ambient | 0.1 | 3 | - | BS EN ISO 14324:2003 | Load-controlled | - | Weld interface, weld nugget, through the sheet
3202 | Refill friction stir spot welding of aerospace alloys in the presence of interfacial sealant | 10.1007/s40194-021-01113-3 | de Sousa Santos, Pedro; McAndrew, Anthony R.; Gandra, Joao; Zhang, Xiang | WELDING IN THE WORLD | 2021 | WOS:000634653700001 | AA7075-T6 | - | 512.0 | 580.0 | 13.0 | AA7075-T6 | - | - | - | - | With Sealant | Lap Joint | Refill Friction Stir Spot Welding (Refill FSSW) | - | - | - | - | Ambient | - | Lap shear specimen | 2 | Axial fatigue | 25 | Ambient | 0.1 | 3 | - | BS EN ISO 14324:2003 | Load-controlled | - | Weld interface, weld nugget, through the sheet
3203 | Comparison of stiffener effect on fatigue crack in KT-type pipe joint by FEA | 10.1007/s40194-022-01254-z | Muzaffer, Shazia; Chang, Kyong-Ho; Wang, Zhen-Ming; Kang, Seong-Uk | WELDING IN THE WORLD | 2022 | WOS:000758966300002 | SM490A | - | 438 | 562 | 32 | Coreweld11RB | - | - | - | - | - | Butt Joint | Flux-Cored Arc Welding (FCAW) | 33–37 | 250–310 | 2.0–5.5 | - | - | 100 MPa (tensile), 50 MPa (compressive) | Tubular | 21 | Axial | - | - | 0.1 | 5 | MTS™ 810-250KN servo-hydraulic testing machine | ASTM | Displacement | - | Weld toe
3204 | Comparison of process behavior, microstructure and mechanical properties of ultrasound enhanced friction stir welded titanium/titanium joints | 10.1007/s40194-022-01279-4 | Thomae, Marco; Gester, Andreas; Wagner, Guntram | WELDING IN THE WORLD | 2022 | WOS:000762234800001 | Ti6Al4V | - | - | 1007 | - | Ti6Al4V | - | - | 877 | - | - | Butt Joint | Friction Stir Welding (FSW) | - | - | 1.25 | - | Inert gas shielding | - | - | 1.25 | Axial | 25 | - | 0.1 | 5 | MTS Landmark 100 kN | DIN 50,100 | Force-controlled | - | heat-affected zone (HAZ)
3205 | Comparison of process behavior, microstructure and mechanical properties of ultrasound enhanced friction stir welded titanium/titanium joints | 10.1007/s40194-022-01279-4 | Thomae, Marco; Gester, Andreas; Wagner, Guntram | WELDING IN THE WORLD | 2022 | WOS:000762234800001 | Ti6Al4V | - | - | 1007 | - | Ti6Al4V | - | - | 877 | - | - | Butt Joint | Friction Stir Welding (FSW) | - | - | 1.25 | - | Inert gas shielding | - | - | 1.25 | Axial | 25 | - | 0.1 | 5 | MTS Landmark 100 kN | DIN 50,100 | Force-controlled | - | Stirred zone (SZ)
3206 | Comparison of process behavior, microstructure and mechanical properties of ultrasound enhanced friction stir welded titanium/titanium joints | 10.1007/s40194-022-01279-4 | Thomae, Marco; Gester, Andreas; Wagner, Guntram | WELDING IN THE WORLD | 2022 | WOS:000762234800001 | Ti6Al4V | - | - | 1007 | - | Ti6Al4V | - | - | 877 | - | - | Butt Joint | Friction Stir Welding (FSW) | - | - | 1.25 | - | Inert gas shielding | - | - | 1.25 | Axial | 25 | - | 0.1 | 5 | MTS Landmark 100 kN | DIN 50,100 | Force-controlled | - | base material (BM)
3207 | Comparison of process behavior, microstructure and mechanical properties of ultrasound enhanced friction stir welded titanium/titanium joints | 10.1007/s40194-022-01279-4 | Thomae, Marco; Gester, Andreas; Wagner, Guntram | WELDING IN THE WORLD | 2022 | WOS:000762234800001 | Ti6Al4V | - | - | 1007 | - | Ti6Al4V | - | - | 1017 | - | Ultrasound enhanced friction stir welding (USE-FSW) | Butt Joint | Friction Stir Welding (FSW) | - | - | 1.25 | - | Inert gas shielding | - | - | 1.25 | Axial | 25 | - | 0.1 | 5 | MTS Landmark 100 kN | DIN 50,100 | Force-controlled | - | Stirred zone (SZ)
3208 | Comparison of process behavior, microstructure and mechanical properties of ultrasound enhanced friction stir welded titanium/titanium joints | 10.1007/s40194-022-01279-4 | Thomae, Marco; Gester, Andreas; Wagner, Guntram | WELDING IN THE WORLD | 2022 | WOS:000762234800001 | Ti6Al4V | - | - | 1007 | - | Ti6Al4V | - | - | 1017 | - | Ultrasound enhanced friction stir welding (USE-FSW) | Butt Joint | Friction Stir Welding (FSW) | - | - | 1.25 | - | Inert gas shielding | - | - | 1.25 | Axial | 25 | - | 0.1 | 5 | MTS Landmark 100 kN | DIN 50,100 | Force-controlled | - | heat-affected zone (HAZ)
3209 | Fatigue tests of as-welded and HFMI treated S355 details with longitudinal and transverse attachments | 10.1007/s40194-022-01357-7 | Fustar, Boris; Lukacevic, Ivan; Skejic, Davor; Gasparovic, Mateo | WELDING IN THE WORLD | 2022 | WOS:000832820100001 | S355J2 + N | - | 450 | 576 | 19.52 (max) | VAC60 | - | - | - | - | - | Longitudinal Attachments | MAG (Metal Active Gas) | 28–31 | 240–260 | - | - | Gas mixture (82% Ar + 18% CO2) | - | Wide plate | 8.4 | Axial | 25 | Laboratory | 0.1 | 17 | Zwick/Roell—Amsler HB250 hydraulic testing machine | - | Stress | - | Weld toe
3210 | Fatigue tests of as-welded and HFMI treated S355 details with longitudinal and transverse attachments | 10.1007/s40194-022-01357-7 | Fustar, Boris; Lukacevic, Ivan; Skejic, Davor; Gasparovic, Mateo | WELDING IN THE WORLD | 2022 | WOS:000832820100001 | S355J2 + N | - | 450 | 576 | 19.52 (max) | VAC60 | - | - | - | - | HFMI (High-Frequency Mechanical Impact) | Longitudinal Attachments | MAG (Metal Active Gas) | 28–31 | 240–260 | - | - | Gas mixture (82% Ar + 18% CO2) | - | Wide plate | 8.4 | Axial | 25 | Laboratory | 0.1 | 17 | Zwick/Roell—Amsler HB250 hydraulic testing machine | - | Stress | - | Weld toe
3211 | Fatigue tests of as-welded and HFMI treated S355 details with longitudinal and transverse attachments | 10.1007/s40194-022-01357-7 | Fustar, Boris; Lukacevic, Ivan; Skejic, Davor; Gasparovic, Mateo | WELDING IN THE WORLD | 2022 | WOS:000832820100001 | S355J2 + N | - | 450 | 576 | 19.52 (max) | VAC60 | - | - | - | - | - | Transverse Attachments | MAG (Metal Active Gas) | 28–31 | 240–260 | - | - | Gas mixture (82% Ar + 18% CO2) | - | Wide plate | 8.4 | Axial | 25 | Laboratory | 0.1 | 17 | Zwick/Roell—Amsler HB250 hydraulic testing machine | - | Stress | - | Weld toe
3212 | Fatigue tests of as-welded and HFMI treated S355 details with longitudinal and transverse attachments | 10.1007/s40194-022-01357-7 | Fustar, Boris; Lukacevic, Ivan; Skejic, Davor; Gasparovic, Mateo | WELDING IN THE WORLD | 2022 | WOS:000832820100001 | S355J2 + N | - | 450 | 576 | 19.52 (max) | VAC60 | - | - | - | - | HFMI (High-Frequency Mechanical Impact) | Transverse Attachments | MAG (Metal Active Gas) | 28–31 | 240–260 | - | - | Gas mixture (82% Ar + 18% CO2) | - | Wide plate | 8.4 | Axial | 25 | Laboratory | 0.1 | 17 | Zwick/Roell—Amsler HB250 hydraulic testing machine | - | Stress | - | Weld toe
3213 | Fatigue behaviour of automatically HFMI-treated welds | 10.1007/s40194-024-01701-z | Wendler, Lea; Loeschner, Daniel; Engelhardt, Imke | WELDING IN THE WORLD | 2024 | WOS:001161401700001 | S355MC (material number 1.0976) | - | - | - | - | - | - | - | - | - | High-frequency mechanical impact (HFMI) treatment (robotic) | Transverse stiffener (T-joint) | Metal active gas welding (MAG) | 28.0 | 300 | 6.67–8.33 | - | - | Compressive residual stresses induced by HFMI treatment | Transverse stiffener (one-sided) | 20 | Constant amplitude loading | - | - | 0.1 | 60 | resonance testing machine | - | - | - | Weld toe
3214 | Fatigue behaviour of automatically HFMI-treated welds | 10.1007/s40194-024-01701-z | Wendler, Lea; Loeschner, Daniel; Engelhardt, Imke | WELDING IN THE WORLD | 2024 | WOS:001161401700001 | S355MC (material number 1.0976) | - | - | - | - | - | - | - | - | - | High-frequency mechanical impact (HFMI) treatment (manual) | Transverse stiffener (T-joint) | Metal active gas welding (MAG) | 28.0 | 300 | 6.67–8.33 | - | - | Compressive residual stresses induced by HFMI treatment | Transverse stiffener (one-sided) | 20 | Constant amplitude loading | - | - | 0.1 | 60 | resonance testing machine | - | - | - | Weld toe
3215 | Fatigue behaviour of automatically HFMI-treated welds | 10.1007/s40194-024-01701-z | Wendler, Lea; Loeschner, Daniel; Engelhardt, Imke | WELDING IN THE WORLD | 2024 | WOS:001161401700001 | S355MC (material number 1.0976) | - | - | - | - | - | - | - | - | - | - | Transverse stiffener (T-joint) | Metal active gas welding (MAG) | 28.0 | 300 | 6.67–8.33 | - | - | Compressive residual stresses induced by HFMI treatment | Transverse stiffener (one-sided) | 20 | Constant amplitude loading | - | - | 0.1 | 60 | resonance testing machine | - | - | - | Weld toe
3216 | Fatigue Behavior of Dissimilar Al-Mg-Si/Al-Zn-Mg Aluminum Alloys Friction Stir Welding Joints | 10.1007/s40195-016-0510-2 | Yan, Zhong-Jie; Liu, Xue-Song; Fang, Hong-Yuan | ACTA METALLURGICA SINICA-ENGLISH LETTERS | 2016 | WOS:000389136200010 | Al–Zn–Mg aluminum alloys | - | 256 | 368 | 19.5 | - | - | - | - | - | - | Butt Joint | Friction Stir Welding (FSW) | - | - | 3 | - | - | - | plat | 15 | Axial | 25 | - | 0 | 15 | PLG-200C fatigue testing machine | GB/T6398-2000 | Stress | - | -
3217 | Fatigue Behavior of Dissimilar Al-Mg-Si/Al-Zn-Mg Aluminum Alloys Friction Stir Welding Joints | 10.1007/s40195-016-0510-2 | Yan, Zhong-Jie; Liu, Xue-Song; Fang, Hong-Yuan | ACTA METALLURGICA SINICA-ENGLISH LETTERS | 2016 | WOS:000389136200010 | Al–Mg–Si aluminum alloys | - | 241 | 284 | 25 | - | - | - | - | - | - | Butt Joint | Friction Stir Welding (FSW) | - | - | 3 | - | - | - | plat | 15 | Axial | 25 | - | 0 | 15 | PLG-200C fatigue testing machine | GB/T6398-2000 | Stress | - | Heat-affected zone (HAZ) at the Al–Mg–Si alloy side
3218 | Stress singularity field and fatigue strength assessment of V-notch plates and welded joints under combined tension-bending loads | 10.1007/s40430-023-04168-z | Shen, Wei; Yin, Yue; Zuo, Mou; Wang, Shaomin; Qiu, Yu; Zhu, Fengna | JOURNAL OF THE BRAZILIAN SOCIETY OF MECHANICAL SCIENCES AND ENGINEERING | 2023 | WOS:000981116100002 | SM 58 | 210 | - | - | - | - | - | - | - | - | - | T-joint | - | - | - | - | - | - | - | T-joint | 9 | - | - | - | 0.1 | - | - | - | Stress | - | -
3219 | Stress singularity field and fatigue strength assessment of V-notch plates and welded joints under combined tension-bending loads | 10.1007/s40430-023-04168-z | Shen, Wei; Yin, Yue; Zuo, Mou; Wang, Shaomin; Qiu, Yu; Zhu, Fengna | JOURNAL OF THE BRAZILIAN SOCIETY OF MECHANICAL SCIENCES AND ENGINEERING | 2023 | WOS:000981116100002 | SM 58 | 210 | - | - | - | - | - | - | - | - | - | T-joint | - | - | - | - | - | - | - | T-joint | 15 | - | - | - | 0.1 | - | - | - | Stress | - | -
3220 | Stress singularity field and fatigue strength assessment of V-notch plates and welded joints under combined tension-bending loads | 10.1007/s40430-023-04168-z | Shen, Wei; Yin, Yue; Zuo, Mou; Wang, Shaomin; Qiu, Yu; Zhu, Fengna | JOURNAL OF THE BRAZILIAN SOCIETY OF MECHANICAL SCIENCES AND ENGINEERING | 2023 | WOS:000981116100002 | SM 58 | 210 | - | - | - | - | - | - | - | - | - | T-joint | - | - | - | - | - | - | - | T-joint | 24 | - | - | - | 0.1 | - | - | - | Stress | - | -
3221 | Stress singularity field and fatigue strength assessment of V-notch plates and welded joints under combined tension-bending loads | 10.1007/s40430-023-04168-z | Shen, Wei; Yin, Yue; Zuo, Mou; Wang, Shaomin; Qiu, Yu; Zhu, Fengna | JOURNAL OF THE BRAZILIAN SOCIETY OF MECHANICAL SCIENCES AND ENGINEERING | 2023 | WOS:000981116100002 | SM 58 | 210 | - | - | - | - | - | - | - | - | - | T-joint | - | - | - | - | - | - | - | T-joint | 34 | - | - | - | 0.1 | - | - | - | Stress | - | -
3222 | Stress singularity field and fatigue strength assessment of V-notch plates and welded joints under combined tension-bending loads | 10.1007/s40430-023-04168-z | Shen, Wei; Yin, Yue; Zuo, Mou; Wang, Shaomin; Qiu, Yu; Zhu, Fengna | JOURNAL OF THE BRAZILIAN SOCIETY OF MECHANICAL SCIENCES AND ENGINEERING | 2023 | WOS:000981116100002 | SM 58 | 210 | - | - | - | - | - | - | - | - | - | T-joint | - | - | - | - | - | - | - | T-joint | 50 | - | - | - | 0.1 | - | - | - | Stress | - | -
3223 | Stress singularity field and fatigue strength assessment of V-notch plates and welded joints under combined tension-bending loads | 10.1007/s40430-023-04168-z | Shen, Wei; Yin, Yue; Zuo, Mou; Wang, Shaomin; Qiu, Yu; Zhu, Fengna | JOURNAL OF THE BRAZILIAN SOCIETY OF MECHANICAL SCIENCES AND ENGINEERING | 2023 | WOS:000981116100002 | BS4360 | 210 | - | - | - | - | - | - | - | - | - | T-joint | - | - | - | - | - | - | - | T-joint | 25 | - | - | - | 0 | - | - | - | Stress | - | -
3224 | Stress singularity field and fatigue strength assessment of V-notch plates and welded joints under combined tension-bending loads | 10.1007/s40430-023-04168-z | Shen, Wei; Yin, Yue; Zuo, Mou; Wang, Shaomin; Qiu, Yu; Zhu, Fengna | JOURNAL OF THE BRAZILIAN SOCIETY OF MECHANICAL SCIENCES AND ENGINEERING | 2023 | WOS:000981116100002 | BS4360 | 210 | - | - | - | - | - | - | - | - | - | T-joint | - | - | - | - | - | - | - | T-joint | 50 | - | - | - | 0 | - | - | - | Stress | - | -
3225 | Stress singularity field and fatigue strength assessment of V-notch plates and welded joints under combined tension-bending loads | 10.1007/s40430-023-04168-z | Shen, Wei; Yin, Yue; Zuo, Mou; Wang, Shaomin; Qiu, Yu; Zhu, Fengna | JOURNAL OF THE BRAZILIAN SOCIETY OF MECHANICAL SCIENCES AND ENGINEERING | 2023 | WOS:000981116100002 | BS4360 | 210 | - | - | - | - | - | - | - | - | - | T-joint | - | - | - | - | - | - | - | T-joint | 100 | - | - | - | 0 | - | - | - | Stress | - | -
3226 | Stress singularity field and fatigue strength assessment of V-notch plates and welded joints under combined tension-bending loads | 10.1007/s40430-023-04168-z | Shen, Wei; Yin, Yue; Zuo, Mou; Wang, Shaomin; Qiu, Yu; Zhu, Fengna | JOURNAL OF THE BRAZILIAN SOCIETY OF MECHANICAL SCIENCES AND ENGINEERING | 2023 | WOS:000981116100002 | BS4360 | 210 | - | - | - | - | - | - | - | - | - | Cruciform joint | - | - | - | - | - | - | - | Cruciform joint | 13 | - | - | - | 0 | - | - | - | Stress | - | -
3227 | Stress singularity field and fatigue strength assessment of V-notch plates and welded joints under combined tension-bending loads | 10.1007/s40430-023-04168-z | Shen, Wei; Yin, Yue; Zuo, Mou; Wang, Shaomin; Qiu, Yu; Zhu, Fengna | JOURNAL OF THE BRAZILIAN SOCIETY OF MECHANICAL SCIENCES AND ENGINEERING | 2023 | WOS:000981116100002 | BS4360 | 210 | - | - | - | - | - | - | - | - | - | Cruciform joint | - | - | - | - | - | - | - | Cruciform joint | 25 | - | - | - | 0 | - | - | - | Stress | - | -
3228 | Stress singularity field and fatigue strength assessment of V-notch plates and welded joints under combined tension-bending loads | 10.1007/s40430-023-04168-z | Shen, Wei; Yin, Yue; Zuo, Mou; Wang, Shaomin; Qiu, Yu; Zhu, Fengna | JOURNAL OF THE BRAZILIAN SOCIETY OF MECHANICAL SCIENCES AND ENGINEERING | 2023 | WOS:000981116100002 | BS4360 | 210 | - | - | - | - | - | - | - | - | - | Cruciform joint | - | - | - | - | - | - | - | Cruciform joint | 6.4 | - | - | - | 0 | - | - | - | Stress | - | -
3229 | Stress singularity field and fatigue strength assessment of V-notch plates and welded joints under combined tension-bending loads | 10.1007/s40430-023-04168-z | Shen, Wei; Yin, Yue; Zuo, Mou; Wang, Shaomin; Qiu, Yu; Zhu, Fengna | JOURNAL OF THE BRAZILIAN SOCIETY OF MECHANICAL SCIENCES AND ENGINEERING | 2023 | WOS:000981116100002 | BS4360 | 210 | - | - | - | - | - | - | - | - | - | Cruciform joint | - | - | - | - | - | - | - | Cruciform joint | 8 | - | - | - | 0 | - | - | - | Stress | - | -
3230 | Stress singularity field and fatigue strength assessment of V-notch plates and welded joints under combined tension-bending loads | 10.1007/s40430-023-04168-z | Shen, Wei; Yin, Yue; Zuo, Mou; Wang, Shaomin; Qiu, Yu; Zhu, Fengna | JOURNAL OF THE BRAZILIAN SOCIETY OF MECHANICAL SCIENCES AND ENGINEERING | 2023 | WOS:000981116100002 | BS4360 | 210 | - | - | - | - | - | - | - | - | - | Cruciform joint | - | - | - | - | - | - | - | Cruciform joint | 38 | - | - | - | 0 | - | - | - | Stress | - | -
3231 | Porosity formation and its effect on the properties of hybrid laser welded Al alloy joints | 10.1007/s00170-019-04106-1 | Yan, Shaohua; Zhu, Zhongyin; Ma, Chuanping; Qin, Qing-H.; Chen, Hui; Fu, Y. N. | INTERNATIONAL JOURNAL OF ADVANCED MANUFACTURING TECHNOLOGY | 2019 | WOS:000490367800062 | AA6005 | - | - | 276 | - | AA6005 (laser-MIG welded) | - | - | 198–209 | - | - | Butt Joint | Laser-MIG hybrid welding | - | 130–210 | 10.67–13.83 | - | Argon shielding gas (99.999%) | - | Flat | 5 | Tension-tension cyclic loading | - | - | 0.1 | 100–110 | - | - | Stress | - | Weld toe
3232 | Porosity formation and its effect on the properties of hybrid laser welded Al alloy joints | 10.1007/s00170-019-04106-1 | Yan, Shaohua; Zhu, Zhongyin; Ma, Chuanping; Qin, Qing-H.; Chen, Hui; Fu, Y. N. | INTERNATIONAL JOURNAL OF ADVANCED MANUFACTURING TECHNOLOGY | 2019 | WOS:000490367800062 | AA6005 | - | - | 276 | - | AA6005 (laser-MIG welded) | - | - | 198–209 | - | grinded | Butt Joint | Laser-MIG hybrid welding | - | 130–210 | 10.67–13.83 | - | Argon shielding gas (99.999%) | - | Flat | 5 | Tension-tension cyclic loading | - | - | 0.1 | 100–110 | - | - | Stress | - | pores near surface
3233 | A review of advances in resistance spot welding of automotive sheet steels: emerging methods to improve joint mechanical performance | 10.1007/s00170-021-08002-5 | Soomro, Imtiaz Ali; Pedapati, Srinivasa Rao; Awang, Mokhtar | INTERNATIONAL JOURNAL OF ADVANCED MANUFACTURING TECHNOLOGY | 2022 | WOS:000698354400003 | DP590 steel | - | - | - | - | - | - | - | - | - | - | - | Resistance spot welding (RSW) | - | - | - | - | - | - | - | 1.6 | Tensile shear | - | - | - | 25 | - | - | - | - | Weld toe, Weld root
3234 | A review of advances in resistance spot welding of automotive sheet steels: emerging methods to improve joint mechanical performance | 10.1007/s00170-021-08002-5 | Soomro, Imtiaz Ali; Pedapati, Srinivasa Rao; Awang, Mokhtar | INTERNATIONAL JOURNAL OF ADVANCED MANUFACTURING TECHNOLOGY | 2022 | WOS:000698354400003 | N52 | - | - | - | - | - | - | - | - | - | - | - | Magnetically Assisted Resistance Spot Welding | - | - | - | - | - | - | - | - | Tensile shear | - | - | - | 25 | - | - | - | - | Weld toe, Weld root
3235 | Effect of assembling clearance on welding characteristics of laser-MIG hybrid welding for aluminum alloy extrusions | 10.1007/s00170-023-12392-z | Yang, Zhibin; Du, Lingzhi; Wang, Xing | INTERNATIONAL JOURNAL OF ADVANCED MANUFACTURING TECHNOLOGY | 2023 | WOS:001097603600005 | 6106-T6 aluminum alloy | - | - | 250 | - | ER 5356 | - | - | - | - | - | Butt Joint | Laser-MIG hybrid welding | 22.6 | 180-220 | 25-50 | - | Argon shielding gas (99.999% purity, 50 L/min flow rate) | - | flat | 3 | Axial | - | - | 0 | ~100 | QBG-50 high-frequency fatigue testing machine | GB/T 24176: 2009 and ISO 1099: 2017 | - | - | Weld zone, closest to the fusion line in the heat-affected zone
3236 | Effect of ultrasonic rolling on the fatigue performance of laser-welded TC4 titanium alloy joints | 10.1007/s10704-024-00783-6 | Cong, Jiahui; Gao, Jiayuan; Song, Zhou; Zhang, Zhichao; Wang, Jiahao; Wang, Naijing | INTERNATIONAL JOURNAL OF FRACTURE | 2024 | WOS:001209523800001 | TC4 titanium alloy | 82.3 | 891.5 | 1098.4 | 18.9 | TC4 titanium alloy | - | - | - | - | - | Butt joint | Laser welding | - | - | 2 | - | - | 158 MPa (tensile) | Flat | 2 | Axial | 25 | Air | 0.1 | 95 | QBG-100 high-frequency fatigue testing machine | HB5287-1996 | Stress | - | Weld toe
3237 | Effect of ultrasonic rolling on the fatigue performance of laser-welded TC4 titanium alloy joints | 10.1007/s10704-024-00783-6 | Cong, Jiahui; Gao, Jiayuan; Song, Zhou; Zhang, Zhichao; Wang, Jiahao; Wang, Naijing | INTERNATIONAL JOURNAL OF FRACTURE | 2024 | WOS:001209523800001 | TC4 titanium alloy | 82.3 | 891.5 | 1098.4 | 18.9 | TC4 titanium alloy | - | - | - | - | Ultrasonic rolling processing (USRP) with 1 passes | Butt joint | Laser welding | - | - | 2 | - | - | -414 MPa (compressive) | Flat | 2 | Axial | 25 | Air | 0.1 | 95 | QBG-100 high-frequency fatigue testing machine | HB5287-1996 | Stress | - | subsurface
3238 | Effect of ultrasonic rolling on the fatigue performance of laser-welded TC4 titanium alloy joints | 10.1007/s10704-024-00783-6 | Cong, Jiahui; Gao, Jiayuan; Song, Zhou; Zhang, Zhichao; Wang, Jiahao; Wang, Naijing | INTERNATIONAL JOURNAL OF FRACTURE | 2024 | WOS:001209523800001 | TC4 titanium alloy | 82.3 | 891.5 | 1098.4 | 18.9 | TC4 titanium alloy | - | - | - | - | Ultrasonic rolling processing (USRP) with 3 passes | Butt joint | Laser welding | - | - | 2 | - | - | -527 MPa (compressive) | Flat | 2 | Axial | 25 | Air | 0.1 | 95 | QBG-100 high-frequency fatigue testing machine | HB5287-1996 | Stress | - | subsurface
3239 | Effect of ultrasonic rolling on the fatigue performance of laser-welded TC4 titanium alloy joints | 10.1007/s10704-024-00783-6 | Cong, Jiahui; Gao, Jiayuan; Song, Zhou; Zhang, Zhichao; Wang, Jiahao; Wang, Naijing | INTERNATIONAL JOURNAL OF FRACTURE | 2024 | WOS:001209523800001 | TC4 titanium alloy | 82.3 | 891.5 | 1098.4 | 18.9 | TC4 titanium alloy | - | - | - | - | Ultrasonic rolling processing (USRP) with 5 passes | Butt joint | Laser welding | - | - | 2 | - | - | -660 MPa (compressive) | Flat | 2 | Axial | 25 | Air | 0.1 | 95 | QBG-100 high-frequency fatigue testing machine | HB5287-1996 | Stress | - | subsurface
3240 | Bonding Strength and Grain Size Control of Dissimilar Joints of Al-Mg Alloys with Forge Welding | 10.1007/s11661-020-05682-8 | Yamagishi, Hideki; Sato, Masaru; Kakiuchi, Shigeki | METALLURGICAL AND MATERIALS TRANSACTIONS A-PHYSICAL METALLURGY AND MATERIALS SCIENCE | 2020 | WOS:000516351700005 | A2024 Al alloy, AZ80 Mg alloy | - | 420 | 564, 347 | 15.4 | Pure titanium (Ti) interlayer | - | 211 | 316 | 48 | Polished with SiC#1000 | Dissimilar joint (Al-Mg with Ti interlayer) | Forge welding (AC servo press) | - | - | - | 380 | air | - | Rectangular | 5 | Stress-controlled axial fatigue | 25 | - | 0 | 30 | Hydraulic servo fatigue tester | - | Stress-controlled | - | Mg alloy side
3241 | Bonding Strength and Grain Size Control of Dissimilar Joints of Al-Mg Alloys with Forge Welding | 10.1007/s11661-020-05682-8 | Yamagishi, Hideki; Sato, Masaru; Kakiuchi, Shigeki | METALLURGICAL AND MATERIALS TRANSACTIONS A-PHYSICAL METALLURGY AND MATERIALS SCIENCE | 2020 | WOS:000516351700005 | A2024 Al alloy, AZ80 Mg alloy | - | 420 | 564, 347 | 15.4 | Pure titanium (Ti) interlayer | - | - | 325 | 47 | - | Dissimilar joint (Al-Mg with Ti interlayer) | Forge welding (AC servo press) | - | - | - | 380 | air | - | Rectangular | 5 | Stress-controlled axial fatigue | 25 | - | 0 | 30 | Hydraulic servo fatigue tester | - | Stress-controlled | - | Mg alloy side
3242 | Effect of postweld aging treatment on fatigue behavior of pulsed current welded AA7075 aluminum alloy joints | 10.1007/s11665-007-9129-9 | Balasubramanian, V.; Ravisankar, V.; Reddy, G. Madhusudhan | JOURNAL OF MATERIALS ENGINEERING AND PERFORMANCE | 2008 | WOS:000253682500013 | AA7075 aluminum alloy (Al-Zn-Mg-Cu alloy) | - | 417 | 520 | 14.2 | AA 5356 (Al-5Mg (wt.%)) | - | 180 | 235 | 6.5 | - | Single V butt joint | CCGMAW | 30 | 200 | 2.5 | - | Argon shielding gas (99.99% pure) | - | Hourglass type (smooth) | 10 | Rotary bending | - | - | -1 | - | Rotary bending fatigue testing machine | ASTM | - | - | Weld region
3243 | Effect of postweld aging treatment on fatigue behavior of pulsed current welded AA7075 aluminum alloy joints | 10.1007/s11665-007-9129-9 | Balasubramanian, V.; Ravisankar, V.; Reddy, G. Madhusudhan | JOURNAL OF MATERIALS ENGINEERING AND PERFORMANCE | 2008 | WOS:000253682500013 | AA7075 aluminum alloy (Al-Zn-Mg-Cu alloy) | - | 417 | 520 | 14.2 | AA 5356 (Al-5Mg (wt.%)) | - | 195 | 254 | 8.5 | - | Single V butt joint | PCGMAW | 30 | - | 2.5 | - | Argon shielding gas (99.99% pure) | - | Hourglass type (smooth) | 10 | Rotary bending | - | - | -1 | - | Rotary bending fatigue testing machine | ASTM | - | - | Weld region
3244 | Effect of postweld aging treatment on fatigue behavior of pulsed current welded AA7075 aluminum alloy joints | 10.1007/s11665-007-9129-9 | Balasubramanian, V.; Ravisankar, V.; Reddy, G. Madhusudhan | JOURNAL OF MATERIALS ENGINEERING AND PERFORMANCE | 2008 | WOS:000253682500013 | AA7075 aluminum alloy (Al-Zn-Mg-Cu alloy) | - | 417 | 520 | 14.2 | AA 5356 (Al-5Mg (wt.%)) | - | 205 | 272 | 10.4 | - | Single V butt joint | CCGTAW | 24 | 150 | 2 | - | Argon shielding gas (99.99% pure) | - | Hourglass type (smooth) | 10 | Rotary bending | - | - | -1 | - | Rotary bending fatigue testing machine | ASTM | - | - | Weld region
3245 | Effect of postweld aging treatment on fatigue behavior of pulsed current welded AA7075 aluminum alloy joints | 10.1007/s11665-007-9129-9 | Balasubramanian, V.; Ravisankar, V.; Reddy, G. Madhusudhan | JOURNAL OF MATERIALS ENGINEERING AND PERFORMANCE | 2008 | WOS:000253682500013 | AA7075 aluminum alloy (Al-Zn-Mg-Cu alloy) | - | 417 | 520 | 14.2 | AA 5356 (Al-5Mg (wt.%)) | - | 220 | 295 | 12.3 | - | Single V butt joint | PCGTAW | 24 | 150 | 2 | - | Argon shielding gas (99.99% pure) | - | Hourglass type (smooth) | 10 | Rotary bending | - | - | -1 | - | Rotary bending fatigue testing machine | ASTM | - | - | Weld region
3246 | Effect of postweld aging treatment on fatigue behavior of pulsed current welded AA7075 aluminum alloy joints | 10.1007/s11665-007-9129-9 | Balasubramanian, V.; Ravisankar, V.; Reddy, G. Madhusudhan | JOURNAL OF MATERIALS ENGINEERING AND PERFORMANCE | 2008 | WOS:000253682500013 | AA7075 aluminum alloy (Al-Zn-Mg-Cu alloy) | - | 417 | 520 | 14.2 | AA 5356 (Al-5Mg (wt.%)) | - | 180 | 235 | 6.5 | - | Single V butt joint | CCGMAW | 30 | 200 | 2.5 | - | Argon shielding gas (99.99% pure) | - | notched | 10 | Rotary bending | - | - | -1 | - | Rotary bending fatigue testing machine | ASTM | - | 1.20 | Weld region
3247 | Effect of postweld aging treatment on fatigue behavior of pulsed current welded AA7075 aluminum alloy joints | 10.1007/s11665-007-9129-9 | Balasubramanian, V.; Ravisankar, V.; Reddy, G. Madhusudhan | JOURNAL OF MATERIALS ENGINEERING AND PERFORMANCE | 2008 | WOS:000253682500013 | AA7075 aluminum alloy (Al-Zn-Mg-Cu alloy) | - | 417 | 520 | 14.2 | AA 5356 (Al-5Mg (wt.%)) | - | 195 | 254 | 8.5 | - | Single V butt joint | PCGMAW | 30 | - | 2.5 | - | Argon shielding gas (99.99% pure) | - | notched | 10 | Rotary bending | - | - | -1 | - | Rotary bending fatigue testing machine | ASTM | - | 1.25 | Weld region
3248 | Effect of postweld aging treatment on fatigue behavior of pulsed current welded AA7075 aluminum alloy joints | 10.1007/s11665-007-9129-9 | Balasubramanian, V.; Ravisankar, V.; Reddy, G. Madhusudhan | JOURNAL OF MATERIALS ENGINEERING AND PERFORMANCE | 2008 | WOS:000253682500013 | AA7075 aluminum alloy (Al-Zn-Mg-Cu alloy) | - | 417 | 520 | 14.2 | AA 5356 (Al-5Mg (wt.%)) | - | 205 | 272 | 10.4 | - | Single V butt joint | CCGTAW | 24 | 150 | 2 | - | Argon shielding gas (99.99% pure) | - | notched | 10 | Rotary bending | - | - | -1 | - | Rotary bending fatigue testing machine | ASTM | - | 1.28 | Weld region
3249 | Effect of postweld aging treatment on fatigue behavior of pulsed current welded AA7075 aluminum alloy joints | 10.1007/s11665-007-9129-9 | Balasubramanian, V.; Ravisankar, V.; Reddy, G. Madhusudhan | JOURNAL OF MATERIALS ENGINEERING AND PERFORMANCE | 2008 | WOS:000253682500013 | AA7075 aluminum alloy (Al-Zn-Mg-Cu alloy) | - | 417 | 520 | 14.2 | AA 5356 (Al-5Mg (wt.%)) | - | 192 | 251 | 7.2 | Postweld aging (PWA) at 125 °C for 24 h | Single V butt joint | CCGMAW | 30 | 200 | 2.5 | - | Argon shielding gas (99.99% pure) | - | Hourglass type (smooth) | 10 | Rotary bending | - | - | -1 | - | Rotary bending fatigue testing machine | ASTM | - | - | Weld region
3250 | Effect of postweld aging treatment on fatigue behavior of pulsed current welded AA7075 aluminum alloy joints | 10.1007/s11665-007-9129-9 | Balasubramanian, V.; Ravisankar, V.; Reddy, G. Madhusudhan | JOURNAL OF MATERIALS ENGINEERING AND PERFORMANCE | 2008 | WOS:000253682500013 | AA7075 aluminum alloy (Al-Zn-Mg-Cu alloy) | - | 417 | 520 | 14.2 | AA 5356 (Al-5Mg (wt.%)) | - | 210 | 270 | 9.3 | Postweld aging (PWA) at 125 °C for 24 h | Single V butt joint | PCGMAW | 30 | - | 2.5 | - | Argon shielding gas (99.99% pure) | - | Hourglass type (smooth) | 10 | Rotary bending | - | - | -1 | - | Rotary bending fatigue testing machine | ASTM | - | - | Weld region
3251 | Effect of postweld aging treatment on fatigue behavior of pulsed current welded AA7075 aluminum alloy joints | 10.1007/s11665-007-9129-9 | Balasubramanian, V.; Ravisankar, V.; Reddy, G. Madhusudhan | JOURNAL OF MATERIALS ENGINEERING AND PERFORMANCE | 2008 | WOS:000253682500013 | AA7075 aluminum alloy (Al-Zn-Mg-Cu alloy) | - | 417 | 520 | 14.2 | AA 5356 (Al-5Mg (wt.%)) | - | 220 | 292 | 11.5 | Postweld aging (PWA) at 125 °C for 24 h | Single V butt joint | CCGTAW | 24 | 150 | 2 | - | Argon shielding gas (99.99% pure) | - | Hourglass type (smooth) | 10 | Rotary bending | - | - | -1 | - | Rotary bending fatigue testing machine | ASTM | - | - | Weld region
3252 | Effect of postweld aging treatment on fatigue behavior of pulsed current welded AA7075 aluminum alloy joints | 10.1007/s11665-007-9129-9 | Balasubramanian, V.; Ravisankar, V.; Reddy, G. Madhusudhan | JOURNAL OF MATERIALS ENGINEERING AND PERFORMANCE | 2008 | WOS:000253682500013 | AA7075 aluminum alloy (Al-Zn-Mg-Cu alloy) | - | 417 | 520 | 14.2 | AA 5356 (Al-5Mg (wt.%)) | - | 240 | 314 | 13.6 | Postweld aging (PWA) at 125 °C for 24 h | Single V butt joint | PCGTAW | 24 | 150 | 2 | - | Argon shielding gas (99.99% pure) | - | Hourglass type (smooth) | 10 | Rotary bending | - | - | -1 | - | Rotary bending fatigue testing machine | ASTM | - | - | Weld region
3253 | Effect of postweld aging treatment on fatigue behavior of pulsed current welded AA7075 aluminum alloy joints | 10.1007/s11665-007-9129-9 | Balasubramanian, V.; Ravisankar, V.; Reddy, G. Madhusudhan | JOURNAL OF MATERIALS ENGINEERING AND PERFORMANCE | 2008 | WOS:000253682500013 | AA7075 aluminum alloy (Al-Zn-Mg-Cu alloy) | - | 417 | 520 | 14.2 | AA 5356 (Al-5Mg (wt.%)) | - | 192 | 251 | 7.2 | Postweld aging (PWA) at 125 °C for 24 h | Single V butt joint | CCGMAW | 30 | 200 | 2.5 | - | Argon shielding gas (99.99% pure) | - | notched | 10 | Rotary bending | - | - | -1 | - | Rotary bending fatigue testing machine | ASTM | - | 1.27 | Weld region
3254 | Effect of postweld aging treatment on fatigue behavior of pulsed current welded AA7075 aluminum alloy joints | 10.1007/s11665-007-9129-9 | Balasubramanian, V.; Ravisankar, V.; Reddy, G. Madhusudhan | JOURNAL OF MATERIALS ENGINEERING AND PERFORMANCE | 2008 | WOS:000253682500013 | AA7075 aluminum alloy (Al-Zn-Mg-Cu alloy) | - | 417 | 520 | 14.2 | AA 5356 (Al-5Mg (wt.%)) | - | 210 | 270 | 9.3 | Postweld aging (PWA) at 125 °C for 24 h | Single V butt joint | PCGMAW | 30 | - | 2.5 | - | Argon shielding gas (99.99% pure) | - | notched | 10 | Rotary bending | - | - | -1 | - | Rotary bending fatigue testing machine | ASTM | - | 1.29 | Weld region
3255 | Effect of postweld aging treatment on fatigue behavior of pulsed current welded AA7075 aluminum alloy joints | 10.1007/s11665-007-9129-9 | Balasubramanian, V.; Ravisankar, V.; Reddy, G. Madhusudhan | JOURNAL OF MATERIALS ENGINEERING AND PERFORMANCE | 2008 | WOS:000253682500013 | AA7075 aluminum alloy (Al-Zn-Mg-Cu alloy) | - | 417 | 520 | 14.2 | AA 5356 (Al-5Mg (wt.%)) | - | 220 | 292 | 11.5 | Postweld aging (PWA) at 125 °C for 24 h | Single V butt joint | CCGTAW | 24 | 150 | 2 | - | Argon shielding gas (99.99% pure) | - | notched | 10 | Rotary bending | - | - | -1 | - | Rotary bending fatigue testing machine | ASTM | - | 1.32 | Weld region
3256 | Effect of postweld aging treatment on fatigue behavior of pulsed current welded AA7075 aluminum alloy joints | 10.1007/s11665-007-9129-9 | Balasubramanian, V.; Ravisankar, V.; Reddy, G. Madhusudhan | JOURNAL OF MATERIALS ENGINEERING AND PERFORMANCE | 2008 | WOS:000253682500013 | AA7075 aluminum alloy (Al-Zn-Mg-Cu alloy) | - | 417 | 520 | 14.2 | AA 5356 (Al-5Mg (wt.%)) | - | 240 | 314 | 13.6 | Postweld aging (PWA) at 125 °C for 24 h | Single V butt joint | PCGTAW | 24 | 150 | 2 | - | Argon shielding gas (99.99% pure) | - | notched | 10 | Rotary bending | - | - | -1 | - | Rotary bending fatigue testing machine | ASTM | - | 1.66 | Weld region
3257 | Effects of the Electron Beam Welding Process on the Microstructure, Tensile, Fatigue and Fracture Properties of Nickel Alloy Nimonic 80A | 10.1007/s11665-017-3068-x | Zhang, H.; Huang, Chongxiang; Guan, Zhongwei; Li, Jiukai; Liu, Yongjie; Chen, Ronghua; Wang, Qingyuan | JOURNAL OF MATERIALS ENGINEERING AND PERFORMANCE | 2018 | WOS:000419533500011 | Nimonic 80A | 235.5 | 543.3 | 983.5 | 30.7 | Nimonic 80A (Electron Beam Welded) | 203.5 | 446.5 | 600.3 | 9.2 | - | Butt Joint | Electron Beam Welding (EBW) | 85000 | 0.040 | 23.33 | - | Medium-pressure vacuum (8 × 10⁻² mBar) | - | cylindrical | 7.5 | Rotary bending | 25 | - | -1 | 50 | MTS-809 | ASTM E647 | Stress-controlled | - | surface
3258 | Effects of the Electron Beam Welding Process on the Microstructure, Tensile, Fatigue and Fracture Properties of Nickel Alloy Nimonic 80A | 10.1007/s11665-017-3068-x | Zhang, H.; Huang, Chongxiang; Guan, Zhongwei; Li, Jiukai; Liu, Yongjie; Chen, Ronghua; Wang, Qingyuan | JOURNAL OF MATERIALS ENGINEERING AND PERFORMANCE | 2018 | WOS:000419533500011 | Nimonic 80A | 235.5 | 543.3 | 983.5 | 30.7 | Nimonic 80A (Electron Beam Welded) | 203.5 | 446.5 | 600.3 | 9.2 | - | Butt Joint | Electron Beam Welding (EBW) | 85000 | 0.040 | 23.33 | - | Medium-pressure vacuum (8 × 10⁻² mBar) | - | cylindrical | 7.5 | Rotary bending | 25 | - | -1 | 50 | MTS-809 | ASTM E647 | Stress-controlled | - | subsurface
3259 | Effect of postweld aging treatment on fatigue behavior of pulsed current welded AA7075 aluminum alloy joints | 10.1007/s11665-007-9129-9 | Balasubramanian, V.; Ravisankar, V.; Reddy, G. Madhusudhan | JOURNAL OF MATERIALS ENGINEERING AND PERFORMANCE | 2008 | WOS:000253682500013 | AA7075 aluminum alloy (Al-Zn-Mg-Cu alloy) | - | 417 | 520 | 14.2 | AA 5356 (Al-5Mg (wt.%)) | - | 192 | 251 | 7.2 | Postweld aging (PWA) at 125 °C for 24 h | Single V butt joint | CCGMAW | 30 | 200 | 2.5 | - | Argon shielding gas (99.99% pure) | - | Hourglass type (smooth) | 10 | Rotary bending | - | - | -1 | - | Rotary bending fatigue testing machine | ASTM | - | - | Weld region
3260 | Fatigue Performance and Strength Assessment of AA2024 Alloy Friction Stir Lap Welds | 10.1007/s11665-020-05145-6 | Wang, Ruijie; Kang, Hong-Tae; Lei, Xinghai | JOURNAL OF MATERIALS ENGINEERING AND PERFORMANCE | 2020 | WOS:000574139800001 | AA2024-T351 aluminum alloy | 74 | - | - | - | AA2024-T351 aluminum alloy | 74 | - | - | - | - | Lap Joint | Friction Stir Welding (FSW) | - | - | 10 | - | - | - | Lap joint | 2 | Tension-shear constant amplitude fatigue test | 25 | Open air | 0.1 | 10 | MTS-810 test frame | - | Loading-control mode | - | Upper sheet (hook vertex) or lower sheet (hook-like defect)
3261 | Corrosion Fatigue Properties of Hot Continuous Rolling Ti-Al-Nb-Zr-Mo Alloy Seamless Tube by Electron Beam Welding in 3.5% NaCl Solution | 10.1007/s11665-024-09466-8 | Zhou, Xiaofeng; Lv, Xueyan; Wu, Shaojie; Cheng, Fangjie | JOURNAL OF MATERIALS ENGINEERING AND PERFORMANCE | 2024 | WOS:001210794300006 | Ti-Al-Nb-Zr-Mo near-α titanium alloy | - | 797 | 882 | 14 | Ti-Al-Nb-Zr-Mo | - | - | - | - | Tempering at 720 °C for 1 hour | Butt Joint | Electron Beam Welding (EBW) | 120000 | 0.030, 0.016 | 13.33 | - | Vacuum | Eliminated by tempering | Full-thickness arc-shaped | 8 | Axial | 25 | Air | 0.1 | 140 | MTS 810-20 kN electromagnetic fatigue test machine | GJB 1997-94 | Stress | - | Weld toe
3262 | Corrosion Fatigue Properties of Hot Continuous Rolling Ti-Al-Nb-Zr-Mo Alloy Seamless Tube by Electron Beam Welding in 3.5% NaCl Solution | 10.1007/s11665-024-09466-8 | Zhou, Xiaofeng; Lv, Xueyan; Wu, Shaojie; Cheng, Fangjie | JOURNAL OF MATERIALS ENGINEERING AND PERFORMANCE | 2024 | WOS:001210794300006 | Ti-Al-Nb-Zr-Mo near-α titanium alloy | - | 797 | 882 | 14 | Ti-Al-Nb-Zr-Mo | - | - | - | - | Tempering at 720 °C for 1 hour | Butt Joint | Electron Beam Welding (EBW) | 120000 | 0.030, 0.016 | 13.33 | - | Vacuum | Eliminated by tempering | Full-thickness arc-shaped | 8 | Axial | 25 | 3.5% NaCl solution | 0.1 | 140 | MTS 810-20 kN electromagnetic fatigue test machine | GJB 1997-94 | Stress | - | Weld toe
3263 | Mechanics and modelling of high-frequency mechanical impact and its effect on fatigue | 10.1007/s40194-012-0013-3 | Le Quilliec, Guenhael; Lieurade, Henri-Paul; Bousseau, Marc; Drissi-Habti, Monssef; Inglebert, Genevieve; Macquet, Pascal; Jubin, Laurent | WELDING IN THE WORLD | 2013 | WOS:000314881000008 | S355K2-grade rolled structural steel | 205 | 490 | - | - | T42 4 MC 2H5 (flux-cored-type filler metal) | 205 | 620 | - | - | - | Cruciform non-carrying-fillet welded joints | MAG (Metal Active Gas) | - | - | - | - | - | Compressive stresses between -300 and -600 MPa in longitudinal direction | Cruciform welded joints | 15 | Axial (reverse tensile tests) | - | - | -1 | - | - | - | Stress | - | -
3264 | Mechanics and modelling of high-frequency mechanical impact and its effect on fatigue | 10.1007/s40194-012-0013-3 | Le Quilliec, Guenhael; Lieurade, Henri-Paul; Bousseau, Marc; Drissi-Habti, Monssef; Inglebert, Genevieve; Macquet, Pascal; Jubin, Laurent | WELDING IN THE WORLD | 2013 | WOS:000314881000008 | S355K2-grade rolled structural steel | 205 | 490 | - | - | T42 4 MC 2H5 (flux-cored-type filler metal) | 205 | 620 | - | - | High-frequency mechanical impact (HFMI) | Cruciform non-carrying-fillet welded joints | MAG (Metal Active Gas) | - | - | - | - | - | Compressive stresses between -300 and -600 MPa in longitudinal direction | Cruciform welded joints | 15 | Axial (reverse tensile tests) | - | - | -1 | - | - | - | Stress | - | treated area
3265 | Mechanics and modelling of high-frequency mechanical impact and its effect on fatigue | 10.1007/s40194-012-0013-3 | Le Quilliec, Guenhael; Lieurade, Henri-Paul; Bousseau, Marc; Drissi-Habti, Monssef; Inglebert, Genevieve; Macquet, Pascal; Jubin, Laurent | WELDING IN THE WORLD | 2013 | WOS:000314881000008 | S355K2-grade rolled structural steel | 205 | 490 | - | - | T42 4 MC 2H5 (flux-cored-type filler metal) | 205 | 620 | - | - | High-frequency mechanical impact (HFMI) | Cruciform non-carrying-fillet welded joints | MAG (Metal Active Gas) | - | - | - | - | - | Compressive stresses between -300 and -600 MPa in longitudinal direction | Cruciform welded joints | 15 | Axial (reverse tensile tests) | - | - | -1 | - | - | - | Stress | - | outside the treated area
3266 | Characteristics and strength behaviour of laser hybrid welds on T- and butt joints considering European and international standards | 10.1007/s40194-013-0037-3 | Neubert, Jan; Kranz, Bernd | WELDING IN THE WORLD | 2013 | WOS:000317621800010 | S355J2 (EN 10025) | - | - | - | - | - | - | - | - | - | - | Butt Joint | GMA-LB-Hybrid (Laser-GMA hybrid welding) | - | - | 16.67 | - | - | - | butt joints | 10 | Axial | - | - | -1.0 | - | - | IIW guidelines | Stress | - | Weld toe
3267 | Characteristics and strength behaviour of laser hybrid welds on T- and butt joints considering European and international standards | 10.1007/s40194-013-0037-3 | Neubert, Jan; Kranz, Bernd | WELDING IN THE WORLD | 2013 | WOS:000317621800010 | S355J2 (EN 10025) | - | - | - | - | - | - | - | - | - | - | Butt Joint | GMA-LB-Hybrid (Laser-GMA hybrid welding) | - | - | 16.67 | - | - | - | butt joints | 10 | Axial | - | - | 0.1 | - | - | IIW guidelines | Stress | - | Weld toe
3268 | Characteristics and strength behaviour of laser hybrid welds on T- and butt joints considering European and international standards | 10.1007/s40194-013-0037-3 | Neubert, Jan; Kranz, Bernd | WELDING IN THE WORLD | 2013 | WOS:000317621800010 | S355J2 (EN 10025) | - | - | - | - | - | - | - | - | - | - | Butt Joint | GMA-LB-Hybrid (Laser-GMA hybrid welding) | - | - | 16.67 | - | - | - | butt joints | 10 | Axial | - | - | 0.5 | - | - | IIW guidelines | Stress | - | Weld toe
3269 | Crack propagation analysis and rehabilitation by HFMI of pre-fatigued welded structures | 10.1007/s40194-016-0316-x | Leitner, M.; Barsoum, Z.; Schaefers, F. | WELDING IN THE WORLD | 2016 | WOS:000379434400017 | Mild steel S355 | - | - | - | - | - | - | - | - | - | - | Longitudinal stiffener | Gas-metal arc welding | - | - | - | - | - | - | Thin-walled longitudinal stiffener | 5 | Axial | 25 | - | 0.1 | - | - | IIW recommendations | Stress | - | Weld toe
3270 | Crack propagation analysis and rehabilitation by HFMI of pre-fatigued welded structures | 10.1007/s40194-016-0316-x | Leitner, M.; Barsoum, Z.; Schaefers, F. | WELDING IN THE WORLD | 2016 | WOS:000379434400017 | Mild steel S355 | - | - | - | - | - | - | - | - | - | High-frequency mechanical impact (HFMI) treatment | Longitudinal stiffener | Gas-metal arc welding | - | - | - | - | - | - | Thin-walled longitudinal stiffener | 5 | Axial | 25 | - | 0.1 | - | - | IIW recommendations | Stress | - | Weld toe
3271 | Allowable stresses in high-frequency mechanical impact (HFMI)-treated joints subjected to variable amplitude loading | 10.1007/s40194-016-0400-2 | Mikkola, Eeva; Remes, Heikki | WELDING IN THE WORLD | 2017 | WOS:000396459900013 | S690QL | 210 | 690 | - | - | - | - | - | - | - | High-frequency mechanical impact (HFMI), Ultrasonic Impact Treatment (UIT) | Longitudinal attachments | - | - | - | - | - | - | - | Longitudinal attachments | 10 | Axial | - | - | -1 | - | - | IIW recommendations | Stress | 3.36 | -
3272 | Allowable stresses in high-frequency mechanical impact (HFMI)-treated joints subjected to variable amplitude loading | 10.1007/s40194-016-0400-2 | Mikkola, Eeva; Remes, Heikki | WELDING IN THE WORLD | 2017 | WOS:000396459900013 | S700MC | 210 | 700 | - | - | - | - | - | - | - | High-frequency mechanical impact (HFMI), Ultrasonic Impact Treatment (UIT) | Longitudinal attachments | - | - | - | - | - | - | - | Longitudinal attachments | 5,10 | Axial | - | - | -1 | - | - | IIW recommendations | Stress | 2.92, 3.36 | -
3273 | Allowable stresses in high-frequency mechanical impact (HFMI)-treated joints subjected to variable amplitude loading | 10.1007/s40194-016-0400-2 | Mikkola, Eeva; Remes, Heikki | WELDING IN THE WORLD | 2017 | WOS:000396459900013 | S700MC | 210 | 700 | - | - | - | - | - | - | - | Ultrasonic Impact Treatment (UIT) | Longitudinal attachments | - | - | - | - | - | - | - | Longitudinal attachments | 5,10 | Axial | - | - | -1 | - | - | IIW recommendations | Stress | 2.92, 3.36 | -
3274 | Allowable stresses in high-frequency mechanical impact (HFMI)-treated joints subjected to variable amplitude loading | 10.1007/s40194-016-0400-2 | Mikkola, Eeva; Remes, Heikki | WELDING IN THE WORLD | 2017 | WOS:000396459900013 | S960MC | 210 | 960 | - | - | - | - | - | - | - | High-frequency mechanical impact (HFMI), Ultrasonic Impact Treatment (UIT) | Longitudinal attachments | - | - | - | - | - | - | - | Longitudinal attachments | 5 | Axial | - | - | -1 | - | - | IIW recommendations | Stress | 2.92 | -
3275 | Allowable stresses in high-frequency mechanical impact (HFMI)-treated joints subjected to variable amplitude loading | 10.1007/s40194-016-0400-2 | Mikkola, Eeva; Remes, Heikki | WELDING IN THE WORLD | 2017 | WOS:000396459900013 | S960QL | 210 | 960 | - | - | - | - | - | - | - | High-frequency mechanical impact (HFMI), Ultrasonic Impact Treatment (UIT) | Longitudinal attachments | - | - | - | - | - | - | - | Longitudinal attachments | 10 | Axial | - | - | -1 | - | - | IIW recommendations | Stress | 3.36 | -
3276 | Allowable stresses in high-frequency mechanical impact (HFMI)-treated joints subjected to variable amplitude loading | 10.1007/s40194-016-0400-2 | Mikkola, Eeva; Remes, Heikki | WELDING IN THE WORLD | 2017 | WOS:000396459900013 | S960MC | 210 | 960 | - | - | - | - | - | - | - | Ultrasonic Impact Treatment (UIT) | Longitudinal attachments | - | - | - | - | - | - | - | Longitudinal attachments | 5 | Axial | - | - | -1 | - | - | IIW recommendations | Stress | 2.92 | -
3277 | Effect of increased yield strength, R-ratio, and plate thickness on the fatigue resistance of high-frequency mechanical impact (HFMI)-treated steel joints | 10.1007/s40194-020-00914-2 | Leitner, M.; Barsoum, Z. | WELDING IN THE WORLD | 2020 | WOS:000532813800001 | S1100 | - | 1100 | - | - | - | - | - | - | - | high-frequencymechanical impact | Butt Joint | - | - | - | - | - | - | - | Butt Joint | 6 | Tensile | - | - | 0.1 | - | - | IIW recommendations | Stress | - | -
3278 | Effect of increased yield strength, R-ratio, and plate thickness on the fatigue resistance of high-frequency mechanical impact (HFMI)-treated steel joints | 10.1007/s40194-020-00914-2 | Leitner, M.; Barsoum, Z. | WELDING IN THE WORLD | 2020 | WOS:000532813800001 | S1100 | - | 1100 | - | - | - | - | - | - | - | high-frequencymechanical impact | Overlap Joint | - | - | - | - | - | - | - | Overlap Joint | 6 | Tensile | - | - | 0.1 | - | - | IIW recommendations | Stress | - | -
3279 | Effect of increased yield strength, R-ratio, and plate thickness on the fatigue resistance of high-frequency mechanical impact (HFMI)-treated steel joints | 10.1007/s40194-020-00914-2 | Leitner, M.; Barsoum, Z. | WELDING IN THE WORLD | 2020 | WOS:000532813800001 | S1300 | - | 1300 | - | - | - | - | - | - | - | high-frequencymechanical impact | Overlap Joint | - | - | - | - | - | - | - | Overlap Joint | 4 | Tensile | - | - | 0.1 | - | - | IIW recommendations | Stress | - | -
3280 | Effect of increased yield strength, R-ratio, and plate thickness on the fatigue resistance of high-frequency mechanical impact (HFMI)-treated steel joints | 10.1007/s40194-020-00914-2 | Leitner, M.; Barsoum, Z. | WELDING IN THE WORLD | 2020 | WOS:000532813800001 | S1100 | - | 1100 | - | - | - | - | - | - | - | high-frequencymechanical impact | T-Joint | - | - | - | - | - | - | - | T-Joint | 6 | Tensile | - | - | 0.1 | - | - | IIW recommendations | Stress | - | -
3281 | Effect of increased yield strength, R-ratio, and plate thickness on the fatigue resistance of high-frequency mechanical impact (HFMI)-treated steel joints | 10.1007/s40194-020-00914-2 | Leitner, M.; Barsoum, Z. | WELDING IN THE WORLD | 2020 | WOS:000532813800001 | S1300 | - | 1300 | - | - | - | - | - | - | - | high-frequencymechanical impact | T-Joint | - | - | - | - | - | - | - | T-Joint | 4 | Tensile | - | - | 0.1 | - | - | IIW recommendations | Stress | - | -
3282 | Effect of increased yield strength, R-ratio, and plate thickness on the fatigue resistance of high-frequency mechanical impact (HFMI)-treated steel joints | 10.1007/s40194-020-00914-2 | Leitner, M.; Barsoum, Z. | WELDING IN THE WORLD | 2020 | WOS:000532813800001 | S1100 | - | 1100 | - | - | - | - | - | - | - | high-frequencymechanical impact | Longitudinal stiffener | - | - | - | - | - | - | - | Longitudinal stiffener | 6 | Tensile | - | - | 0.1 | - | - | IIW recommendations | Stress | - | -
3283 | Effect of increased yield strength, R-ratio, and plate thickness on the fatigue resistance of high-frequency mechanical impact (HFMI)-treated steel joints | 10.1007/s40194-020-00914-2 | Leitner, M.; Barsoum, Z. | WELDING IN THE WORLD | 2020 | WOS:000532813800001 | S1300 | - | 1300 | - | - | - | - | - | - | - | high-frequencymechanical impact | Longitudinal stiffener | - | - | - | - | - | - | - | Longitudinal stiffener | 4 | Tensile | - | - | 0.1 | - | - | IIW recommendations | Stress | - | -
3284 | Effect of increased yield strength, R-ratio, and plate thickness on the fatigue resistance of high-frequency mechanical impact (HFMI)-treated steel joints | 10.1007/s40194-020-00914-2 | Leitner, M.; Barsoum, Z. | WELDING IN THE WORLD | 2020 | WOS:000532813800001 | - | - | 575 | - | - | - | - | - | - | - | high-frequencymechanical impact | Longitudinal stiffener | - | - | - | - | - | - | - | Longitudinal stiffener | 12 | Tensile | - | - | 0-0.15 | - | - | IIW recommendations | Stress | - | -
3285 | Effect of increased yield strength, R-ratio, and plate thickness on the fatigue resistance of high-frequency mechanical impact (HFMI)-treated steel joints | 10.1007/s40194-020-00914-2 | Leitner, M.; Barsoum, Z. | WELDING IN THE WORLD | 2020 | WOS:000532813800001 | - | - | 575 | - | - | - | - | - | - | - | high-frequencymechanical impact | Longitudinal stiffener | - | - | - | - | - | - | - | Longitudinal stiffener | 12 | Tensile | - | - | 0.16-0.34 | - | - | IIW recommendations | Stress | - | -
3286 | Effect of increased yield strength, R-ratio, and plate thickness on the fatigue resistance of high-frequency mechanical impact (HFMI)-treated steel joints | 10.1007/s40194-020-00914-2 | Leitner, M.; Barsoum, Z. | WELDING IN THE WORLD | 2020 | WOS:000532813800001 | - | - | 575 | - | - | - | - | - | - | - | high-frequencymechanical impact | Longitudinal stiffener | - | - | - | - | - | - | - | Longitudinal stiffener | 12 | Tensile | - | - | 0.35-0.50 | - | - | IIW recommendations | Stress | - | -
3287 | Effect of increased yield strength, R-ratio, and plate thickness on the fatigue resistance of high-frequency mechanical impact (HFMI)-treated steel joints | 10.1007/s40194-020-00914-2 | Leitner, M.; Barsoum, Z. | WELDING IN THE WORLD | 2020 | WOS:000532813800001 | - | - | 575 | - | - | - | - | - | - | - | high-frequencymechanical impact | Longitudinal stiffener | - | - | - | - | - | - | - | Longitudinal stiffener | 12 | Tensile | - | - | 0.51-0.60 | - | - | IIW recommendations | Stress | - | -
3288 | Effect of increased yield strength, R-ratio, and plate thickness on the fatigue resistance of high-frequency mechanical impact (HFMI)-treated steel joints | 10.1007/s40194-020-00914-2 | Leitner, M.; Barsoum, Z. | WELDING IN THE WORLD | 2020 | WOS:000532813800001 | - | - | 575 | - | - | - | - | - | - | - | high-frequencymechanical impact | Longitudinal stiffener | - | - | - | - | - | - | - | Longitudinal stiffener | 12 | Tensile | - | - | >0.6 | - | - | IIW recommendations | Stress | - | -
3289 | Effect of increased yield strength, R-ratio, and plate thickness on the fatigue resistance of high-frequency mechanical impact (HFMI)-treated steel joints | 10.1007/s40194-020-00914-2 | Leitner, M.; Barsoum, Z. | WELDING IN THE WORLD | 2020 | WOS:000532813800001 | - | - | 355 | - | - | - | - | - | - | - | high-frequencymechanical impact | Butt Joint | - | - | - | - | - | - | - | Butt Joint | 30 | Tensile | - | - | 0.1 | - | - | IIW recommendations | Stress | - | -
3290 | Effect of increased yield strength, R-ratio, and plate thickness on the fatigue resistance of high-frequency mechanical impact (HFMI)-treated steel joints | 10.1007/s40194-020-00914-2 | Leitner, M.; Barsoum, Z. | WELDING IN THE WORLD | 2020 | WOS:000532813800001 | - | - | 460 | - | - | - | - | - | - | - | high-frequencymechanical impact | Butt Joint | - | - | - | - | - | - | - | Butt Joint | 30 | Tensile | - | - | 0.1 | - | - | IIW recommendations | Stress | - | -
3291 | Effect of increased yield strength, R-ratio, and plate thickness on the fatigue resistance of high-frequency mechanical impact (HFMI)-treated steel joints | 10.1007/s40194-020-00914-2 | Leitner, M.; Barsoum, Z. | WELDING IN THE WORLD | 2020 | WOS:000532813800001 | - | - | 690 | - | - | - | - | - | - | - | high-frequencymechanical impact | Butt Joint | - | - | - | - | - | - | - | Butt Joint | 30 | Tensile | - | - | 0.1 | - | - | IIW recommendations | Stress | - | -
3292 | Effect of increased yield strength, R-ratio, and plate thickness on the fatigue resistance of high-frequency mechanical impact (HFMI)-treated steel joints | 10.1007/s40194-020-00914-2 | Leitner, M.; Barsoum, Z. | WELDING IN THE WORLD | 2020 | WOS:000532813800001 | - | - | 355 | - | - | - | - | - | - | - | high-frequencymechanical impact | Longitudinal stiffener | - | - | - | - | - | - | - | Longitudinal stiffener | 30 | Tensile | - | - | 0.1 | - | - | IIW recommendations | Stress | - | -
3293 | Effect of increased yield strength, R-ratio, and plate thickness on the fatigue resistance of high-frequency mechanical impact (HFMI)-treated steel joints | 10.1007/s40194-020-00914-2 | Leitner, M.; Barsoum, Z. | WELDING IN THE WORLD | 2020 | WOS:000532813800001 | - | - | 690 | - | - | - | - | - | - | - | high-frequencymechanical impact | Longitudinal stiffener | - | - | - | - | - | - | - | Longitudinal stiffener | 30 | Tensile | - | - | 0.1 | - | - | IIW recommendations | Stress | - | -
3294 | Effect of increased yield strength, R-ratio, and plate thickness on the fatigue resistance of high-frequency mechanical impact (HFMI)-treated steel joints | 10.1007/s40194-020-00914-2 | Leitner, M.; Barsoum, Z. | WELDING IN THE WORLD | 2020 | WOS:000532813800001 | - | - | 460 | - | - | - | - | - | - | - | high-frequencymechanical impact | T-Joint | - | - | - | - | - | - | - | T-Joint | 30 | Tensile | - | - | 0.1 | - | - | IIW recommendations | Stress | - | -
3295 | Effect of increased yield strength, R-ratio, and plate thickness on the fatigue resistance of high-frequency mechanical impact (HFMI)-treated steel joints | 10.1007/s40194-020-00914-2 | Leitner, M.; Barsoum, Z. | WELDING IN THE WORLD | 2020 | WOS:000532813800001 | - | - | 355 | - | - | - | - | - | - | - | high-frequencymechanical impact | T-Joint | - | - | - | - | - | - | - | T-Joint | 40 | Bending | - | - | 0-0.16 | - | - | IIW recommendations | Stress | - | -
3296 | Effect of increased yield strength, R-ratio, and plate thickness on the fatigue resistance of high-frequency mechanical impact (HFMI)-treated steel joints | 10.1007/s40194-020-00914-2 | Leitner, M.; Barsoum, Z. | WELDING IN THE WORLD | 2020 | WOS:000532813800001 | - | - | 355 | - | - | - | - | - | - | - | high-frequencymechanical impact | T-Joint | - | - | - | - | - | - | - | T-Joint | 60 | Bending | - | - | 0-0.16 | - | - | IIW recommendations | Stress | - | -
3297 | Effect of increased yield strength, R-ratio, and plate thickness on the fatigue resistance of high-frequency mechanical impact (HFMI)-treated steel joints | 10.1007/s40194-020-00914-2 | Leitner, M.; Barsoum, Z. | WELDING IN THE WORLD | 2020 | WOS:000532813800001 | - | - | 460 | - | - | - | - | - | - | - | high-frequencymechanical impact | T-Joint | - | - | - | - | - | - | - | T-Joint | 40 | Bending | - | - | 0-0.16 | - | - | IIW recommendations | Stress | - | -
3298 | Effect of increased yield strength, R-ratio, and plate thickness on the fatigue resistance of high-frequency mechanical impact (HFMI)-treated steel joints | 10.1007/s40194-020-00914-2 | Leitner, M.; Barsoum, Z. | WELDING IN THE WORLD | 2020 | WOS:000532813800001 | - | - | 460 | - | - | - | - | - | - | - | high-frequencymechanical impact | T-Joint | - | - | - | - | - | - | - | T-Joint | 60 | Bending | - | - | 0-0.16 | - | - | IIW recommendations | Stress | - | -
3299 | Statistical analysis of sub-zero temperature effects on fatigue strength of welded joints | 10.1007/s40194-021-01207-y | Braun, Moritz | WELDING IN THE WORLD | 2022 | WOS:000717938100001 | S235J2 + N | - | 356 | 445 | 38 | E71T-1 M-J | - | - | - | - | - | Butt-welded joints | Flux-cored arc welding | - | - | - | - | - | - | Butt-welded joints | 10 | Axial | 20 | - | 0 | 33 | - | IIW recommendations | - | - | Weld toe, weld root
3300 | Statistical analysis of sub-zero temperature effects on fatigue strength of welded joints | 10.1007/s40194-021-01207-y | Braun, Moritz | WELDING IN THE WORLD | 2022 | WOS:000717938100001 | S235J2 + N | - | 356 | 445 | 38 | E71T-1 M-J | - | - | - | - | - | Butt-welded joints | Flux-cored arc welding | - | - | - | - | - | - | Butt-welded joints | 10 | Axial | -20 | - | 0 | 33 | - | IIW recommendations | - | - | Weld toe, weld root
3301 | Statistical analysis of sub-zero temperature effects on fatigue strength of welded joints | 10.1007/s40194-021-01207-y | Braun, Moritz | WELDING IN THE WORLD | 2022 | WOS:000717938100001 | S235J2 + N | - | 356 | 445 | 38 | E71T-1 M-J | - | - | - | - | - | Butt-welded joints | Flux-cored arc welding | - | - | - | - | - | - | Butt-welded joints | 10 | Axial | -50 | - | 0 | 33 | - | IIW recommendations | - | - | Weld toe, weld root
3302 | Statistical analysis of sub-zero temperature effects on fatigue strength of welded joints | 10.1007/s40194-021-01207-y | Braun, Moritz | WELDING IN THE WORLD | 2022 | WOS:000717938100001 | S355J2 + N | - | 434 | 544 | 29 | EM 12 K | - | - | - | - | - | Butt-welded joints | Submerged arc welding | - | - | - | - | - | - | Butt-welded joints | 10 | Axial | 20 | - | 0 | 33 | - | IIW recommendations | - | - | Weld toe, weld root
3303 | Statistical analysis of sub-zero temperature effects on fatigue strength of welded joints | 10.1007/s40194-021-01207-y | Braun, Moritz | WELDING IN THE WORLD | 2022 | WOS:000717938100001 | S355J2 + N | - | 434 | 544 | 29 | EM 12 K | - | - | - | - | - | Butt-welded joints | Submerged arc welding | - | - | - | - | - | - | Butt-welded joints | 10 | Axial | -20 | - | 0 | 33 | - | IIW recommendations | - | - | Weld toe, weld root
3304 | Statistical analysis of sub-zero temperature effects on fatigue strength of welded joints | 10.1007/s40194-021-01207-y | Braun, Moritz | WELDING IN THE WORLD | 2022 | WOS:000717938100001 | S500G1 + M | - | 595 | 651 | 23 | E81T1-Ni1M-J H4 | - | - | - | - | - | Butt-welded joints | Flux-cored arc welding | - | - | - | - | - | - | Butt-welded joints | 10 | Axial | 20 | - | 0 | 33 | - | IIW recommendations | - | - | Weld toe, weld root
3305 | Statistical analysis of sub-zero temperature effects on fatigue strength of welded joints | 10.1007/s40194-021-01207-y | Braun, Moritz | WELDING IN THE WORLD | 2022 | WOS:000717938100001 | S500G1 + M | - | 595 | 651 | 23 | E81T1-Ni1M-J H4 | - | - | - | - | - | Butt-welded joints | Flux-cored arc welding | - | - | - | - | - | - | Butt-welded joints | 10 | Axial | -20 | - | 0 | 33 | - | IIW recommendations | - | - | Weld toe, weld root
3306 | Statistical analysis of sub-zero temperature effects on fatigue strength of welded joints | 10.1007/s40194-021-01207-y | Braun, Moritz | WELDING IN THE WORLD | 2022 | WOS:000717938100001 | S500G1 + M | - | 595 | 651 | 23 | E81T1-Ni1M-J H4 | - | - | - | - | - | Butt-welded joints | Flux-cored arc welding | - | - | - | - | - | - | Butt-welded joints | 10 | Axial | -50 | - | 0 | 33 | - | IIW recommendations | - | - | Weld toe, weld root
3307 | Statistical analysis of sub-zero temperature effects on fatigue strength of welded joints | 10.1007/s40194-021-01207-y | Braun, Moritz | WELDING IN THE WORLD | 2022 | WOS:000717938100001 | S235J2 + N | - | 356 | 445 | 38 | E71T-1 M-J | - | - | - | - | - | Transversal stiffener | Flux-cored arc welding | - | - | - | - | - | - | Transversal stiffener | 10 | Axial | 20 | - | 0 | 33 | - | IIW recommendations | - | - | Weld toe, weld root
3308 | Statistical analysis of sub-zero temperature effects on fatigue strength of welded joints | 10.1007/s40194-021-01207-y | Braun, Moritz | WELDING IN THE WORLD | 2022 | WOS:000717938100001 | S235J2 + N | - | 356 | 445 | 38 | E71T-1 M-J | - | - | - | - | - | Transversal stiffener | Flux-cored arc welding | - | - | - | - | - | - | Transversal stiffener | 10 | Axial | -20 | - | 0 | 33 | - | IIW recommendations | - | - | Weld toe, weld root
3309 | Statistical analysis of sub-zero temperature effects on fatigue strength of welded joints | 10.1007/s40194-021-01207-y | Braun, Moritz | WELDING IN THE WORLD | 2022 | WOS:000717938100001 | S235J2 + N | - | 356 | 445 | 38 | E71T-1 M-J | - | - | - | - | - | Transversal stiffener | Flux-cored arc welding | - | - | - | - | - | - | Transversal stiffener | 10 | Axial | -50 | - | 0 | 33 | - | IIW recommendations | - | - | Weld toe, weld root
3310 | Statistical analysis of sub-zero temperature effects on fatigue strength of welded joints | 10.1007/s40194-021-01207-y | Braun, Moritz | WELDING IN THE WORLD | 2022 | WOS:000717938100001 | S500G1 + M | - | 595 | 651 | 23 | E81T1-Ni1M-J H4 | - | - | - | - | - | Transversal stiffener | Flux-cored arc welding | - | - | - | - | - | - | Transversal stiffener | 10 | Axial | 20 | - | 0 | 33 | - | IIW recommendations | - | - | Weld toe, weld root
3311 | Statistical analysis of sub-zero temperature effects on fatigue strength of welded joints | 10.1007/s40194-021-01207-y | Braun, Moritz | WELDING IN THE WORLD | 2022 | WOS:000717938100001 | S500G1 + M | - | 595 | 651 | 23 | E81T1-Ni1M-J H4 | - | - | - | - | - | Transversal stiffener | Flux-cored arc welding | - | - | - | - | - | - | Transversal stiffener | 10 | Axial | -20 | - | 0 | 33 | - | IIW recommendations | - | - | Weld toe, weld root
3312 | Statistical analysis of sub-zero temperature effects on fatigue strength of welded joints | 10.1007/s40194-021-01207-y | Braun, Moritz | WELDING IN THE WORLD | 2022 | WOS:000717938100001 | S500G1 + M | - | 595 | 651 | 23 | E81T1-Ni1M-J H4 | - | - | - | - | - | Transversal stiffener | Flux-cored arc welding | - | - | - | - | - | - | Transversal stiffener | 10 | Axial | -50 | - | 0 | 33 | - | IIW recommendations | - | - | Weld toe, weld root
3313 | Statistical analysis of sub-zero temperature effects on fatigue strength of welded joints | 10.1007/s40194-021-01207-y | Braun, Moritz | WELDING IN THE WORLD | 2022 | WOS:000717938100001 | S235J2 + N | - | 356 | 445 | 38 | E71T-1 M-J | - | - | - | - | - | Cruciform joints | Flux-cored arc welding | - | - | - | - | - | - | Cruciform joints | 10 | Axial | 20 | - | 0 | 33 | - | IIW recommendations | - | - | Weld toe, weld root
3314 | Statistical analysis of sub-zero temperature effects on fatigue strength of welded joints | 10.1007/s40194-021-01207-y | Braun, Moritz | WELDING IN THE WORLD | 2022 | WOS:000717938100001 | S235J2 + N | - | 356 | 445 | 38 | E71T-1 M-J | - | - | - | - | - | Cruciform joints | Flux-cored arc welding | - | - | - | - | - | - | Cruciform joints | 10 | Axial | -20 | - | 0 | 33 | - | IIW recommendations | - | - | Weld toe, weld root
3315 | Statistical analysis of sub-zero temperature effects on fatigue strength of welded joints | 10.1007/s40194-021-01207-y | Braun, Moritz | WELDING IN THE WORLD | 2022 | WOS:000717938100001 | S235J2 + N | - | 356 | 445 | 38 | E71T-1 M-J | - | - | - | - | - | Cruciform joints | Flux-cored arc welding | - | - | - | - | - | - | Cruciform joints | 10 | Axial | -50 | - | 0 | 33 | - | IIW recommendations | - | - | Weld toe, weld root
3316 | Statistical analysis of sub-zero temperature effects on fatigue strength of welded joints | 10.1007/s40194-021-01207-y | Braun, Moritz | WELDING IN THE WORLD | 2022 | WOS:000717938100001 | S500G1 + M | - | 595 | 651 | 23 | E81T1-Ni1M-J H4 | - | - | - | - | - | Cruciform joints | Flux-cored arc welding | - | - | - | - | - | - | Cruciform joints | 10 | Axial | 20 | - | 0 | 33 | - | IIW recommendations | - | - | Weld toe, weld root
3317 | Statistical analysis of sub-zero temperature effects on fatigue strength of welded joints | 10.1007/s40194-021-01207-y | Braun, Moritz | WELDING IN THE WORLD | 2022 | WOS:000717938100001 | S500G1 + M | - | 595 | 651 | 23 | E81T1-Ni1M-J H4 | - | - | - | - | - | Cruciform joints | Flux-cored arc welding | - | - | - | - | - | - | Cruciform joints | 10 | Axial | -20 | - | 0 | 33 | - | IIW recommendations | - | - | Weld toe, weld root
3318 | Statistical analysis of sub-zero temperature effects on fatigue strength of welded joints | 10.1007/s40194-021-01207-y | Braun, Moritz | WELDING IN THE WORLD | 2022 | WOS:000717938100001 | S500G1 + M | - | 595 | 651 | 23 | E81T1-Ni1M-J H4 | - | - | - | - | - | Cruciform joints | Flux-cored arc welding | - | - | - | - | - | - | Cruciform joints | 10 | Axial | -50 | - | 0 | 33 | - | IIW recommendations | - | - | Weld toe, weld root
3319 | Experimental investigation of fatigue strength of out-of-plane gusset welded joints under variable amplitude plate bending loading in long life region | 10.1007/s40194-022-01312-6 | Banno, Yuki; Kinoshita, Koji | WELDING IN THE WORLD | 2022 | WOS:000806704200001 | SM490 (490-MPa class steel) | - | 378–395 | 546–559 | 23–26 | - | - | - | - | - | - | Out-of-plane gusset welded joint | - | - | - | - | - | - | - | Out-of-plane gusset welded joint (cantilever beam-like) | - | Plate bending fatigue test | - | - | 0 | 20 | Plate bending fatigue test machine | JSSC (Japanese Society of Steel Construction) | Stress | - | Weld toe
3320 | Experimental investigation of fatigue strength of out-of-plane gusset welded joints under variable amplitude plate bending loading in long life region | 10.1007/s40194-022-01312-6 | Banno, Yuki; Kinoshita, Koji | WELDING IN THE WORLD | 2022 | WOS:000806704200001 | SM490 (490-MPa class steel) | - | 378–395 | 546–559 | 23–26 | - | - | - | - | - | - | Out-of-plane gusset welded joint | - | - | - | - | - | - | - | Out-of-plane gusset welded joint (cantilever beam-like) | - | Plate bending fatigue test | - | - | 0.6 | 20 | Plate bending fatigue test machine | JSSC (Japanese Society of Steel Construction) | Stress | - | Weld toe
3321 | Experimental investigation of fatigue strength of out-of-plane gusset welded joints under variable amplitude plate bending loading in long life region | 10.1007/s40194-022-01312-6 | Banno, Yuki; Kinoshita, Koji | WELDING IN THE WORLD | 2022 | WOS:000806704200001 | SM490 (490-MPa class steel) | - | 378–395 | 546–559 | 23–26 | - | - | - | - | - | - | Out-of-plane gusset welded joint | - | - | - | - | - | - | - | Out-of-plane gusset welded joint (cantilever beam-like) | - | Plate bending fatigue test | - | - | 0.5 | 20 | Plate bending fatigue test machine | JSSC (Japanese Society of Steel Construction) | Stress | - | Weld toe
3322 | Experimental investigation of fatigue strength of out-of-plane gusset welded joints under variable amplitude plate bending loading in long life region | 10.1007/s40194-022-01312-6 | Banno, Yuki; Kinoshita, Koji | WELDING IN THE WORLD | 2022 | WOS:000806704200001 | SM490 (490-MPa class steel) | - | 378–395 | 546–559 | 23–26 | - | - | - | - | - | - | Out-of-plane gusset welded joint | - | - | - | - | - | - | - | Out-of-plane gusset welded joint (cantilever beam-like) | - | Plate bending fatigue test | - | - | 0.4 | 20 | Plate bending fatigue test machine | JSSC (Japanese Society of Steel Construction) | Stress | - | Weld toe
3323 | Experimental investigation of fatigue strength of out-of-plane gusset welded joints under variable amplitude plate bending loading in long life region | 10.1007/s40194-022-01312-6 | Banno, Yuki; Kinoshita, Koji | WELDING IN THE WORLD | 2022 | WOS:000806704200001 | SM490 (490-MPa class steel) | - | 378–395 | 546–559 | 23–26 | - | - | - | - | - | - | Out-of-plane gusset welded joint | - | - | - | - | - | - | - | Out-of-plane gusset welded joint (cantilever beam-like) | - | Plate bending fatigue test | - | - | -1 | 20 | Plate bending fatigue test machine | JSSC (Japanese Society of Steel Construction) | Stress | - | Weld toe
3324 | Sequence effects on the life estimation of thin-walled welded tubular structures made of HSS plus UHSS under bending | 10.1007/s40194-022-01432-z | Neuhaeusler, Josef; Roth, Jakob; Oswald, Markus; Duerr, Andre; Rother, Klemens | WELDING IN THE WORLD | 2023 | WOS:000898326700001 | Low-carbon or mild steel 1.8849 (S460MH) | - | 420 | 500–660 | 19 | - | - | - | - | - | - | X-type hollow section joint | Manual welding | 19, 17.6–18 | 165–170, 150–155 | - | - | - | - | Thin-walled X-type square hollow section joint | 2 | Three-point bending | - | - | 0.1 | 12 | Hydraulic and resonance testing machines (Schenck) | DIN 50100 | Load-controlled | - | Weld toe at section corners
3325 | Sequence effects on the life estimation of thin-walled welded tubular structures made of HSS plus UHSS under bending | 10.1007/s40194-022-01432-z | Neuhaeusler, Josef; Roth, Jakob; Oswald, Markus; Duerr, Andre; Rother, Klemens | WELDING IN THE WORLD | 2023 | WOS:000898326700001 | Austenitic TWIP-steel 1.4678 + CP700 (X30MnCrN16-14) | 193 | 800 | 1000 | 31 | - | - | - | - | - | Cold worked (1.4678 + CP700) | X-type hollow section joint | manual welding | - | - | - | - | - | - | Thin-walled X-type square hollow section joint | 2 | Three-point bending | - | - | 0.1 | 12 | Hydraulic and resonance testing machines (Schenck) | DIN 50100 | Load-controlled | - | Weld toe at section corners
3326 | Sequence effects on the life estimation of thin-walled welded tubular structures made of HSS plus UHSS under bending | 10.1007/s40194-022-01432-z | Neuhaeusler, Josef; Roth, Jakob; Oswald, Markus; Duerr, Andre; Rother, Klemens | WELDING IN THE WORLD | 2023 | WOS:000898326700001 | Austenitic TWIP-steel 1.4678 + CP700 (X30MnCrN16-14) | 193 | 800 | 1000 | 31 | - | - | - | - | - | Cold worked (1.4678 + CP700) | X-type hollow section joint | Automated (robot) welding | - | - | - | - | - | - | Thin-walled X-type square hollow section joint | 2 | Three-point bending | - | - | 0.1 | 12 | Hydraulic and resonance testing machines (Schenck) | DIN 50100 | Load-controlled | - | Weld toe at section corners
3327 | Statistical Analysis of High-Cycle Fatigue Behavior of Friction Stir Welded AA5083-H321 | 10.1007/s11665-010-9725-y | Grujicic, M.; Arakere, G.; Pandurangan, B.; Hariharan, A.; Yen, C. -F.; Cheeseman, B. A.; Fountzoulas, C. | JOURNAL OF MATERIALS ENGINEERING AND PERFORMANCE | 2011 | WOS:000292749800003 | AA5083-H321 (Al-Mg-Mn alloy) | - | 264 | 350 | - | AA5083-H321 | - | 160 | - | - | - | Butt Joint | Friction Stir Welding (FSW) | - | - | 1.33 | - | - | - | Rectangular section, hourglass-shaped | 8 | Fully reversed uniaxial loading | - | - | -1.0 | 112 | - | - | Stress | - | Weld region (surface or interior defects)
3328 | Statistical Analysis of High-Cycle Fatigue Behavior of Friction Stir Welded AA5083-H321 | 10.1007/s11665-010-9725-y | Grujicic, M.; Arakere, G.; Pandurangan, B.; Hariharan, A.; Yen, C. -F.; Cheeseman, B. A.; Fountzoulas, C. | JOURNAL OF MATERIALS ENGINEERING AND PERFORMANCE | 2011 | WOS:000292749800003 | AA5083-H321 (Al-Mg-Mn alloy) | - | 264 | 350 | - | AA5083-H321 | - | 160 | - | - | - | Butt Joint | Friction Stir Welding (FSW) | - | - | 1.58 | - | - | - | Rectangular section, hourglass-shaped | 8 | Fully reversed uniaxial loading | - | - | -1.0 | 112 | - | - | Stress | - | Weld region (surface or interior defects)
3329 | Statistical Analysis of High-Cycle Fatigue Behavior of Friction Stir Welded AA5083-H321 | 10.1007/s11665-010-9725-y | Grujicic, M.; Arakere, G.; Pandurangan, B.; Hariharan, A.; Yen, C. -F.; Cheeseman, B. A.; Fountzoulas, C. | JOURNAL OF MATERIALS ENGINEERING AND PERFORMANCE | 2011 | WOS:000292749800003 | AA5083-H321 (Al-Mg-Mn alloy) | - | 264 | 350 | - | AA5083-H321 | - | 160 | - | - | - | Butt Joint | Friction Stir Welding (FSW) | - | - | 2.17 | - | - | - | Rectangular section, hourglass-shaped | 8 | Fully reversed uniaxial loading | - | - | -1.0 | 112 | - | - | Stress | - | Weld region (surface or interior defects)
3330 | Statistical Analysis of High-Cycle Fatigue Behavior of Friction Stir Welded AA5083-H321 | 10.1007/s11665-010-9725-y | Grujicic, M.; Arakere, G.; Pandurangan, B.; Hariharan, A.; Yen, C. -F.; Cheeseman, B. A.; Fountzoulas, C. | JOURNAL OF MATERIALS ENGINEERING AND PERFORMANCE | 2011 | WOS:000292749800003 | AA5083-H321 (Al-Mg-Mn alloy) | - | 264 | 350 | - | AA5083-H321 | - | 160 | - | - | - | Butt Joint | Friction Stir Welding (FSW) | - | - | 3.33 | - | - | - | Rectangular section, hourglass-shaped | 8 | Fully reversed uniaxial loading | - | - | -1.0 | 112 | - | - | Stress | - | Weld region (surface or interior defects)
3331 | Statistical Analysis of High-Cycle Fatigue Behavior of Friction Stir Welded AA5083-H321 | 10.1007/s11665-010-9725-y | Grujicic, M.; Arakere, G.; Pandurangan, B.; Hariharan, A.; Yen, C. -F.; Cheeseman, B. A.; Fountzoulas, C. | JOURNAL OF MATERIALS ENGINEERING AND PERFORMANCE | 2011 | WOS:000292749800003 | AA5083-H321 (Al-Mg-Mn alloy) | - | 264 | 350 | - | AA5083-H321 | - | 160 | - | - | Polished | Butt Joint | Friction Stir Welding (FSW) | - | - | 1.33 | - | - | - | Rectangular section, hourglass-shaped | 8 | Fully reversed uniaxial loading | - | - | -1.0 | 112 | - | - | Stress | - | Weld region (surface or interior defects)
3332 | Statistical Analysis of High-Cycle Fatigue Behavior of Friction Stir Welded AA5083-H321 | 10.1007/s11665-010-9725-y | Grujicic, M.; Arakere, G.; Pandurangan, B.; Hariharan, A.; Yen, C. -F.; Cheeseman, B. A.; Fountzoulas, C. | JOURNAL OF MATERIALS ENGINEERING AND PERFORMANCE | 2011 | WOS:000292749800003 | AA5083-H321 (Al-Mg-Mn alloy) | - | 264 | 350 | - | AA5083-H321 | - | 160 | - | - | Polished | Butt Joint | Friction Stir Welding (FSW) | - | - | 1.58 | - | - | - | Rectangular section, hourglass-shaped | 8 | Fully reversed uniaxial loading | - | - | -1.0 | 112 | - | - | Stress | - | Weld region (surface or interior defects)
3333 | Statistical Analysis of High-Cycle Fatigue Behavior of Friction Stir Welded AA5083-H321 | 10.1007/s11665-010-9725-y | Grujicic, M.; Arakere, G.; Pandurangan, B.; Hariharan, A.; Yen, C. -F.; Cheeseman, B. A.; Fountzoulas, C. | JOURNAL OF MATERIALS ENGINEERING AND PERFORMANCE | 2011 | WOS:000292749800003 | AA5083-H321 (Al-Mg-Mn alloy) | - | 264 | 350 | - | AA5083-H321 | - | 160 | - | - | Polished | Butt Joint | Friction Stir Welding (FSW) | - | - | 2.17 | - | - | - | Rectangular section, hourglass-shaped | 8 | Fully reversed uniaxial loading | - | - | -1.0 | 112 | - | - | Stress | - | Weld region (surface or interior defects)
3334 | Statistical Analysis of High-Cycle Fatigue Behavior of Friction Stir Welded AA5083-H321 | 10.1007/s11665-010-9725-y | Grujicic, M.; Arakere, G.; Pandurangan, B.; Hariharan, A.; Yen, C. -F.; Cheeseman, B. A.; Fountzoulas, C. | JOURNAL OF MATERIALS ENGINEERING AND PERFORMANCE | 2011 | WOS:000292749800003 | AA5083-H321 (Al-Mg-Mn alloy) | - | 264 | 350 | - | AA5083-H321 | - | 160 | - | - | Polished | Butt Joint | Friction Stir Welding (FSW) | - | - | 3.33 | - | - | - | Rectangular section, hourglass-shaped | 8 | Fully reversed uniaxial loading | - | - | -1.0 | 112 | - | - | Stress | - | Weld region (surface or interior defects)
3335 | Fabrication and Fatigue Properties of Dissimilar Steel Functionally Graded Material Structure Through Wire Arc Additive Manufacturing | 10.1007/s11665-023-07914-5 | Ayan, Yusuf; Kahraman, Nizamettin | JOURNAL OF MATERIALS ENGINEERING AND PERFORMANCE | 2023 | WOS:000937556500002 | ER70S-6 (low-alloy steel) | - | - | 470–500 | 25 | 308LSi | - | - | 532 | 42 | Wire Arc Additive Manufacturing (WAAM) | Butt joint | Gas Metal Arc Welding (GMAW) | 17–20 | 100–125 | 2.5 | 90–100 | Shielding gas (98% Ar + 2% CO2 ) | - | Plat | 2.5 | Bending fatigue | 25 | - | - | 10 | Customized bending fatigue test machine | - | Stress-controlled | - | ER70S-6 side
3336 | Fatigue Behavior of Welded API 5L X70 Steel Used in Pipelines | 10.1007/s11668-020-00959-x | Turhan, Sermin Ozlem; Motameni, Ali; Gurbuz, Riza | JOURNAL OF FAILURE ANALYSIS AND PREVENTION | 2020 | WOS:000560263300001 | API 5L X70M-PSL2 steel | - | 647 | 720 | 20 | S2 Mo welding wire with P223 welding powder | - | 647 | 713 | 18 | - | Helical welded joint | Submerged Arc Welding (SAW) | - | - | - | - | - | - | Hourglass-type specimen | - | Rotating bending fatigue test | 25 | - | -1 | 30 | Rotating bending testing machine with a servo motor | ISO 1143:2010 | - | - | Weld toe, weld root
3337 | Microstructure, Tensile and Fatigue Behaviour of Resistance Spot Welded Zinc Coated Dual Phase and Interstitial Free Steel | 10.1007/s12540-020-00939-8 | Kishore, Kaushal; Kumar, Pankaj; Mukhopadhyay, Goutam | METALS AND MATERIALS INTERNATIONAL | 2022 | WOS:000619396200001 | Dual Phase (DP600) steel and Interstitial Free (IF) steel | - | 380, 180 | 600, 320 | 24, 42 | - | - | - | - | - | Galvannealed (hot dip galvanized and annealed) | Overlap joint | Resistance Spot Welding (RSW) | - | 6000-10000 | - | - | - | - | Sheet | 1.2 | High cycle fatigue | 25 | - | 0.1 | 15 | Instron 5582 | - | Load | - | Heat affected zone (HAZ) of the IF steel side
3338 | Investigation of Fatigue Characteristics for Heat Exchanger Tube in Air Conditioner: Effect of Surface Defect and Environmental Factor | 10.1007/s12541-023-00793-9 | Han, Changwan; Doh, Jaehyeok | INTERNATIONAL JOURNAL OF PRECISION ENGINEERING AND MANUFACTURING | 2023 | WOS:000950780600001 | Al3003-O aluminum | 69 | - | - | - | - | - | - | - | - | Repeated welding | - | Gas torch welding | - | - | - | 580 | Air-cooled for 1 h | - | Tubular | 1.9 | Rotational bending | 25 | - | -1 | 30 | Rotational fatigue life tester | - | - | - | Center of the tube
3339 | Investigation of Fatigue Characteristics for Heat Exchanger Tube in Air Conditioner: Effect of Surface Defect and Environmental Factor | 10.1007/s12541-023-00793-9 | Han, Changwan; Doh, Jaehyeok | INTERNATIONAL JOURNAL OF PRECISION ENGINEERING AND MANUFACTURING | 2023 | WOS:000950780600001 | Al3003-O aluminum | 69 | - | - | - | - | - | - | - | - | Repeated welding | - | Gas torch welding | - | - | - | 580 | Air-cooled for 1 h | - | Tubular | 1.9 | Rotational bending | 125 | - | -1 | 30 | Rotational fatigue life tester | - | - | - | Center of the tube
3340 | Investigation of Fatigue Characteristics for Heat Exchanger Tube in Air Conditioner: Effect of Surface Defect and Environmental Factor | 10.1007/s12541-023-00793-9 | Han, Changwan; Doh, Jaehyeok | INTERNATIONAL JOURNAL OF PRECISION ENGINEERING AND MANUFACTURING | 2023 | WOS:000950780600001 | Al3003-O aluminum | 69 | - | - | - | - | - | - | - | - | Repeated welding | - | Gas torch welding | - | - | - | 580 | Air-cooled for 1 h | - | Tubular (notch) | 1.9 | Rotational bending | 25 | - | -1 | 30 | Rotational fatigue life tester | - | - | 2.73 | Center of the tube
3341 | Fatigue strength assessment of load-carrying cruciform joints in low- and high-cycle fatigue region based on effective notch strain concept | 10.1007/s40194-014-0129-8 | Saiprasertkit, Kawin | WELDING IN THE WORLD | 2014 | WOS:000344642100003 | JIS SM490 class steel | - | 392 | 551 | 25 | O45 | - | 450 | 550 | 29 | - | Cruciform joint | - | - | - | - | - | - | - | Round bar | 28 | Low cycle fatigue tests | - | - | 0.05 | 10 | - | IIW Recommendation | Displacement | - | -
3342 | Fatigue strength assessment of load-carrying cruciform joints in low- and high-cycle fatigue region based on effective notch strain concept | 10.1007/s40194-014-0129-8 | Saiprasertkit, Kawin | WELDING IN THE WORLD | 2014 | WOS:000344642100003 | JIS SBHS500 class steel | - | 595 | 665 | 39 | O25-a | - | 590 | 660 | 30 | - | Cruciform joint | - | - | - | - | - | - | - | Round bar | 16 | Low cycle fatigue tests | - | - | 0.05 | 10 | - | IIW Recommendation | Displacement | - | -
3343 | Fatigue strength assessment of load-carrying cruciform joints in low- and high-cycle fatigue region based on effective notch strain concept | 10.1007/s40194-014-0129-8 | Saiprasertkit, Kawin | WELDING IN THE WORLD | 2014 | WOS:000344642100003 | JIS SM490 class steel | - | 392 | 551 | 25 | O25 | - | 380 | 470 | 35 | - | Cruciform joint | - | - | - | - | - | - | - | Round bar | 28 | Low cycle fatigue tests | - | - | 0.05 | 10 | - | IIW Recommendation | Displacement | - | -
3344 | Fatigue strength assessment of load-carrying cruciform joints in low- and high-cycle fatigue region based on effective notch strain concept | 10.1007/s40194-014-0129-8 | Saiprasertkit, Kawin | WELDING IN THE WORLD | 2014 | WOS:000344642100003 | JIS SBHS500 class steel | - | 554 | 674 | 27 | U10 | - | 510 | 610 | 25 | - | Cruciform joint | - | - | - | - | - | - | - | Round bar | 24 | Low cycle fatigue tests | - | - | 0.05 | 10 | - | IIW Recommendation | Displacement | - | -
3345 | Fatigue strength assessment of load-carrying cruciform joints in low- and high-cycle fatigue region based on effective notch strain concept | 10.1007/s40194-014-0129-8 | Saiprasertkit, Kawin | WELDING IN THE WORLD | 2014 | WOS:000344642100003 | JIS SBHS500 class steel | - | 554 | 674 | 27 | U20 | - | 380 | 470 | 35 | - | Cruciform joint | - | - | - | - | - | - | - | Round bar | 24 | Low cycle fatigue tests | - | - | 0.05 | 10 | - | IIW Recommendation | Displacement | - | -
3346 | Fatigue strength assessment of load-carrying cruciform joints in low- and high-cycle fatigue region based on effective notch strain concept | 10.1007/s40194-014-0129-8 | Saiprasertkit, Kawin | WELDING IN THE WORLD | 2014 | WOS:000344642100003 | JIS SBHS500 class steel | - | 534 | 665 | 39 | U25 | - | 380 | 470 | 35 | - | Cruciform joint | - | - | - | - | - | - | - | Round bar | 16 | Low cycle fatigue tests | - | - | 0.05 | 10 | - | IIW Recommendation | Displacement | - | -
3347 | Fitness-for-service assessment of defected welded structural details by experimental evaluation of the fatigue resistance S-N curve | 10.1007/s40194-016-0345-5 | Cosso, G. L.; Rizzo, C. M.; Servetto, C. | WELDING IN THE WORLD | 2016 | WOS:000385027000002 | AH36 structural steel (equivalent to S355 grade) | - | - | - | - | Homologous filler metal | - | - | - | - | - | Butt Joint | FCAW (Flux-Cored Arc Welding) | - | - | - | - | Flat position | - | Standard | 5-8 | Axial | - | - | 0.1 | - | - | IIW Recommendations | Stress | - | Weld toe
3348 | Fatigue evaluation of ship structures considering change in mean stress condition | 10.1007/s40194-017-0461-x | Yamamoto, Norio | WELDING IN THE WORLD | 2017 | WOS:000411060800013 | AH36 | - | 355 | - | - | - | - | - | - | - | - | Butt Joint | - | - | - | - | - | - | - | Butt Joint | 5-30 | Axial | - | - | -1-0.5 | - | - | UK-HSE | Stress | 1.0 | -
3349 | Fatigue evaluation of ship structures considering change in mean stress condition | 10.1007/s40194-017-0461-x | Yamamoto, Norio | WELDING IN THE WORLD | 2017 | WOS:000411060800013 | AH36 | - | 355 | - | - | - | - | - | - | - | HFMI | Butt Joint | - | - | - | - | - | - | - | Butt Joint | 5-30 | Axial | - | - | -1-0.5 | - | - | UK-HSE | Stress | 1.0 | -
3350 | Fatigue evaluation of ship structures considering change in mean stress condition | 10.1007/s40194-017-0461-x | Yamamoto, Norio | WELDING IN THE WORLD | 2017 | WOS:000411060800013 | AH36 | - | 355 | - | - | - | - | - | - | - | - | Cruciform Joint | - | - | - | - | - | - | - | Cruciform Joint | 5-30 | Axial | - | - | -1-0.5 | - | - | UK-HSE | Stress | 1.20 | -
3351 | Fatigue evaluation of ship structures considering change in mean stress condition | 10.1007/s40194-017-0461-x | Yamamoto, Norio | WELDING IN THE WORLD | 2017 | WOS:000411060800013 | AH36 | - | 355 | - | - | - | - | - | - | - | HFMI | Cruciform Joint | - | - | - | - | - | - | - | Cruciform Joint | 5-30 | Axial | - | - | -1-0.5 | - | - | UK-HSE | Stress | 1.20 | -
3352 | Fatigue evaluation of ship structures considering change in mean stress condition | 10.1007/s40194-017-0461-x | Yamamoto, Norio | WELDING IN THE WORLD | 2017 | WOS:000411060800013 | AH36 | - | 355 | - | - | - | - | - | - | - | - | Longitudinal Gusset Joint | - | - | - | - | - | - | - | Longitudinal Gusset Joint | 5-30 | Axial | - | - | -1-0.5 | - | - | UK-HSE | Stress | 1.47 | -
3353 | Fatigue evaluation of ship structures considering change in mean stress condition | 10.1007/s40194-017-0461-x | Yamamoto, Norio | WELDING IN THE WORLD | 2017 | WOS:000411060800013 | AH36 | - | 355 | - | - | - | - | - | - | - | HFMI | Longitudinal Gusset Joint | - | - | - | - | - | - | - | Longitudinal Gusset Joint | 5-30 | Axial | - | - | -1-0.5 | - | - | UK-HSE | Stress | 1.47 | -
3354 | Validation of the fatigue strength assessment of HFMI-treated steel joints under variable amplitude loading | 10.1007/s40194-020-00946-8 | Leitner, M.; Stoschka, M.; Barsoum, Z.; Farajian, M. | WELDING IN THE WORLD | 2020 | WOS:000542064900001 | S355 | - | 355 | - | - | - | - | - | - | - | - | Longitudinal stiffener | - | - | - | - | - | - | - | Longitudinal stiffener | 5 | Uni-axial loading (CAL) | - | - | 0.1 | - | - | IIW recommendations | - | - | -
3355 | Validation of the fatigue strength assessment of HFMI-treated steel joints under variable amplitude loading | 10.1007/s40194-020-00946-8 | Leitner, M.; Stoschka, M.; Barsoum, Z.; Farajian, M. | WELDING IN THE WORLD | 2020 | WOS:000542064900001 | S355 | - | 355 | - | - | - | - | - | - | - | - | Longitudinal stiffener | - | - | - | - | - | - | - | Longitudinal stiffener | 5 | Uni-axial loading (VAL) | - | - | 0.1 | - | - | IIW recommendations | - | - | -
3356 | Validation of the fatigue strength assessment of HFMI-treated steel joints under variable amplitude loading | 10.1007/s40194-020-00946-8 | Leitner, M.; Stoschka, M.; Barsoum, Z.; Farajian, M. | WELDING IN THE WORLD | 2020 | WOS:000542064900001 | S355 | - | 355 | - | - | - | - | - | - | - | HFMI (High-Frequency Mechanical Impact) treatment | Longitudinal stiffener | - | - | - | - | - | - | - | Longitudinal stiffener | 5 | Uni-axial loading (CAL) | - | - | 0.1 | - | - | IIW recommendations | - | - | -
3357 | Validation of the fatigue strength assessment of HFMI-treated steel joints under variable amplitude loading | 10.1007/s40194-020-00946-8 | Leitner, M.; Stoschka, M.; Barsoum, Z.; Farajian, M. | WELDING IN THE WORLD | 2020 | WOS:000542064900001 | S355 | - | 355 | - | - | - | - | - | - | - | HFMI (High-Frequency Mechanical Impact) treatment | Longitudinal stiffener | - | - | - | - | - | - | - | Longitudinal stiffener | 5 | Uni-axial loading (VAL) | - | - | 0.1 | - | - | IIW recommendations | - | - | -
3358 | Validation of the fatigue strength assessment of HFMI-treated steel joints under variable amplitude loading | 10.1007/s40194-020-00946-8 | Leitner, M.; Stoschka, M.; Barsoum, Z.; Farajian, M. | WELDING IN THE WORLD | 2020 | WOS:000542064900001 | S700 | - | 700 | - | - | - | - | - | - | - | - | Longitudinal stiffener | - | - | - | - | - | - | - | Longitudinal stiffener | 8 | Uni-axial loading (CAL) | - | - | 0.1 | - | - | IIW recommendations | - | - | -
3359 | Validation of the fatigue strength assessment of HFMI-treated steel joints under variable amplitude loading | 10.1007/s40194-020-00946-8 | Leitner, M.; Stoschka, M.; Barsoum, Z.; Farajian, M. | WELDING IN THE WORLD | 2020 | WOS:000542064900001 | S700 | - | 700 | - | - | - | - | - | - | - | - | Longitudinal stiffener | - | - | - | - | - | - | - | Longitudinal stiffener | 8 | Uni-axial loading (VAL) | - | - | 0.1 | - | - | IIW recommendations | - | - | -
3360 | Validation of the fatigue strength assessment of HFMI-treated steel joints under variable amplitude loading | 10.1007/s40194-020-00946-8 | Leitner, M.; Stoschka, M.; Barsoum, Z.; Farajian, M. | WELDING IN THE WORLD | 2020 | WOS:000542064900001 | S700 | - | 700 | - | - | - | - | - | - | - | HFMI (High-Frequency Mechanical Impact) treatment | Longitudinal stiffener | - | - | - | - | - | - | - | Longitudinal stiffener | 8 | Uni-axial loading (CAL) | - | - | 0.1 | - | - | IIW recommendations | - | - | -
3361 | Validation of the fatigue strength assessment of HFMI-treated steel joints under variable amplitude loading | 10.1007/s40194-020-00946-8 | Leitner, M.; Stoschka, M.; Barsoum, Z.; Farajian, M. | WELDING IN THE WORLD | 2020 | WOS:000542064900001 | S700 | - | 700 | - | - | - | - | - | - | - | HFMI (High-Frequency Mechanical Impact) treatment | Longitudinal stiffener | - | - | - | - | - | - | - | Longitudinal stiffener | 8 | Uni-axial loading (VAL) | - | - | 0.1 | - | - | IIW recommendations | - | - | -
3362 | Validation of the fatigue strength assessment of HFMI-treated steel joints under variable amplitude loading | 10.1007/s40194-020-00946-8 | Leitner, M.; Stoschka, M.; Barsoum, Z.; Farajian, M. | WELDING IN THE WORLD | 2020 | WOS:000542064900001 | S1100 | - | 1100 | - | - | - | - | - | - | - | - | Butt joint | - | - | - | - | - | - | - | Butt joint | 6 | Uni-axial loading (CAL) | - | - | 0.1 | - | - | IIW recommendations | - | - | -
3363 | Validation of the fatigue strength assessment of HFMI-treated steel joints under variable amplitude loading | 10.1007/s40194-020-00946-8 | Leitner, M.; Stoschka, M.; Barsoum, Z.; Farajian, M. | WELDING IN THE WORLD | 2020 | WOS:000542064900001 | S1100 | - | 1100 | - | - | - | - | - | - | - | - | Butt joint | - | - | - | - | - | - | - | Butt joint | 6 | Uni-axial loading (VAL) | - | - | 0.1 | - | - | IIW recommendations | - | - | -
3364 | Validation of the fatigue strength assessment of HFMI-treated steel joints under variable amplitude loading | 10.1007/s40194-020-00946-8 | Leitner, M.; Stoschka, M.; Barsoum, Z.; Farajian, M. | WELDING IN THE WORLD | 2020 | WOS:000542064900001 | S1100 | - | 1100 | - | - | - | - | - | - | - | HFMI (High-Frequency Mechanical Impact) treatment | Butt joint | - | - | - | - | - | - | - | Butt joint | 6 | Uni-axial loading (CAL) | - | - | 0.1 | - | - | IIW recommendations | - | - | -
3365 | Validation of the fatigue strength assessment of HFMI-treated steel joints under variable amplitude loading | 10.1007/s40194-020-00946-8 | Leitner, M.; Stoschka, M.; Barsoum, Z.; Farajian, M. | WELDING IN THE WORLD | 2020 | WOS:000542064900001 | S1100 | - | 1100 | - | - | - | - | - | - | - | HFMI (High-Frequency Mechanical Impact) treatment | Butt joint | - | - | - | - | - | - | - | Butt joint | 6 | Uni-axial loading (VAL) | - | - | 0.1 | - | - | IIW recommendations | - | - | -
3366 | Microstructure formation and fatigue performance of duplex stainless steel 2205 welded joints by electric resistance welding | 10.1007/s43452-023-00726-3 | Dong, Zhilong; Xie, Xue-fang; Li, Jingwen; Wan, Yu; Wang, Chaolei | ARCHIVES OF CIVIL AND MECHANICAL ENGINEERING | 2023 | WOS:001012948400001 | SAF2205 duplex stainless steel (DSS) | - | 520 | 745 | 28 | SAF2205 DSS (ferrite and austenite phases) | - | - | - | - | - | T-Joint | Electric Resistance Welding (ERW) | 2.5 | 4000 | 4 | - | - | - | T-type specimen | 0.8 | Axial fatigue test | - | - | 0.1 | - | MTS Landmark 370.10 | ASTM E466-07 | Load-controlled | - | Weld edge
3367 | Effect of material flow behavior on the formation of interfacial reaction layers and fatigue performance of dissimilar friction stir welded S45C and AA6061-T6 | 10.1007/s00170-024-14037-1 | Gao, Kun; Liu, Guiqi; Wang, Guangdong; Basak, Soumyabrata | INTERNATIONAL JOURNAL OF ADVANCED MANUFACTURING TECHNOLOGY | 2024 | WOS:001255198000002 | S45C steel, AA6061-T6 aluminum alloy | - | - | - | - | Intermetallic compounds (IMCs) formed at the interface (FeAl₃, Fe₂Al₅, Fe-Al) | - | - | - | - | - | Butt Joint | Friction Stir Welding (FSW) | - | - | 1.25 | - | - | - | Flat sheet | 2 | Axial | - | - | 0.1 | 20 | Electro-hydraulic servo fatigue testing machine (Landmark 370, MTS, USA) | - | Stress | - | Weld toe (near the SZ and AA6061-T6 BM interface at the retreating side)
3368 | Characterization of Properties in Friction Welded Stainless Steel and Copper Materials | 10.1007/s11665-012-0310-4 | Sahin, Mumin; Cil, Ender; Misirli, Cenk | JOURNAL OF MATERIALS ENGINEERING AND PERFORMANCE | 2013 | WOS:000314899800025 | AISI 304 austenitic stainless steel | - | - | 825 | - | Copper | - | - | 300 | - | - | Butt joint | Continuous drive friction welding | - | - | - | - | - | - | Round bar | 10 | Axial | - | - | - | 20 | Instron 8501 | ASTM E21 | Load | - | Weld interface
3369 | Studying the Effect of PWHT on Microstructural Evolution and Mechanical Properties of Welded A517 Quenched and Tempered Steel | 10.1007/s11665-017-2868-3 | Rabiei, Arash; Derakhshandeh-Haghighi, Reza | JOURNAL OF MATERIALS ENGINEERING AND PERFORMANCE | 2017 | WOS:000411202500044 | A517 Quenched and Tempered (QT) steel | - | >690 | 790-830 | - | - | - | - | - | - | - | Single V-shape groove joint | Gas Tungsten Arc Welding (GTAW) | 10.5 | 140 | 1 | - | Argon shielding gas (flow rate: 10 L/min) | - | Plat | 5 | Axial | 25 | - | 0.01 | 10 | Instron 8502 servo-hydraulic testing system | JIS 3103 | Load | - | Weld metal
3370 | Studying the Effect of PWHT on Microstructural Evolution and Mechanical Properties of Welded A517 Quenched and Tempered Steel | 10.1007/s11665-017-2868-3 | Rabiei, Arash; Derakhshandeh-Haghighi, Reza | JOURNAL OF MATERIALS ENGINEERING AND PERFORMANCE | 2017 | WOS:000411202500044 | A517 Quenched and Tempered (QT) steel | - | >690 | 790-830 | - | - | - | - | - | - | Post-Weld Heat Treatment (PWHT) at 560 °C | Single V-shape groove joint | Gas Tungsten Arc Welding (GTAW) | 10.5 | 140 | 1 | - | Argon shielding gas (flow rate: 10 L/min) | - | Plat | 5 | Axial | 25 | - | 0.01 | 10 | Instron 8502 servo-hydraulic testing system | JIS 3103 | Load | - | Weld metal
3371 | Studying the Effect of PWHT on Microstructural Evolution and Mechanical Properties of Welded A517 Quenched and Tempered Steel | 10.1007/s11665-017-2868-3 | Rabiei, Arash; Derakhshandeh-Haghighi, Reza | JOURNAL OF MATERIALS ENGINEERING AND PERFORMANCE | 2017 | WOS:000411202500044 | A517 Quenched and Tempered (QT) steel | - | >690 | 790-830 | - | - | - | - | - | - | Post-Weld Heat Treatment (PWHT) at 630 °C | Single V-shape groove joint | Gas Tungsten Arc Welding (GTAW) | 10.5 | 140 | 1 | - | Argon shielding gas (flow rate: 10 L/min) | - | Plat | 5 | Axial | 25 | - | 0.01 | 10 | Instron 8502 servo-hydraulic testing system | JIS 3103 | Load | - | Weld metal
3372 | Insights on Microstructure and Failure Characteristics of Resistance Spot Welds of Galvannealed Dual Phase Steel | 10.1007/s11665-022-07060-4 | Kishore, Kaushal; Kumar, Pankaj; Mukhopadhyay, Goutam | JOURNAL OF MATERIALS ENGINEERING AND PERFORMANCE | 2022 | WOS:000813602000006 | Galvannealed dual-phase steel (DP600) | - | 390 | 635 | 24 | - | - | - | - | - | - | Lap joint | Resistance spot welding (RSW) | - | 6000-10000 | - | - | - | - | Spot-welded lap joint | 1.3 | Load-controlled fatigue | 25 | - | 0.1 | 5 | Resonance-based fatigue testing machine (INSTRON 8801) | - | Load | - | Heat-affected zone (HAZ)
3373 | Microstructure and mechanical properties of laser-MIG hybrid multi-layer welded joints for 20-mm thick aluminum alloy plates | 10.1007/s40194-024-01773-x | Yang, Zhibin; Sheng, Likang; Xie, Yanqi | WELDING IN THE WORLD | 2024 | WOS:001200713300001 | 6082-T6 aluminum alloy | - | - | 295 | - | ER5356 | - | - | 235.2 | 6.2 | - | Butt Joint | Laser-MIG hybrid welding | 25.0, 24.7, 27.6 | 300, 280 | 10, 11.67 | ≤ 120 | High purity argon (99.999%) shielding gas | - | - | 20 | Axial | - | - | 0 | - | QBG-200 high-frequency fatigue testing machine | Q/SF 55–020-2009 | - | - | Weld metal (crack initiated in the backing layer)
3374 | Understanding the microstructural evolution and fatigue behavior of aluminum 2319 fabricated by wire arc additive manufacturing | 10.1007/s43452-024-00925-6 | Kannan, A. Rajesh; Pramod, R.; Prakash, K. Sanjeevi; Shanmugam, N. Siva; Yoon, Jonghun; Oliveira, J. P. | ARCHIVES OF CIVIL AND MECHANICAL ENGINEERING | 2024 | WOS:001197965100005 | Aluminum alloy 2319 | - | 96, 99 | 257, 268 | 15.6, 14.8 | ER2319 filler wire | - | - | - | - | - | - | Cold Metal Transfer (CMT) | 6.60 | 85 | 5 | <100 | Argon shielding gas (99.99%) | - | Standard | 5 | Stress-controlled high-cycle fatigue | 25 | - | 0.1 | 15 | - | ASTM E466-21 | Stress-controlled | - | Sub-surface pores
3375 | Microstructure and Mechanical Properties of Friction Stir Spot-Welded IF/DP Dissimilar Steel Joints | 10.1007/s11661-015-3116-9 | Sarkar, Rajarshi; Sengupta, Shiladitya; Pal, Tapan Kumar; Shome, Mahadev | METALLURGICAL AND MATERIALS TRANSACTIONS A-PHYSICAL METALLURGY AND MATERIALS SCIENCE | 2015 | WOS:000362344100037 | DP590 steel sheets | - | 365 | 617 | 25 | - | - | - | - | - | - | Lap joint | Friction Stir Spot Welding (FSSW) | - | - | 3.8 | - | - | - | Spot-welded lap shear specimen | 1 | Axial fatigue test | - | - | 0.1 | 40–400 | RUMUL Testronic | NF EN ISO 18278-2:2005 | Load-controlled | - | Weld toe, top sheet thickness
3376 | Microstructure and Mechanical Properties of Friction Stir Spot-Welded IF/DP Dissimilar Steel Joints | 10.1007/s11661-015-3116-9 | Sarkar, Rajarshi; Sengupta, Shiladitya; Pal, Tapan Kumar; Shome, Mahadev | METALLURGICAL AND MATERIALS TRANSACTIONS A-PHYSICAL METALLURGY AND MATERIALS SCIENCE | 2015 | WOS:000362344100037 | IF270 steel sheets | - | 170 | 250 | 40 | - | - | - | - | - | - | Lap joint | Friction Stir Spot Welding (FSSW) | - | - | 3.8 | - | - | - | Spot-welded lap shear specimen | 1 | Axial fatigue test | - | - | 0.1 | 40–400 | RUMUL Testronic | NF EN ISO 18278-2:2005 | Load-controlled | - | Weld toe, top sheet thickness
3377 | Microstructure and Mechanical Properties of Friction Stir Spot-Welded IF/DP Dissimilar Steel Joints | 10.1007/s11661-015-3116-9 | Sarkar, Rajarshi; Sengupta, Shiladitya; Pal, Tapan Kumar; Shome, Mahadev | METALLURGICAL AND MATERIALS TRANSACTIONS A-PHYSICAL METALLURGY AND MATERIALS SCIENCE | 2015 | WOS:000362344100037 | IF270 and DP590 steel sheets | - | 170, 365 | 250, 617 | 40, 25 | Mixed microstructure of IF and DP steel | - | - | - | - | - | Lap joint | Friction Stir Spot Welding (FSSW) | - | - | 3.8 | - | - | - | Spot-welded lap shear specimen | 1 | Axial fatigue test | - | - | 0.1 | 40–400 | RUMUL Testronic | NF EN ISO 18278-2:2005 | Load-controlled | - | Weld toe, top sheet thickness
3378 | Fatigue Strength Evaluation of the Clinched Lap Joints of a Cold Rolled Mild Steel Sheet | 10.1007/s11665-012-0232-1 | Kim, Ho-Kyung | JOURNAL OF MATERIALS ENGINEERING AND PERFORMANCE | 2013 | WOS:000312712900035 | Cold rolled mild steel (SPCC) | 210 | 247.1 | 382.1 | 31.8 | - | - | - | - | - | Clinch joining (cold working) | Lap joint | Clinch joining | - | - | - | - | - | - | Lap joint | 0.8 | Axial, Tensile-shear | - | - | 0.1 | 20 | Servo-hydraulic universal testing machine (Instron 8516) | JIS Z3136 | Load | - | Neck of the upper sheet (inner button part)
3379 | Structural Performance of Inconel 625 Superalloy Brazed Joints | 10.1007/s11665-016-2491-8 | Chen, Jianqiang; Demers, Vincent; Cadotte, Eve-Line; Turner, Daniel; Bocher, Philippe | JOURNAL OF MATERIALS ENGINEERING AND PERFORMANCE | 2017 | WOS:000395062000011 | Inconel 625 (AMS 5599) | 207 | - | 976 | 46.8 | Palnicro-36M (Ni-based filler metal) | - | - | 908 | 20.9 | Transient Liquid-Phase (TLP) bonding | Single-lap joint | Brazing (vacuum furnace) | - | - | - | - | High vacuum (1.33 mPa) | - | Single-lap joint | 1.27 | Uniaxial fatigue | 25 | - | 0.1 | 10 | MTS Landmark (100 kN) | ASTM E466 | Stress | - | Weld fillet (brittle eutectic phases or internal brazing cavities)
3380 | Effect of Ultrasonic Impact on the Fatigue Properties of TC4 Titanium-Alloy Laser-Welded Joints | 10.1007/s11665-023-08763-y | Yongzhen, Xu; Jiahui, Cong; Lei, Wang; Li, Hui | JOURNAL OF MATERIALS ENGINEERING AND PERFORMANCE | 2023 | WOS:001076105800002 | TC4 titanium alloy | - | 870 | 895 | 10 | TC4 titanium alloy (laser-welded) | - | - | - | - | - | Butt Joint | Laser welding | - | - | 2 | - | - | - | Plat | 2 | Axial | Room temperature | - | 0.1 | 96.5 | High-frequency fatigue testing machine | - | Stress | - | Weld toe
3381 | Effect of Ultrasonic Impact on the Fatigue Properties of TC4 Titanium-Alloy Laser-Welded Joints | 10.1007/s11665-023-08763-y | Yongzhen, Xu; Jiahui, Cong; Lei, Wang; Li, Hui | JOURNAL OF MATERIALS ENGINEERING AND PERFORMANCE | 2023 | WOS:001076105800002 | TC4 titanium alloy | - | 870 | 895 | 10 | TC4 titanium alloy (laser-welded) | - | - | - | - | Ultrasonic Impact Treatment (UIT) of 18 µm | Butt Joint | Laser welding | - | - | 2 | - | - | Compressive residual stress (average values: -500 MPa) | Plat | 2 | Axial | Room temperature | - | 0.1 | 96.5 | High-frequency fatigue testing machine | - | Stress | - | Weld toe
3382 | Effect of Ultrasonic Impact on the Fatigue Properties of TC4 Titanium-Alloy Laser-Welded Joints | 10.1007/s11665-023-08763-y | Yongzhen, Xu; Jiahui, Cong; Lei, Wang; Li, Hui | JOURNAL OF MATERIALS ENGINEERING AND PERFORMANCE | 2023 | WOS:001076105800002 | TC4 titanium alloy | - | 870 | 895 | 10 | TC4 titanium alloy (laser-welded) | - | - | - | - | Ultrasonic Impact Treatment (UIT) of 25 µm | Butt Joint | Laser welding | - | - | 2 | - | - | Compressive residual stress (average values: -590 MPa for 25 µm UIT) | Plat | 2 | Axial | Room temperature | - | 0.1 | 96.5 | High-frequency fatigue testing machine | - | Stress | - | Weld toe
3383 | Microstructure and Mechanical Behavior of Friction-Stir-Welded 2017A-T451 Aluminum Alloy | 10.1007/s12666-019-01663-7 | Mimouni, O.; Badji, R.; Kouadri-David, A.; Gassaa, R.; Chekroun, N.; Hadji, M. | TRANSACTIONS OF THE INDIAN INSTITUTE OF METALS | 2019 | WOS:000478635800016 | 2017A-T451 aluminum alloy | - | 340 | 446 | 24 | 2017A-T451 aluminum alloy | - | 238 | 348 | 14.07 | - | Butt Joint | Friction Stir Welding (FSW) | - | - | 0.6 | - | - | - | Plat | 6 | Axial | - | - | 0.1 | 20 | - | ASTM E466-15 | Stress | - | HAZ-RS, HAZ-AS , Nugget
3384 | Mechanical and microstructural characterization of laser-welded joints of 6013-T4 aluminum alloy | 10.1007/s40430-014-0175-6 | Mota de Siqueira, Rafael Humberto; de Oliveira, Aline Capella; Riva, Rudimar; Abdalla, Antonio Jorge; Reis Pereira Baptista, Carlos Antonio; Fernandes de Lima, Milton Sergio | JOURNAL OF THE BRAZILIAN SOCIETY OF MECHANICAL SCIENCES AND ENGINEERING | 2015 | WOS:000350399000014 | AA6013-T4 aluminum alloy | - | 185 | 325 | 24 | AA6013-T4 | - | 170 | 230 | 8 | - | T-Joint | Laser beam welding (LBW) | - | - | 100 | - | Helium shielding gas (40 l/min flow rate) | - | T-Joint configuration (full-scale) | 1.6 | Axial | 25 | - | 0.1 | 20 | MTS model 810.23M | ASTM E 466-07 | Force control | - | Weld bead
3385 | Mechanical and microstructural characterization of laser-welded joints of 6013-T4 aluminum alloy | 10.1007/s40430-014-0175-6 | Mota de Siqueira, Rafael Humberto; de Oliveira, Aline Capella; Riva, Rudimar; Abdalla, Antonio Jorge; Reis Pereira Baptista, Carlos Antonio; Fernandes de Lima, Milton Sergio | JOURNAL OF THE BRAZILIAN SOCIETY OF MECHANICAL SCIENCES AND ENGINEERING | 2015 | WOS:000350399000014 | AA6013-T4 aluminum alloy | - | 185 | 325 | 24 | AA6013-T4 | - | 170 | 230 | 8 | Post-welding heat treatments (PWHT) at 190 °C for 4 h | T-Joint | Laser beam welding (LBW) | - | - | 100 | - | Helium shielding gas (40 l/min flow rate) | - | T-Joint configuration (full-scale) | 1.6 | Axial | 25 | - | 0.1 | 20 | MTS model 810.23M | ASTM E 466-07 | Force control | - | Weld bead
3386 | Mechanical and microstructural characterization of laser-welded joints of 6013-T4 aluminum alloy | 10.1007/s40430-014-0175-6 | Mota de Siqueira, Rafael Humberto; de Oliveira, Aline Capella; Riva, Rudimar; Abdalla, Antonio Jorge; Reis Pereira Baptista, Carlos Antonio; Fernandes de Lima, Milton Sergio | JOURNAL OF THE BRAZILIAN SOCIETY OF MECHANICAL SCIENCES AND ENGINEERING | 2015 | WOS:000350399000014 | AA6013-T4 aluminum alloy | - | 185 | 325 | 24 | AA6013-T4 | - | 170 | 230 | 8 | Post-welding heat treatments (PWHT) at 205 °C for 2 h | T-Joint | Laser beam welding (LBW) | - | - | 100 | - | Helium shielding gas (40 l/min flow rate) | - | T-Joint configuration (full-scale) | 1.6 | Axial | 25 | - | 0.1 | 20 | MTS model 810.23M | ASTM E 466-07 | Force control | - | Weld bead
3387 | Microstructures and mechanical properties of friction stir welded additively manufactured Scalmalloy?? | 10.1007/s00170-024-14237-9 | Mirandola, Pietro; Novel, David; Perini, Matteo; Benedetti, Matteo; Lombardi, Franco; Lunetto, Vincenzo; Spena, Pasquale Russo | INTERNATIONAL JOURNAL OF ADVANCED MANUFACTURING TECHNOLOGY | 2024 | WOS:001285488800003 | Scalmalloy® (Al-Mg-Sc-Zr alloy) | - | 480 | 480 | 4 | Scalmalloy® (FSW joint) | - | - | 320 | 0.8 | Aging heat treatment (325 °C for 4 h) | Butt joint | Friction Stir Welding (FSW) | - | - | 1.67 | - | Argon shielding gas | - | flat | 4 | Axial | 25 | Air | 0.1 | 60 | StepLab UDO20 electrotesting machine | - | Load-controlled | - | Base material
3388 | The Effect of Friction Stir Processing on the Mechanical Properties of Investment Cast and Hot Isostatically Pressed Ti-6Al-4V | 10.1007/s11661-010-0547-1 | Pilchak, A. L.; Williams, J. C. | METALLURGICAL AND MATERIALS TRANSACTIONS A-PHYSICAL METALLURGY AND MATERIALS SCIENCE | 2011 | WOS:000290176100027 | Ti-6Al-4V | 116 | 777–823 | 853–889 | 15 | Ti-6Al-4V | 25 | 1091 | 1131 | 17–21 | Friction Stir Processing (FS processing) | - | - | - | - | 1.7 | - | Flowing argon | - | - | - | Four-point bend fatigue | 25 | Ambient | 0.1 | 60 | High-frequency servohydraulic test frame | - | Stress | - | Stir zone, Transition zone
3389 | The Effect of Friction Stir Processing on the Mechanical Properties of Investment Cast and Hot Isostatically Pressed Ti-6Al-4V | 10.1007/s11661-010-0547-1 | Pilchak, A. L.; Williams, J. C. | METALLURGICAL AND MATERIALS TRANSACTIONS A-PHYSICAL METALLURGY AND MATERIALS SCIENCE | 2011 | WOS:000290176100027 | Ti-6Al-4V | 116 | 777–823 | 853–889 | 15 | Ti-6Al-4V | 25 | 1132 | 1190 | 17–21 | Friction Stir Processing (FS processing) | - | - | - | - | 1.7 | - | Flowing argon | - | - | - | Four-point bend fatigue | 25 | Ambient | 0.1 | 60 | High-frequency servohydraulic test frame | - | Stress | - | Stir zone, Transition zone
3390 | Application of shot peening for welded joints of existing steel bridges | 10.1007/s40194-020-00863-w | Kinoshita, Koji; Ono, Yuki; Banno, Yuki; Yamada, Shohey; Handa, Mitsuru | WELDING IN THE WORLD | 2020 | WOS:000517440300002 | SMA50A steel | - | ≥ 325 | - | - | - | - | - | - | - | - | Out-of-plane gusset welded joint | - | - | - | - | - | - | - | Out-of-plane gusset welded joint | 12 | Plate bending fatigue test | - | - | -1 | - | - | - | - | - | Weld toe
3391 | Application of shot peening for welded joints of existing steel bridges | 10.1007/s40194-020-00863-w | Kinoshita, Koji; Ono, Yuki; Banno, Yuki; Yamada, Shohey; Handa, Mitsuru | WELDING IN THE WORLD | 2020 | WOS:000517440300002 | SMA50A steel | - | ≥ 325 | - | - | - | - | - | - | - | Shot peening | Out-of-plane gusset welded joint | - | - | - | - | - | - | - | Out-of-plane gusset welded joint | 12 | Plate bending fatigue test | - | - | -1 | - | - | - | - | - | Weld toe
3392 | Application of shot peening for welded joints of existing steel bridges | 10.1007/s40194-020-00863-w | Kinoshita, Koji; Ono, Yuki; Banno, Yuki; Yamada, Shohey; Handa, Mitsuru | WELDING IN THE WORLD | 2020 | WOS:000517440300002 | SMA50A steel | - | ≥ 325 | - | - | - | - | - | - | - | Needle peening | Out-of-plane gusset welded joint | - | - | - | - | - | - | - | Out-of-plane gusset welded joint | 12 | Plate bending fatigue test | - | - | -1 | - | - | - | - | - | Weld toe
3393 | The effects of rib shape and slit on fatigue properties of orthotropic steel decks | 10.1007/s40194-020-01031-w | Yokozeki, Koichi; Tominaga, Tomonori; Miki, Chitoshi | WELDING IN THE WORLD | 2021 | WOS:000590316800003 | Steel | 205 | - | - | - | - | - | - | - | - | - | longitudinal-to-transverse rib connection | - | - | - | - | - | - | - | Orthotropic steel deck (full-scale) | 6 (ribs), 16 (deck plate) | - | - | - | - | - | - | - | - | - | Weld toe
3394 | The effects of rib shape and slit on fatigue properties of orthotropic steel decks | 10.1007/s40194-020-01031-w | Yokozeki, Koichi; Tominaga, Tomonori; Miki, Chitoshi | WELDING IN THE WORLD | 2021 | WOS:000590316800003 | Steel | 205 | - | - | - | - | - | - | - | - | - | longitudinal-to-transverse rib connection | - | - | - | - | - | - | - | Orthotropic steel deck (full-scale) | 16 (ribs), 12 (deck plate) | - | - | - | - | - | - | - | - | - | Weld toe
3395 | Comparison of fatigue life and crack initiation of tubular joints due to the difference in the brace position | 10.1007/s40194-024-01683-y | Muzaffer, Shazia; Chang, Kyong-Ho; Hirohata, Mikihito | WELDING IN THE WORLD | 2024 | WOS:001153237900001 | SM355 | - | 342 | 510 | 30 | DW100 | - | 490 | 570 | 30 | - | Butt Joint | Flux Core Arc Welding | - | - | - | - | - | - | Tubular | 12.7 | Axial | 25 | - | 0.1, -1 | - | MTS 810-250KN servo-hydraulic testing machine | ASTM E606-92 | Displacement | - | -
3396 | Crack Initiation and Propagation Fatigue Life of Ultra High-Strength Steel Butt Joints | 10.3390/app9214590 | Ottersboeck, Markus J.; Leitner, Martin; Stoschka, Michael; Maurer, Wilhelm | APPLIED SCIENCES-BASEL | 2019 | WOS:000498058600115 | S1100 | - | ≥1100 | ≥1140 | ≥8 | T89 | - | ≥890 | ≥940 | ≥15 | - | Butt Joint | - | - | - | - | - | Standard M21 shielding gas | - | Butt-welded joints | 6 | Axial | - | - | 0.1 | 10 | - | ASTM E647 | Load | - | Weld toe
3397 | Influence of Local Properties on Fatigue Crack Growth of Laser Butt Welds in Thin Plates of High-Strength Low-Alloy Steel | 10.3390/app11167346 | Riofrio, Patricio G.; de Jesus, Joel; Ferreira, Jose A. M.; Capela, Carlos | APPLIED SCIENCES-BASEL | 2021 | WOS:000688756300001 | HSLA Strenx® 700MCE steel | - | 808 | 838 | 15 | - | - | - | - | - | - | Butt Joint | Laser welding (laser power 2.00 kW) | - | - | 26.67 | - | - | - | dogbone-like shaped specimens | 3 | Axial | 25 | - | 0 | 15 | Dartec hydraulic machine | ASTM E647-13a (for FCGR tests) | Load | - | Weld root, undercuts, underfill, pores
3398 | Influence of Local Properties on Fatigue Crack Growth of Laser Butt Welds in Thin Plates of High-Strength Low-Alloy Steel | 10.3390/app11167346 | Riofrio, Patricio G.; de Jesus, Joel; Ferreira, Jose A. M.; Capela, Carlos | APPLIED SCIENCES-BASEL | 2021 | WOS:000688756300001 | HSLA Strenx® 700MCE steel | - | 808 | 838 | 15 | - | - | - | - | - | - | Butt Joint | Laser welding (laser power 1.75 kW) | - | - | 26.67 | - | - | - | dogbone-like shaped specimens | 3 | Axial | 25 | - | 0 | 15 | Dartec hydraulic machine | ASTM E647-13a (for FCGR tests) | Load | - | Weld root, undercuts, underfill, pores
3399 | Influence of Local Properties on Fatigue Crack Growth of Laser Butt Welds in Thin Plates of High-Strength Low-Alloy Steel | 10.3390/app11167346 | Riofrio, Patricio G.; de Jesus, Joel; Ferreira, Jose A. M.; Capela, Carlos | APPLIED SCIENCES-BASEL | 2021 | WOS:000688756300001 | HSLA Strenx® 700MCE steel | - | 808 | 838 | 15 | - | - | - | - | - | - | Butt Joint | Laser welding (laser power 2.00 kW) | - | - | 33.33 | - | - | - | dogbone-like shaped specimens | 3 | Axial | 25 | - | 0 | 15 | Dartec hydraulic machine | ASTM E647-13a (for FCGR tests) | Load | - | Weld root, undercuts, underfill, pores
3400 | Influence of Local Properties on Fatigue Crack Growth of Laser Butt Welds in Thin Plates of High-Strength Low-Alloy Steel | 10.3390/app11167346 | Riofrio, Patricio G.; de Jesus, Joel; Ferreira, Jose A. M.; Capela, Carlos | APPLIED SCIENCES-BASEL | 2021 | WOS:000688756300001 | HSLA Strenx® 700MCE steel | - | 808 | 838 | 15 | - | - | - | - | - | - | Butt Joint | Laser welding (laser power 1.75 kW) | - | - | 33.33 | - | - | - | dogbone-like shaped specimens | 3 | Axial | 25 | - | 0 | 15 | Dartec hydraulic machine | ASTM E647-13a (for FCGR tests) | Load | - | Weld root, undercuts, underfill, pores
3401 | Influence of Local Properties on Fatigue Crack Growth of Laser Butt Welds in Thin Plates of High-Strength Low-Alloy Steel | 10.3390/app11167346 | Riofrio, Patricio G.; de Jesus, Joel; Ferreira, Jose A. M.; Capela, Carlos | APPLIED SCIENCES-BASEL | 2021 | WOS:000688756300001 | HSLA Strenx® 700MCE steel | - | 808 | 838 | 15 | - | - | - | - | - | - | Butt Joint | Laser welding (laser power 1.75 kW, 1.25kW) | - | - | 26.67-33.33, 41.67 | - | - | - | dogbone-like shaped specimens | 3 | Axial | 25 | - | 0 | 15 | Dartec hydraulic machine | ASTM E647-13a (for FCGR tests) | Load | - | Weld root, undercuts, underfill, pores
3402 | Experimental Analysis on Fatigue Life Assessment of Dissimilar Aluminum Alloys Weld Joints under Four-Point Rotating Bending Condition | 10.3390/app12094408 | Hashir, Muhammad; Rehman, Tauseef-ur; Kanti, Praveen; Javaid, Muhammad Yasar; Park, Cheol-Woo | APPLIED SCIENCES-BASEL | 2022 | WOS:000800745400001 | AA7075 and AA2024 | - | - | - | - | AA4043 | - | - | - | - | - | Butt Joint | TIG | - | 90 | - | - | - | - | Dog-bone | - | Rotating Bending | - | - | -1 | - | Pure Bending Fatigue Testing Machine, Model No. PQ 6 | ASTM E 739 | Load | 1.28 | Weld zone, fusion region
3403 | Experimental Analysis on Fatigue Life Assessment of Dissimilar Aluminum Alloys Weld Joints under Four-Point Rotating Bending Condition | 10.3390/app12094408 | Hashir, Muhammad; Rehman, Tauseef-ur; Kanti, Praveen; Javaid, Muhammad Yasar; Park, Cheol-Woo | APPLIED SCIENCES-BASEL | 2022 | WOS:000800745400001 | AA7075 and AA2024 | - | - | - | - | AA4047 | - | - | - | - | - | Butt Joint | TIG | - | 90 | - | - | - | - | Dog-bone | - | Rotating Bending | - | - | -1 | - | Pure Bending Fatigue Testing Machine, Model No. PQ 6 | ASTM E 739 | Load | 1.28 | Weld zone, fusion region
3404 | On the Fatigue Strength of Welded High-Strength Steel Joints in the As-Welded, Post-Weld-Treated and Repaired Conditions in a Typical Ship Structural Detail | 10.3390/jmse11030644 | Ahola, Antti; Lipiainen, Kalle; Lindroos, Juuso; Koskimaki, Matti; Laukia, Kari; Bjork, Timo | JOURNAL OF MARINE SCIENCE AND ENGINEERING | 2023 | WOS:000958352900001 | EQ47TM | - | 460 | 570–720 | 17 | ESAB OK Tubrod 15.17 | - | 544 | 613 | 26 | - | Longitudinal stiffener detail | Gas metal arc welding (GMAW) | 25.9–28 | 310 | 4–13.5 | - | - | - | - | 15 | - | - | - | 0.1 | - | Servo hydraulic fatigue test rigs | - | Constant amplitude (CA) loading | - | -
3405 | On the Fatigue Strength of Welded High-Strength Steel Joints in the As-Welded, Post-Weld-Treated and Repaired Conditions in a Typical Ship Structural Detail | 10.3390/jmse11030644 | Ahola, Antti; Lipiainen, Kalle; Lindroos, Juuso; Koskimaki, Matti; Laukia, Kari; Bjork, Timo | JOURNAL OF MARINE SCIENCE AND ENGINEERING | 2023 | WOS:000958352900001 | EQ47TM | - | 460 | 570–720 | 17 | ESAB OK Tubrod 15.17 | - | 544 | 613 | 26 | High-frequency mechanical impact (HFMI) treatment | Longitudinal stiffener detail | Gas metal arc welding (GMAW) | 25.9–28 | 310 | 4–13.5 | - | - | - | - | 15 | - | - | - | 0.1 | - | Servo hydraulic fatigue test rigs | - | Constant amplitude (CA) loading | - | -
3406 | On the Fatigue Strength of Welded High-Strength Steel Joints in the As-Welded, Post-Weld-Treated and Repaired Conditions in a Typical Ship Structural Detail | 10.3390/jmse11030644 | Ahola, Antti; Lipiainen, Kalle; Lindroos, Juuso; Koskimaki, Matti; Laukia, Kari; Bjork, Timo | JOURNAL OF MARINE SCIENCE AND ENGINEERING | 2023 | WOS:000958352900001 | EQ47TM | - | 460 | 570–720 | 17 | ESAB OK Tubrod 15.17 | - | 544 | 613 | 26 | - | Longitudinal stiffener detail | Gas metal arc welding (GMAW) | 25.9–28 | 310 | 4–13.5 | - | - | - | - | 15 | - | - | - | 0.5 | - | Servo hydraulic fatigue test rigs | - | Constant amplitude (CA) loading | - | -
3407 | On the Fatigue Strength of Welded High-Strength Steel Joints in the As-Welded, Post-Weld-Treated and Repaired Conditions in a Typical Ship Structural Detail | 10.3390/jmse11030644 | Ahola, Antti; Lipiainen, Kalle; Lindroos, Juuso; Koskimaki, Matti; Laukia, Kari; Bjork, Timo | JOURNAL OF MARINE SCIENCE AND ENGINEERING | 2023 | WOS:000958352900001 | EQ47TM | - | 460 | 570–720 | 17 | ESAB OK Tubrod 15.17 | - | 544 | 613 | 26 | High-frequency mechanical impact (HFMI) treatment | Longitudinal stiffener detail | Gas metal arc welding (GMAW) | 25.9–28 | 310 | 4–13.5 | - | - | - | - | 15 | - | - | - | 0.5 | - | Servo hydraulic fatigue test rigs | - | Constant amplitude (CA) loading | - | -
3408 | On the Fatigue Strength of Welded High-Strength Steel Joints in the As-Welded, Post-Weld-Treated and Repaired Conditions in a Typical Ship Structural Detail | 10.3390/jmse11030644 | Ahola, Antti; Lipiainen, Kalle; Lindroos, Juuso; Koskimaki, Matti; Laukia, Kari; Bjork, Timo | JOURNAL OF MARINE SCIENCE AND ENGINEERING | 2023 | WOS:000958352900001 | EQ70QT steels | - | 690 | 770–940 | 14 | ESAB OK Dual Shield 69 | - | 740 | 790 | 20 | - | Longitudinal stiffener detail | Gas metal arc welding (GMAW) | 25.9–28 | 310 | 4–13.5 | - | - | - | - | 15 | - | - | - | 0.1 | - | Servo hydraulic fatigue test rigs | - | Constant amplitude (CA) loading | - | -
3409 | On the Fatigue Strength of Welded High-Strength Steel Joints in the As-Welded, Post-Weld-Treated and Repaired Conditions in a Typical Ship Structural Detail | 10.3390/jmse11030644 | Ahola, Antti; Lipiainen, Kalle; Lindroos, Juuso; Koskimaki, Matti; Laukia, Kari; Bjork, Timo | JOURNAL OF MARINE SCIENCE AND ENGINEERING | 2023 | WOS:000958352900001 | EQ70QT steels | - | 690 | 770–940 | 14 | ESAB OK Dual Shield 69 | - | 740 | 790 | 20 | High-frequency mechanical impact (HFMI) treatment | Longitudinal stiffener detail | Gas metal arc welding (GMAW) | 25.9–28 | 310 | 4–13.5 | - | - | - | - | 15 | - | - | - | 0.1 | - | Servo hydraulic fatigue test rigs | - | Constant amplitude (CA) loading | - | -
3410 | On the Fatigue Strength of Welded High-Strength Steel Joints in the As-Welded, Post-Weld-Treated and Repaired Conditions in a Typical Ship Structural Detail | 10.3390/jmse11030644 | Ahola, Antti; Lipiainen, Kalle; Lindroos, Juuso; Koskimaki, Matti; Laukia, Kari; Bjork, Timo | JOURNAL OF MARINE SCIENCE AND ENGINEERING | 2023 | WOS:000958352900001 | EQ70QT steels | - | 690 | 770–940 | 14 | ESAB OK Dual Shield 69 | - | 740 | 790 | 20 | Burr grinding (BG) followed by HFMI treatment | Longitudinal stiffener detail | Gas metal arc welding (GMAW) | 25.9–28 | 310 | 4–13.5 | - | - | - | - | 15 | - | - | - | 0.1 | - | Servo hydraulic fatigue test rigs | - | Constant amplitude (CA) loading | - | -
3411 | On the Fatigue Strength of Welded High-Strength Steel Joints in the As-Welded, Post-Weld-Treated and Repaired Conditions in a Typical Ship Structural Detail | 10.3390/jmse11030644 | Ahola, Antti; Lipiainen, Kalle; Lindroos, Juuso; Koskimaki, Matti; Laukia, Kari; Bjork, Timo | JOURNAL OF MARINE SCIENCE AND ENGINEERING | 2023 | WOS:000958352900001 | EQ70QT steels | - | 690 | 770–940 | 14 | ESAB OK Dual Shield 69 | - | 740 | 790 | 20 | - | Longitudinal stiffener detail | Gas metal arc welding (GMAW) | 25.9–28 | 310 | 4–13.5 | - | - | - | - | 15 | - | - | - | 0.5 | - | Servo hydraulic fatigue test rigs | - | Constant amplitude (CA) loading | - | -
3412 | On the Fatigue Strength of Welded High-Strength Steel Joints in the As-Welded, Post-Weld-Treated and Repaired Conditions in a Typical Ship Structural Detail | 10.3390/jmse11030644 | Ahola, Antti; Lipiainen, Kalle; Lindroos, Juuso; Koskimaki, Matti; Laukia, Kari; Bjork, Timo | JOURNAL OF MARINE SCIENCE AND ENGINEERING | 2023 | WOS:000958352900001 | EQ70QT steels | - | 690 | 770–940 | 14 | ESAB OK Dual Shield 69 | - | 740 | 790 | 20 | High-frequency mechanical impact (HFMI) treatment | Longitudinal stiffener detail | Gas metal arc welding (GMAW) | 25.9–28 | 310 | 4–13.5 | - | - | - | - | 15 | - | - | - | 0.5 | - | Servo hydraulic fatigue test rigs | - | Constant amplitude (CA) loading | - | -
3413 | On the Fatigue Strength of Welded High-Strength Steel Joints in the As-Welded, Post-Weld-Treated and Repaired Conditions in a Typical Ship Structural Detail | 10.3390/jmse11030644 | Ahola, Antti; Lipiainen, Kalle; Lindroos, Juuso; Koskimaki, Matti; Laukia, Kari; Bjork, Timo | JOURNAL OF MARINE SCIENCE AND ENGINEERING | 2023 | WOS:000958352900001 | EQ47TM | - | 460 | 570–720 | 17 | ESAB OK Tubrod 15.17 | - | 544 | 613 | 26 | - | Longitudinal stiffener detail (Bulkhead) | Gas metal arc welding (GMAW) | 25.9–28 | 310 | 4–13.5 | - | - | - | - | 20 | - | - | - | 0.1 | - | Servo hydraulic fatigue test rigs | - | Constant amplitude (CA) loading | - | -
3414 | On the Fatigue Strength of Welded High-Strength Steel Joints in the As-Welded, Post-Weld-Treated and Repaired Conditions in a Typical Ship Structural Detail | 10.3390/jmse11030644 | Ahola, Antti; Lipiainen, Kalle; Lindroos, Juuso; Koskimaki, Matti; Laukia, Kari; Bjork, Timo | JOURNAL OF MARINE SCIENCE AND ENGINEERING | 2023 | WOS:000958352900001 | EQ47TM | - | 460 | 570–720 | 17 | ESAB OK Tubrod 15.17 | - | 544 | 613 | 26 | High-frequency mechanical impact (HFMI) treatment | Longitudinal stiffener detail (Bulkhead) | Gas metal arc welding (GMAW) | 25.9–28 | 310 | 4–13.5 | - | - | - | - | 20 | - | - | - | 0.5 | - | Servo hydraulic fatigue test rigs | - | Constant amplitude (CA) loading | - | -
3415 | On the Fatigue Strength of Welded High-Strength Steel Joints in the As-Welded, Post-Weld-Treated and Repaired Conditions in a Typical Ship Structural Detail | 10.3390/jmse11030644 | Ahola, Antti; Lipiainen, Kalle; Lindroos, Juuso; Koskimaki, Matti; Laukia, Kari; Bjork, Timo | JOURNAL OF MARINE SCIENCE AND ENGINEERING | 2023 | WOS:000958352900001 | EQ70QT steels | - | 690 | 770–940 | 14 | ESAB OK Dual Shield 69 | - | 740 | 790 | 20 | - | Longitudinal stiffener detail (Bulkhead) | Gas metal arc welding (GMAW) | 25.9–28 | 310 | 4–13.5 | - | - | - | - | 20 | - | - | - | 0.1 | - | Servo hydraulic fatigue test rigs | - | Constant amplitude (CA) loading | - | -
3416 | On the Fatigue Strength of Welded High-Strength Steel Joints in the As-Welded, Post-Weld-Treated and Repaired Conditions in a Typical Ship Structural Detail | 10.3390/jmse11030644 | Ahola, Antti; Lipiainen, Kalle; Lindroos, Juuso; Koskimaki, Matti; Laukia, Kari; Bjork, Timo | JOURNAL OF MARINE SCIENCE AND ENGINEERING | 2023 | WOS:000958352900001 | EQ70QT steels | - | 690 | 770–940 | 14 | ESAB OK Dual Shield 69 | - | 740 | 790 | 20 | - | Longitudinal stiffener detail (Bulkhead) | Gas metal arc welding (GMAW) | 25.9–28 | 310 | 4–13.5 | - | - | - | - | 20 | - | - | - | 0.5 | - | Servo hydraulic fatigue test rigs | - | Constant amplitude (CA) loading | - | -
3417 | On the Fatigue Strength of Welded High-Strength Steel Joints in the As-Welded, Post-Weld-Treated and Repaired Conditions in a Typical Ship Structural Detail | 10.3390/jmse11030644 | Ahola, Antti; Lipiainen, Kalle; Lindroos, Juuso; Koskimaki, Matti; Laukia, Kari; Bjork, Timo | JOURNAL OF MARINE SCIENCE AND ENGINEERING | 2023 | WOS:000958352900001 | EQ70QT steels | - | 690 | 770–940 | 14 | ESAB OK Dual Shield 69 | - | 740 | 790 | 20 | High-frequency mechanical impact (HFMI) treatment | Longitudinal stiffener detail (Bulkhead) | Gas metal arc welding (GMAW) | 25.9–28 | 310 | 4–13.5 | - | - | - | - | 20 | - | - | - | 0.5 | - | Servo hydraulic fatigue test rigs | - | Constant amplitude (CA) loading | - | -
3418 | The Effect of Ultrasonic Peening Treatment on Fatigue Performance of Welded Joints | 10.3390/ma9060471 | Zhao, Xiaohui; Wang, Mingyi; Zhang, Zhiqiang; Liu, Yu | MATERIALS | 2016 | WOS:000378630600070 | Q345 steel | - | ≥345 | 490–675 | ≥22 | Q345 steel (CO2 arc welding) | - | - | - | - | Ultrasonic Peening Treatment (UPT) | Cruciform welded joint | CO2 arc welding | - | - | - | - | - | - | Cruciform welded joint | 10 | Tension-tension constant amplitude loading (sine wave loading) | 25 | Air | 0.1 | 100–120 | 200 kN high-frequency fatigue testing machine (CIMACH, Changchun, China) | - | Stress | - | Weld toe
3419 | The Effect of Ultrasonic Peening Treatment on Fatigue Performance of Welded Joints | 10.3390/ma9060471 | Zhao, Xiaohui; Wang, Mingyi; Zhang, Zhiqiang; Liu, Yu | MATERIALS | 2016 | WOS:000378630600070 | Q345 steel | - | ≥345 | 490–675 | ≥22 | Q345 steel (CO2 arc welding) | - | - | - | - | - | Cruciform welded joint | CO2 arc welding | - | - | - | - | - | - | Cruciform welded joint | 10 | Tension-tension constant amplitude loading (sine wave loading) | 25 | Air | 0.1 | 100–120 | 200 kN high-frequency fatigue testing machine (CIMACH, Changchun, China) | - | Stress | - | Weld toe
3420 | Fatigue Strength Estimation Based on Local Mechanical Properties for Aluminum Alloy FSW Joints | 10.3390/ma10020186 | Sillapasa, Kittima; Mutoh, Yoshiharu; Miyashita, Yukio; Seo, Nobushiro | MATERIALS | 2017 | WOS:000395445800093 | 7N01 aluminum alloy plates | - | - | 308 | - | 7N01 aluminum alloy (FSW joint) | - | - | - | - | T5 heat treatment | Butt Joint | Friction Stir Welding (FSW) | - | - | 3.33 | - | - | - | Plate specimen | 4 | Axial | - | - | 0.1 | 20 | Shimadzu EHF-LV010K1-A10 servo-hydraulic fatigue test machine | - | Stress | - | -
3421 | Fatigue Strength Estimation Based on Local Mechanical Properties for Aluminum Alloy FSW Joints | 10.3390/ma10020186 | Sillapasa, Kittima; Mutoh, Yoshiharu; Miyashita, Yukio; Seo, Nobushiro | MATERIALS | 2017 | WOS:000395445800093 | 6N01 aluminum alloy plates | - | - | 185 | - | 6N01 aluminum alloy (FSW joint) | - | - | - | - | T5 heat treatment | Butt Joint | Friction Stir Welding (FSW) | - | - | 6.67 | - | - | - | Plate specimen | 4 | Axial | - | - | 0.1 | 20 | Shimadzu EHF-LV010K1-A10 servo-hydraulic fatigue test machine | - | Stress | - | -
3422 | Fatigue Strength Estimation Based on Local Mechanical Properties for Aluminum Alloy FSW Joints | 10.3390/ma10020186 | Sillapasa, Kittima; Mutoh, Yoshiharu; Miyashita, Yukio; Seo, Nobushiro | MATERIALS | 2017 | WOS:000395445800093 | 6N01 and 7N01 aluminum alloy plates | - | - | 176 | - | 6N01 and 7N01 aluminum alloy | - | - | 176 | - | T5 heat treatment | Butt Joint | Friction Stir Welding (FSW) | - | - | 5.00 | - | - | - | Plate specimen | 4 | Axial | - | - | 0.1 | 20 | Shimadzu EHF-LV010K1-A10 servo-hydraulic fatigue test machine | - | Stress | - | -
3423 | Fatigue Strength Estimation Based on Local Mechanical Properties for Aluminum Alloy FSW Joints | 10.3390/ma10020186 | Sillapasa, Kittima; Mutoh, Yoshiharu; Miyashita, Yukio; Seo, Nobushiro | MATERIALS | 2017 | WOS:000395445800093 | 7N01 aluminum alloy plates | - | - | 328 | - | 7N01 aluminum alloy (FSW joint) | - | - | - | - | T5 heat treatment | Butt Joint | Friction Stir Welding (FSW) | - | - | 3.33 | - | - | - | small round bar specimen | 2.5 | Axial | - | - | 0.1 | 20 | Shimadzu EHF-LV010K1-A10 servo-hydraulic fatigue test machine | - | Stress | 1.03 | -
3424 | Fatigue Strength Estimation Based on Local Mechanical Properties for Aluminum Alloy FSW Joints | 10.3390/ma10020186 | Sillapasa, Kittima; Mutoh, Yoshiharu; Miyashita, Yukio; Seo, Nobushiro | MATERIALS | 2017 | WOS:000395445800093 | 7N01 aluminum alloy plates | - | - | 322 | - | 7N01 aluminum alloy (FSW joint) | - | - | - | - | T5 heat treatment | Butt Joint | Friction Stir Welding (FSW) | - | - | 3.33 | - | - | - | small round bar specimen | 2.5 | Axial | - | - | 0.1 | 20 | Shimadzu EHF-LV010K1-A10 servo-hydraulic fatigue test machine | - | Stress | 1.03 | -
3425 | Fatigue Strength Estimation Based on Local Mechanical Properties for Aluminum Alloy FSW Joints | 10.3390/ma10020186 | Sillapasa, Kittima; Mutoh, Yoshiharu; Miyashita, Yukio; Seo, Nobushiro | MATERIALS | 2017 | WOS:000395445800093 | 6N01 aluminum alloy plates | - | - | 262 | - | 6N01 aluminum alloy (FSW joint) | - | - | - | - | T5 heat treatment | Butt Joint | Friction Stir Welding (FSW) | - | - | 6.67 | - | - | - | small round bar specimen | 2.5 | Axial | - | - | 0.1 | 20 | Shimadzu EHF-LV010K1-A10 servo-hydraulic fatigue test machine | - | Stress | 1.03 | -
3426 | Fatigue Strength Estimation Based on Local Mechanical Properties for Aluminum Alloy FSW Joints | 10.3390/ma10020186 | Sillapasa, Kittima; Mutoh, Yoshiharu; Miyashita, Yukio; Seo, Nobushiro | MATERIALS | 2017 | WOS:000395445800093 | 6N01 aluminum alloy plates | - | - | 218 | - | 6N01 aluminum alloy (FSW joint) | - | - | - | - | T5 heat treatment | Butt Joint | Friction Stir Welding (FSW) | - | - | 6.67 | - | - | - | small round bar specimen | 2.5 | Axial | - | - | 0.1 | 20 | Shimadzu EHF-LV010K1-A10 servo-hydraulic fatigue test machine | - | Stress | 1.03 | -
3427 | Fatigue Strength Estimation Based on Local Mechanical Properties for Aluminum Alloy FSW Joints | 10.3390/ma10020186 | Sillapasa, Kittima; Mutoh, Yoshiharu; Miyashita, Yukio; Seo, Nobushiro | MATERIALS | 2017 | WOS:000395445800093 | 6N01 and 7N01 aluminum alloy plates | - | - | 215 | - | 6N01 and 7N01 aluminum alloy | - | - | 176 | - | T5 heat treatment | Butt Joint | Friction Stir Welding (FSW) | - | - | 5.00 | - | - | - | small round bar specimen | 2.5 | Axial | - | - | 0.1 | 20 | Shimadzu EHF-LV010K1-A10 servo-hydraulic fatigue test machine | - | Stress | 1.03 | -
3428 | Microstructure and Mechanical Properties of an Ultrasonic Spot Welded Aluminum Alloy: The Effect of Welding Energy | 10.3390/ma10050449 | Peng, He; Chen, Daolun; Jiang, Xianquan | MATERIALS | 2017 | WOS:000404411000001 | Al6022-T43 aluminum alloy | - | - | - | - | Al6022-T43 aluminum alloy | - | - | - | - | - | Lap Joint | Ultrasonic Spot Welding (welding energy 1400 J) | - | - | - | - | Air | - | Lap Shear | 1.3 | Load-controlled fatigue | 25 | Air | 0.2 | 50 | Instron 8801 servo-hydraulic testing system | - | Load | - | Nugget edge
3429 | Microstructure and Mechanical Properties of an Ultrasonic Spot Welded Aluminum Alloy: The Effect of Welding Energy | 10.3390/ma10050449 | Peng, He; Chen, Daolun; Jiang, Xianquan | MATERIALS | 2017 | WOS:000404411000001 | Al6022-T43 aluminum alloy | - | - | - | - | Al6022-T43 aluminum alloy | - | - | - | - | - | Lap Joint | Ultrasonic Spot Welding (welding energy 2000 J) | - | - | - | - | Air | - | Lap Shear | 1.3 | Load-controlled fatigue | 25 | Air | 0.2 | 50 | Instron 8801 servo-hydraulic testing system | - | Load | - | Nugget edge
3430 | Low-Cycle Fatigue Behavior of 10CrNi3MoV High Strength Steel and Its Undermatched Welds | 10.3390/ma11050661 | Song, Wei; Liu, Xuesong; Berto, Filippo; Razavi, Seyed Mohamad Javad | MATERIALS | 2018 | WOS:000434711700011 | 10CrNi3MoV high strength steel | 205 | 693 | 741 | - | Undermatched welds | 195 | 498 | 559 | - | Quenched and tempered | Butt joint | Gas Metal Arc Welding (GMAW) | 24–28 | 140–190 | 4.5–5.3 | <80 | Shielding gas (80% Ar - 20% CO₂) | - | Smooth cylindrical specimens | 7 | Push-pull | 25 | Air | -1 | - | INSTRON 8802 electromechanical fatigue testing machine | ASTM E606 | Total axial strain control | - | Weld metal
3431 | On the Fatigue Performance of Friction-Stir Welded Aluminum Alloys | 10.3390/ma13194246 | Malopheyev, Sergey; Vysotskiy, Igor; Zhemchuzhnikova, Dania; Mironov, Sergey; Kaibyshev, Rustam | MATERIALS | 2020 | WOS:000586450800001 | Al-Mg-Sc alloy (cast conditions) | - | 316 | 362 | 9 | Al-Mg-Sc alloy, AA6061 alloy | - | - | - | - | - | Butt Joint | Friction Stir Welding (FSW) | - | - | 2.5 | - | - | Peak residual stress in stir zone +60 MPa, Peak residual stress in base material -80 MPa | Dog-bone-shaped | 3 | Axial | 25 | Ambient | 0.1 | 25 | Instron 8801 servo-hydraulic testing system | - | Load control mode | - | -
3432 | On the Fatigue Performance of Friction-Stir Welded Aluminum Alloys | 10.3390/ma13194246 | Malopheyev, Sergey; Vysotskiy, Igor; Zhemchuzhnikova, Dania; Mironov, Sergey; Kaibyshev, Rustam | MATERIALS | 2020 | WOS:000586450800001 | Al-Mg-Sc alloy | - | 316 | 362 | 9 | Al-Mg-Sc alloy, AA6061 alloy | - | - | - | - | hot-rolled | Butt Joint | Friction Stir Welding (FSW) | - | - | 2.5 | - | - | Peak residual stress in stir zone +60 MPa, Peak residual stress in base material -80 MPa | Dog-bone-shaped | 3 | Axial | 25 | Ambient | 0.1 | 25 | Instron 8801 servo-hydraulic testing system | - | Load control mode | - | -
3433 | On the Fatigue Performance of Friction-Stir Welded Aluminum Alloys | 10.3390/ma13194246 | Malopheyev, Sergey; Vysotskiy, Igor; Zhemchuzhnikova, Dania; Mironov, Sergey; Kaibyshev, Rustam | MATERIALS | 2020 | WOS:000586450800001 | AA6061 alloy | - | 316 | 362 | 9 | Al-Mg-Sc alloy, AA6061 alloy | - | 283 | 311 | 3 | - | Butt Joint | Friction Stir Welding (FSW) | - | - | 12.67 | - | - | Peak residual stress in stir zone +60 MPa, Peak residual stress in base material -80 MPa | Dog-bone-shaped | 3 | Axial | 25 | Ambient | 0.1 | 50 | Instron 8801 servo-hydraulic testing system | - | Load control mode | - | -
3434 | Fatigue Modeling and Numerical Analysis of Re-Filling Probe Hole of Friction Stir Spot Welded Joints in Aluminum Alloys | 10.3390/ma14092171 | Yousefi, Armin; Serjouei, Ahmad; Hedayati, Reza; Bodaghi, Mahdi | MATERIALS | 2021 | WOS:000650555500001 | A6061-T4 aluminum alloy | 68.9 | 145 | 252 | - | A6061-T4 aluminum alloy | - | - | - | - | With re-filled probe hole | Lap joint | Friction Stir Spot Welding (FSSW) | - | - | - | - | - | - | Lap-shear specimen | 2 | Axial | - | - | 0.1 | - | - | - | Displacement | - | Weld zone
3435 | Fatigue Modeling and Numerical Analysis of Re-Filling Probe Hole of Friction Stir Spot Welded Joints in Aluminum Alloys | 10.3390/ma14092171 | Yousefi, Armin; Serjouei, Ahmad; Hedayati, Reza; Bodaghi, Mahdi | MATERIALS | 2021 | WOS:000650555500001 | A6061-T4 aluminum alloy | 68.9 | 145 | 252 | - | A6061-T4 aluminum alloy | - | - | - | - | With probe hole | Lap joint | Friction Stir Spot Welding (FSSW) | - | - | - | - | - | - | Lap-shear specimen | 2 | Axial | - | - | 0.1 | - | - | - | Displacement | - | Weld zone
3436 | Study of Microstructure and Fatigue in Aluminum/Steel Butt Joints Made by CMT Fusion-Brazing Technology | 10.3390/ma15072367 | Fang, Yu; Yang, Shanglei; Huang, Yubao; Meng, Xuan | MATERIALS | 2022 | WOS:000781832300001 | 6061 aluminum alloy (T6) | - | 240 | 290 | 25.0 | ER4043 (AlSi5) | - | - | - | - | - | Butt Joint | CMT (Cold Metal Transfer) fusion-brazing | 10 | 40 | 8.33 | - | Argon protective gas (flow rate: 15 L/min) | - | - | 3 | Axial | - | - | 0 | 1 | - | - | Stress | - | Interface layer or weld zone
3437 | An Energy-Based Method for Lifetime Assessment on High-Strength-Steel Welded Joints under Different Pre-Strain Levels | 10.3390/ma15134558 | Mi, Chengji; Huang, Zhonglin; Wang, Haibo; Zhang, Dong; Xiong, Tao; Jian, Haigen; Tang, Jiachang; Yu, Jianwu | MATERIALS | 2022 | WOS:000824002200001 | Q345 (low-alloy high-strength steel) | 209.5 | 351.9 | 512.8 | - | Q345 | 205.4 | 325.1 | 440.6 | - | - | Butt Joint | Arc welding | - | - | - | - | - | - | Flat | 6 | Axial (strain-controlled) | 25 | - | -1 | 0.5-1 | - | GB/T15248-2008 | Strain | - | Weld toe
3438 | An Energy-Based Method for Lifetime Assessment on High-Strength-Steel Welded Joints under Different Pre-Strain Levels | 10.3390/ma15134558 | Mi, Chengji; Huang, Zhonglin; Wang, Haibo; Zhang, Dong; Xiong, Tao; Jian, Haigen; Tang, Jiachang; Yu, Jianwu | MATERIALS | 2022 | WOS:000824002200001 | Q345 (low-alloy high-strength steel) | 209.5 | 351.9 | 512.8 | - | Q345 | 205.4 | 325.1 | 440.6 | - | Pre-strain at levels of 0.2% | Butt Joint | Arc welding | - | - | - | - | - | - | Flat | 6 | Axial (strain-controlled) | 25 | - | -1 | 0.5-1 | - | GB/T15248-2008 | Strain | - | Weld toe
3439 | An Energy-Based Method for Lifetime Assessment on High-Strength-Steel Welded Joints under Different Pre-Strain Levels | 10.3390/ma15134558 | Mi, Chengji; Huang, Zhonglin; Wang, Haibo; Zhang, Dong; Xiong, Tao; Jian, Haigen; Tang, Jiachang; Yu, Jianwu | MATERIALS | 2022 | WOS:000824002200001 | Q345 (low-alloy high-strength steel) | 209.5 | 351.9 | 512.8 | - | Q345 | 205.4 | 325.1 | 440.6 | - | Pre-strain at levels of 0.35% | Butt Joint | Arc welding | - | - | - | - | - | - | Flat | 6 | Axial (strain-controlled) | 25 | - | -1 | 0.5-1 | - | GB/T15248-2008 | Strain | - | Weld toe
3440 | An Energy-Based Method for Lifetime Assessment on High-Strength-Steel Welded Joints under Different Pre-Strain Levels | 10.3390/ma15134558 | Mi, Chengji; Huang, Zhonglin; Wang, Haibo; Zhang, Dong; Xiong, Tao; Jian, Haigen; Tang, Jiachang; Yu, Jianwu | MATERIALS | 2022 | WOS:000824002200001 | Q345 (low-alloy high-strength steel) | 209.5 | 351.9 | 512.8 | - | Q345 | 205.4 | 325.1 | 440.6 | - | Pre-strain at levels of 0.5% | Butt Joint | Arc welding | - | - | - | - | - | - | Flat | 6 | Axial (strain-controlled) | 25 | - | -1 | 0.5-1 | - | GB/T15248-2008 | Strain | - | Weld toe
3441 | Fatigue Tests and Analysis on Welded Joints of Weathering Steel | 10.3390/ma15196974 | Sheng, Rongrong; Liu, Yuqing; Yang, Ying; Hao, Rui; Chen, Airong | MATERIALS | 2022 | WOS:000868076700001 | Q345qNH, Q420qNH, Q345q | 206 | - | - | - | - | - | - | - | - | - | Vertical web stiffener to deck plate welded joints | CO2 welding | - | - | - | - | - | Tensile residual stresses present | - | 12 | Cyclic bending stress | - | - | -1 | - | Vibratory fatigue testing machine | - | Stress | - | Weld toe of the deck plate
3442 | Effect of Weld Length on Strength, Fatigue Behaviour and Microstructure of Intersecting Stitch-Friction Stir Welded AA 6016-T4 Sheets | 10.3390/ma16020533 | Walz, Dominik; Goebel, Robin; Werz, Martin; Weihe, Stefan | MATERIALS | 2023 | WOS:000926172400001 | EN AW-6016 T4 (AlSi1.2Mg0.4) | - | 80–140 | 170–250 | 24 | EN AW-6016 T4 | - | - | 184.5–239.3 | 18.2–50.3 | friction stitch welds with weld lengths 2 mm | Butt Joint | Friction Stir Welding (FSW) | - | - | - | - | - | - | Plat | 2 | Axial | 25 | - | 0.1 | - | Syncotec Powerswingly 20 kN | ASTM E466-15 | Stress | - | Weld seam
3443 | Effect of Weld Length on Strength, Fatigue Behaviour and Microstructure of Intersecting Stitch-Friction Stir Welded AA 6016-T4 Sheets | 10.3390/ma16020533 | Walz, Dominik; Goebel, Robin; Werz, Martin; Weihe, Stefan | MATERIALS | 2023 | WOS:000926172400001 | EN AW-6016 T4 (AlSi1.2Mg0.4) | - | 80–140 | 170–250 | 24 | EN AW-6016 T4 | - | - | 184.5–239.3 | 18.2–50.3 | friction stitch welds with weld lengths 5 mm | Butt Joint | Friction Stir Welding (FSW) | - | - | - | - | - | - | Plat | 2 | Axial | 25 | - | 0.1 | - | Syncotec Powerswingly 20 kN | ASTM E466-15 | Stress | - | Weld seam
3444 | Effect of Weld Length on Strength, Fatigue Behaviour and Microstructure of Intersecting Stitch-Friction Stir Welded AA 6016-T4 Sheets | 10.3390/ma16020533 | Walz, Dominik; Goebel, Robin; Werz, Martin; Weihe, Stefan | MATERIALS | 2023 | WOS:000926172400001 | EN AW-6016 T4 (AlSi1.2Mg0.4) | - | 80–140 | 170–250 | 24 | EN AW-6016 T4 | - | - | 184.5–239.3 | 18.2–50.3 | friction stitch welds with weld lengths 10 mm | Butt Joint | Friction Stir Welding (FSW) | - | - | - | - | - | - | Plat | 2 | Axial | 25 | - | 0.1 | - | Syncotec Powerswingly 20 kN | ASTM E466-15 | Stress | - | Weld seam
3445 | Effect of Weld Length on Strength, Fatigue Behaviour and Microstructure of Intersecting Stitch-Friction Stir Welded AA 6016-T4 Sheets | 10.3390/ma16020533 | Walz, Dominik; Goebel, Robin; Werz, Martin; Weihe, Stefan | MATERIALS | 2023 | WOS:000926172400001 | EN AW-6016 T4 (AlSi1.2Mg0.4) | - | 80–140 | 170–250 | 24 | EN AW-6016 T4 | - | - | 184.5–239.3 | 18.2–50.3 | friction stitch welds with weld lengths 15 mm | Butt Joint | Friction Stir Welding (FSW) | - | - | - | - | - | - | Plat | 2 | Axial | 25 | - | 0.1 | - | Syncotec Powerswingly 20 kN | ASTM E466-15 | Stress | - | Weld seam
3446 | Effect of Weld Length on Strength, Fatigue Behaviour and Microstructure of Intersecting Stitch-Friction Stir Welded AA 6016-T4 Sheets | 10.3390/ma16020533 | Walz, Dominik; Goebel, Robin; Werz, Martin; Weihe, Stefan | MATERIALS | 2023 | WOS:000926172400001 | EN AW-6016 T4 (AlSi1.2Mg0.4) | - | 80–140 | 170–250 | 24 | EN AW-6016 T4 | - | - | 184.5–239.3 | 18.2–50.3 | - | Butt Joint | Friction Stir Welding (FSW) | - | - | - | - | - | - | Plat | 2 | Axial | 25 | - | 0.1 | - | Syncotec Powerswingly 20 kN | ASTM E466-15 | Stress | - | Weld seam
3447 | Welding of AA6061-T6 Sheets Using High-Strength 4xxx Fillers: Effect of Mg on Mechanical and Fatigue Properties | 10.3390/ma16103832 | Ahmed, Mohamed; Javidani, Mousa; Maltais, Alexandre; Chen, X. -Grant | MATERIALS | 2023 | WOS:000997508400001 | AA6061-T6 | - | 275 | 325 | - | Al-Si-Mg 4xxx fillers (FMg1.4) | - | - | 250 | - | - | Butt joint | Gas Metal Arc Welding (GMAW) | - | - | - | - | - | - | Plat | 2 | High-cycle fatigue | Ambient temperature | - | 0.1 | 20 | Instron 8801 servo-hydraulic machine | ISO 12107:2003 | Stress | - | Fusion zone (FZ)
3448 | Welding of AA6061-T6 Sheets Using High-Strength 4xxx Fillers: Effect of Mg on Mechanical and Fatigue Properties | 10.3390/ma16103832 | Ahmed, Mohamed; Javidani, Mousa; Maltais, Alexandre; Chen, X. -Grant | MATERIALS | 2023 | WOS:000997508400001 | AA6061-T6 | - | 275 | 325 | - | Al-Si-Mg 4xxx fillers (FMg0.6) | - | - | 238 | - | - | Butt joint | Gas Metal Arc Welding (GMAW) | - | - | - | - | - | - | Plat | 2 | High-cycle fatigue | Ambient temperature | - | 0.1 | 20 | Instron 8801 servo-hydraulic machine | ISO 12107:2003 | Stress | - | Fusion zone (FZ)
3449 | Welding of AA6061-T6 Sheets Using High-Strength 4xxx Fillers: Effect of Mg on Mechanical and Fatigue Properties | 10.3390/ma16103832 | Ahmed, Mohamed; Javidani, Mousa; Maltais, Alexandre; Chen, X. -Grant | MATERIALS | 2023 | WOS:000997508400001 | AA6061-T6 | - | 275 | 325 | - | Al-Si-Mg 4xxx fillers (ER4043) | - | - | 220 | - | - | Butt joint | Gas Metal Arc Welding (GMAW) | - | - | - | - | - | - | Plat | 2 | High-cycle fatigue | Ambient temperature | - | 0.1 | 20 | Instron 8801 servo-hydraulic machine | ISO 12107:2003 | Stress | - | Fusion zone (FZ)
3450 | Welding of AA6061-T6 Sheets Using High-Strength 4xxx Fillers: Effect of Mg on Mechanical and Fatigue Properties | 10.3390/ma16103832 | Ahmed, Mohamed; Javidani, Mousa; Maltais, Alexandre; Chen, X. -Grant | MATERIALS | 2023 | WOS:000997508400001 | AA6061-T6 | - | 275 | 325 | - | Al-Si-Mg 4xxx fillers (FMg1.4) | - | - | 384 | - | Post-weld heat treatment (PWHT) - Solution treatment at 530°C for 1 h, water quenching, aging at 170°C for 6 h | Butt joint | Gas Metal Arc Welding (GMAW) | - | - | - | - | - | - | Plat | 2 | High-cycle fatigue | Ambient temperature | - | 0.1 | 20 | Instron 8801 servo-hydraulic machine | ISO 12107:2003 | Stress | - | Fusion zone (FZ)
3451 | Welding of AA6061-T6 Sheets Using High-Strength 4xxx Fillers: Effect of Mg on Mechanical and Fatigue Properties | 10.3390/ma16103832 | Ahmed, Mohamed; Javidani, Mousa; Maltais, Alexandre; Chen, X. -Grant | MATERIALS | 2023 | WOS:000997508400001 | AA6061-T6 | - | 275 | 325 | - | Al-Si-Mg 4xxx fillers (FMg0.6) | - | - | 366 | - | Post-weld heat treatment (PWHT) - Solution treatment at 530°C for 1 h, water quenching, aging at 170°C for 6 h | Butt joint | Gas Metal Arc Welding (GMAW) | - | - | - | - | - | - | Plat | 2 | High-cycle fatigue | Ambient temperature | - | 0.1 | 20 | Instron 8801 servo-hydraulic machine | ISO 12107:2003 | Stress | - | Fusion zone (FZ)
3452 | Welding of AA6061-T6 Sheets Using High-Strength 4xxx Fillers: Effect of Mg on Mechanical and Fatigue Properties | 10.3390/ma16103832 | Ahmed, Mohamed; Javidani, Mousa; Maltais, Alexandre; Chen, X. -Grant | MATERIALS | 2023 | WOS:000997508400001 | AA6061-T6 | - | 275 | 325 | - | Al-Si-Mg 4xxx fillers (ER4043) | - | - | 340 | - | Post-weld heat treatment (PWHT) - Solution treatment at 530°C for 1 h, water quenching, aging at 170°C for 6 h | Butt joint | Gas Metal Arc Welding (GMAW) | - | - | - | - | - | - | Plat | 2 | High-cycle fatigue | Ambient temperature | - | 0.1 | 20 | Instron 8801 servo-hydraulic machine | ISO 12107:2003 | Stress | - | Fusion zone (FZ)
3453 | Fatigue Strength Assessment of Friction Welds under Consideration of Residual Stress | 10.3390/ma17133130 | Uhlenberg, Lorenz; Baumgartner, Joerg; Roessler, Christoph; Schmicker, David; Koehler, Markus; Trommer, Frank; Dilger, Klaus | MATERIALS | 2024 | WOS:001267997600001 | Structural steel S355J2G3 | 210 | 250 | 445 | - | S355J2G3 | 210 | 300 | 534 | - | - | Butt joint | Rotary friction welding | - | - | - | - | - | Compressive residual stress at surface (~-200 MPa axial, ~-50 MPa tangential) | Solid shaft with flash (notched) | 20 | Axial | 25 | - | -1 | 5–15 | Servo-hydraulic machines | - | Load | - | Flash base notch or nominal section
3454 | Fatigue Strength Assessment of Friction Welds under Consideration of Residual Stress | 10.3390/ma17133130 | Uhlenberg, Lorenz; Baumgartner, Joerg; Roessler, Christoph; Schmicker, David; Koehler, Markus; Trommer, Frank; Dilger, Klaus | MATERIALS | 2024 | WOS:001267997600001 | Structural steel S355J2G3 | 210 | 250 | 445 | - | S355J2G3 | 210 | 300 | 534 | - | Stress-relief heat treatment (550–600 °C for 2.5 h) | Butt joint | Rotary friction welding | - | - | - | - | - | Compressive residual stress at surface (~-200 MPa axial, ~-50 MPa tangential) | Solid shaft with flash (notched) | 20 | Axial | 25 | - | -1 | 5–15 | Servo-hydraulic machines | - | Load | - | Flash base notch or nominal section
3455 | Fatigue Strength Assessment of Friction Welds under Consideration of Residual Stress | 10.3390/ma17133130 | Uhlenberg, Lorenz; Baumgartner, Joerg; Roessler, Christoph; Schmicker, David; Koehler, Markus; Trommer, Frank; Dilger, Klaus | MATERIALS | 2024 | WOS:001267997600001 | Structural steel S355J2G3 | 210 | 250 | 445 | - | S355J2G3 | 210 | 300 | 534 | - | - | Butt joint | Rotary friction welding | - | - | - | - | - | Compressive residual stress at surface (~-200 MPa axial, ~-50 MPa tangential) | Solid shaft with flash (notched) | 20 | Torsional | 25 | - | -1 | 5–15 | Servo-hydraulic machines | - | Load | - | Flash base notch or nominal section
3456 | Fatigue Strength Assessment of Friction Welds under Consideration of Residual Stress | 10.3390/ma17133130 | Uhlenberg, Lorenz; Baumgartner, Joerg; Roessler, Christoph; Schmicker, David; Koehler, Markus; Trommer, Frank; Dilger, Klaus | MATERIALS | 2024 | WOS:001267997600001 | Structural steel S355J2G3 | 210 | 250 | 445 | - | S355J2G3 | 210 | 300 | 534 | - | Stress-relief heat treatment (550–600 °C for 2.5 h) | Butt joint | Rotary friction welding | - | - | - | - | - | Compressive residual stress at surface (~-200 MPa axial, ~-50 MPa tangential) | Solid shaft with flash (notched) | 20 | Torsional | 25 | - | -1 | 5–15 | Servo-hydraulic machines | - | Load | - | Flash base notch or nominal section
3457 | Mechanical and Fatigue Properties of Welded Fe-Mn-Si Shape Memory Alloys | 10.3390/ma17174304 | Hong, Kinam; Ji, Sangwon; Kim, Dohyung; Bae, Jinyoung | MATERIALS | 2024 | WOS:001311280700001 | Fe-17Mn-5Si-10Cr-4Ni-1(V,C) | 115.5 | 495.5 | 940.0 | 24.3 | Fe-17Mn-5Si-10Cr-4Ni-1(V,C) | - | - | - | - | Heat treatment (600°C for 20 h + 670°C for 6 h for SWH) | Butt joint | Gas Tungsten Arc Welding | 10 | 100.5 | 5 | - | Argon shielding gas (20 L/min), purging gas (10 L/min) | - | Flat dog-bone | 1.55 | Axial fatigue | 25 | Ambient air | 0 | 5 | Instron 8516 servo-hydraulic testing system (100 kN capacity) | ASTM E466, ASTM E1823 | Stress-controlled | - | base metal (BM)
3458 | Mechanical and Fatigue Properties of Welded Fe-Mn-Si Shape Memory Alloys | 10.3390/ma17174304 | Hong, Kinam; Ji, Sangwon; Kim, Dohyung; Bae, Jinyoung | MATERIALS | 2024 | WOS:001311280700001 | Fe-17Mn-5Si-10Cr-4Ni-1(V,C) | 74.6 | 435.7 | 858.8 | 20.7 | Fe-17Mn-5Si-10Cr-4Ni-1(V,C) | - | - | - | - | Heat treatment (600°C for 20 h + 670°C for 6 h for SWH) | Butt joint | Gas Tungsten Arc Welding | 10 | 100.5 | 5 | - | Argon shielding gas (20 L/min), purging gas (10 L/min) | - | Flat dog-bone | 1.55 | Axial fatigue | 25 | Ambient air | 0 | 5 | Instron 8516 servo-hydraulic testing system (100 kN capacity) | ASTM E466, ASTM E1823 | Stress-controlled | - | Heat-affected zone (HAZ)
3459 | Mechanical and Fatigue Properties of Welded Fe-Mn-Si Shape Memory Alloys | 10.3390/ma17174304 | Hong, Kinam; Ji, Sangwon; Kim, Dohyung; Bae, Jinyoung | MATERIALS | 2024 | WOS:001311280700001 | Fe-17Mn-5Si-10Cr-4Ni-1(V,C) | 88.5 | 457.0 | 869.6 | 9.1 | Fe-17Mn-5Si-10Cr-4Ni-1(V,C) | - | - | - | - | Heat treatment (600°C for 20 h + 670°C for 6 h for SWH) | Butt joint | Gas Tungsten Arc Welding | 10 | 100.5 | 5 | - | Argon shielding gas (20 L/min), purging gas (10 L/min) | - | Flat dog-bone | 1.55 | Axial fatigue | 25 | Ambient air | 0 | 5 | Instron 8516 servo-hydraulic testing system (100 kN capacity) | ASTM E466, ASTM E1823 | Stress-controlled | - | Heat-affected zone (HAZ)
3460 | Very High Cycle Fatigue of Butt-Welded High-Strength Steel Plate | 10.3390/met7030103 | Yeom, Hyunho; Choi, Byungjoo; Seol, Taeho; Lee, Moongu; Jeon, Yongho | METALS | 2017 | WOS:000397261600035 | 590-MPa ferrite–bainite (FB) steel | 221.28 | 590 | - | - | KC-28 (AWS A5.18 ER70S-6) | - | - | - | - | - | Butt Joint | Metal Active Gas (MAG) welding | 24.5 | 210 | 12.67 | - | Shield gas (80% Ar, 20% CO₂) | - | Plate specimen | 2.8 | Axial | 25 | - | -1 | 19914 | Ultrasonic fatigue tester | - | Stress | - | Middle section (weld zone)
3461 | Very High Cycle Fatigue of Butt-Welded High-Strength Steel Plate | 10.3390/met7030103 | Yeom, Hyunho; Choi, Byungjoo; Seol, Taeho; Lee, Moongu; Jeon, Yongho | METALS | 2017 | WOS:000397261600035 | 780-MPa ferrite–bainite (FB) steel | 221.98 | 780 | - | - | KC-28 (AWS A5.18 ER70S-6) | - | - | - | - | - | Butt Joint | Metal Active Gas (MAG) welding | 24.5 | 210 | 12.67 | - | Shield gas (80% Ar, 20% CO₂) | - | Plate specimen | 2.8 | Axial | 25 | - | -1 | 19914 | Ultrasonic fatigue tester | - | Stress | - | Middle section (weld zone)
3462 | Very High Cycle Fatigue of Butt-Welded High-Strength Steel Plate | 10.3390/met7030103 | Yeom, Hyunho; Choi, Byungjoo; Seol, Taeho; Lee, Moongu; Jeon, Yongho | METALS | 2017 | WOS:000397261600035 | 590-MPa and 780-MPa ferrite–bainite (FB) steel | 221.28, 221.98 | 590, 780 | - | - | KC-28 (AWS A5.18 ER70S-6) | - | - | - | - | - | Butt Joint | Metal Active Gas (MAG) welding | 24.5 | 210 | 12.67 | - | Shield gas (80% Ar, 20% CO₂) | - | Plate specimen | 2.8 | Axial | 25 | - | -1 | 19914 | Ultrasonic fatigue tester | - | Stress | - | Middle section (weld zone)
3463 | Effect of Weld Bead Shape on the Fatigue Behavior of GMAW Lap Fillet Joint in GA 590 MPa Steel Sheets | 10.3390/met7100399 | Hwang, Insung; Kim, Dong-Yoon; Jeong, Geunho; Kang, Munjin; Kim, Dongcheol; Kim, Young-Min | METALS | 2017 | WOS:000414846200016 | GA 590 FB (Ferrite-bainite) | - | 583 | 610 | 25 | ER70S-3 | - | 440 | 560 | 28 | - | Lap Fillet Joint | GMAW (Gas Metal Arc Welding) | 12.4, 22.7 | 122, 123 | 13.33 | - | Shielding gas (90% Ar + 10% CO2) | - | Lap fillet joint | 2.3 | Axial | - | - | 0.1 | 20 | INSTRON 8801 | ASTM E-466 | Load | - | Weld toe, Weld root
3464 | Effect of Weld Bead Shape on the Fatigue Behavior of GMAW Lap Fillet Joint in GA 590 MPa Steel Sheets | 10.3390/met7100399 | Hwang, Insung; Kim, Dong-Yoon; Jeong, Geunho; Kang, Munjin; Kim, Dongcheol; Kim, Young-Min | METALS | 2017 | WOS:000414846200016 | GA 590 FB (Ferrite-bainite) | - | 583 | 610 | 25 | ER70S-3 | - | 440 | 560 | 28 | - | Lap Fillet Joint | GMAW (Gas Metal Arc Welding) | 22.2 | 237 | 13.33 | - | Shielding gas (90% Ar + 10% CO2) | - | Lap fillet joint | 2.3 | Axial | - | - | 0.1 | 20 | INSTRON 8801 | ASTM E-466 | Load | - | Weld toe, Weld root
3465 | Effect of Weld Bead Shape on the Fatigue Behavior of GMAW Lap Fillet Joint in GA 590 MPa Steel Sheets | 10.3390/met7100399 | Hwang, Insung; Kim, Dong-Yoon; Jeong, Geunho; Kang, Munjin; Kim, Dongcheol; Kim, Young-Min | METALS | 2017 | WOS:000414846200016 | GA 590 FB (Ferrite-bainite) | - | 583 | 610 | 25 | ER70S-3 | - | 440 | 560 | 28 | - | Lap Fillet Joint | GMAW (Gas Metal Arc Welding) | 23.5, 24.5 | 253, 153 | 13.33 | - | Shielding gas (90% Ar + 10% CO2) | - | Lap fillet joint | 2.6 | Axial | - | - | 0.1 | 20 | INSTRON 8801 | ASTM E-466 | Load | - | Weld toe, Weld root
3466 | Effect of Weld Bead Shape on the Fatigue Behavior of GMAW Lap Fillet Joint in GA 590 MPa Steel Sheets | 10.3390/met7100399 | Hwang, Insung; Kim, Dong-Yoon; Jeong, Geunho; Kang, Munjin; Kim, Dongcheol; Kim, Young-Min | METALS | 2017 | WOS:000414846200016 | GA 590 FB (Ferrite-bainite) | - | 583 | 610 | 25 | ER70S-3 | - | 440 | 560 | 28 | - | Lap Fillet Joint | GMAW (Gas Metal Arc Welding) | - | - | 13.33 | - | Shielding gas (90% Ar + 10% CO2) | - | Lap fillet joint | 2.6 | Axial | - | - | 0.1 | 20 | INSTRON 8801 | ASTM E-466 | Load | - | Weld toe, Weld root
3467 | Welding Residual Stress Analysis and Fatigue Strength Assessment of Multi-Pass Dissimilar Material Welded Joint between Alloy 617 and 12Cr Steel | 10.3390/met8010021 | Ahmad, Hafiz Waqar; Hwang, Jeong Ho; Lee, Ju Hwa; Bae, Dong Ho | METALS | 2018 | WOS:000427529100021 | Alloy 617 and 12Cr steel | - | 322, 551 | 732, 758 | 62, 18 | Thyssen 617 | - | 490 | 767 | 48 | - | Butt Joint (U-groove) | TIG (Tungsten Inert Gas) | 10, 13-16 | 150 | 1.67 | - | Argon-2.5% H2 | peak at HAZ (12Cr steel side): 282 MPa | round bar | 6 | Axial | - | Air | 0.1 | 10 | INSTRON 8801 (100 kN) | ASTM-E8 | Load | - | HAZ of 12Cr steel
3468 | Effect of Porosity on the Fatigue Behavior of Gas Metal Arc Welding Lap Fillet Joint in GA 590 MPa Steel Sheets | 10.3390/met8040241 | Kim, Dong-Yoon; Hwang, Insung; Jeong, Geunho; Kang, Munjin; Kim, Dongcheol; Seo, Jongdock; Kim, Young-Min | METALS | 2018 | WOS:000434882800044 | GA 590 MPa grade ferrite-bainite (FB) steel sheet | - | 583 | 610 | 25 | AWS A5.18 ER70S-3 | - | 440 | 560 | 28 | - | Lap fillet joint | Gas Metal Arc Welding (GMAW) | 22.7 | 237 | 13.33 | - | - | - | Lap fillet joint (sheet) | 2.3 | Axial | - | - | 0.1 | 40 | INSTRON 8801 | ASTM E-466 | Load | - | Weld root, weld toe
3469 | Impact of Angular Distortion on the Fatigue Performance of High-Strength Steel T-Joints in as-Welded and High Frequency Mechanical Impact-Treated Condition | 10.3390/met8050302 | Ottersboeck, Markus J.; Leitner, Martin; Stoschka, Michael | METALS | 2018 | WOS:000435109300012 | High-strength steel S690 | 210 | - | - | - | G69 solid wire filler metal | - | - | - | - | High Frequency Mechanical Impact (HFMI) treatment, Natural welding distortion leading to a tensile clamping-induced mean stress state | T-Joint | - | - | - | - | - | Standard M21 shielding gas | Compressive residual stresses at weld toe (-188 to -37 MPa) | T-joint with transversal stiffener | 5 | Tumescent tensile loading | - | - | 0.1 | 10 | Hydraulic test rig | - | - | - | base material
3470 | Impact of Angular Distortion on the Fatigue Performance of High-Strength Steel T-Joints in as-Welded and High Frequency Mechanical Impact-Treated Condition | 10.3390/met8050302 | Ottersboeck, Markus J.; Leitner, Martin; Stoschka, Michael | METALS | 2018 | WOS:000435109300012 | High-strength steel S690 | 210 | - | - | - | G69 solid wire filler metal | - | - | - | - | High Frequency Mechanical Impact (HFMI) treatment, No measurable welding distortion leading to about zero clamping-induced mean stresses | T-Joint | - | - | - | - | - | Standard M21 shielding gas | Compressive residual stresses at weld toe (-188 to -37 MPa) | T-joint with transversal stiffener | 5 | Tumescent tensile loading | - | - | 0.1 | 10 | Hydraulic test rig | - | - | - | base material
3471 | Impact of Angular Distortion on the Fatigue Performance of High-Strength Steel T-Joints in as-Welded and High Frequency Mechanical Impact-Treated Condition | 10.3390/met8050302 | Ottersboeck, Markus J.; Leitner, Martin; Stoschka, Michael | METALS | 2018 | WOS:000435109300012 | High-strength steel S690 | 210 | - | - | - | G69 solid wire filler metal | - | - | - | - | High Frequency Mechanical Impact (HFMI) treatment, Welding distortion leading to a compressive clamping-induced mean stress state | T-Joint | - | - | - | - | - | Standard M21 shielding gas | Compressive residual stresses at weld toe (-188 to -37 MPa) | T-joint with transversal stiffener | 5 | Tumescent tensile loading | - | - | 0.1 | 10 | Hydraulic test rig | - | - | - | base material
3472 | Nominal Stress-Based Equal-Fatigue-Bearing-Capacity Design of under-matched HSLA Steel Butt-welded Joints | 10.3390/met8110880 | Wen, Xue; Wang, Ping; Dong, Zhibo; Liu, Yong; Fang, Hongyuan | METALS | 2018 | WOS:000451735100019 | HSLA steel Q550 | 210 | 678 | 777 | - | ER70S-6 | 210 | 438 | 543 | - | - | X-shaped butt joint | TIG (manual) and MAG | 23.5 (TIG), 34 (MAG), 29.6 (MAG) | 220 (TIG), 350 (MAG), 280 (MAG) | 1 (TIG), 8.5 (MAG) | - | - | - | Butt-welded joint | 14 | Axial | 25 | - | 0.1 | 10 | MTS 809 | - | Stress | 1.06 | -
3473 | Fatigue Strength Enhancement of Butt Welds by Means of Shot Peening and Clean Blasting | 10.3390/met9070744 | Hensel, Jonas; Eslami, Hamdollah; Nitschke-Pagel, Thomas; Dilger, Klaus | METALS | 2019 | WOS:000482332400028 | S355N | - | 376 | 518 | 27 | EN ISO 14341-A-G4Si1 | - | - | - | - | Shot peening, clean blasting | Double V-groove (DV) butt welds | MAG (Metal Active Gas) | 27.8 | 215 | 5.83 | - | - | - | DV-butt welds | 10 | Axial | - | - | 0.1 | 7-20 | Schenck S400, w + b250 | - | Force-controlled | - | -
3474 | Fatigue Strength Enhancement of Butt Welds by Means of Shot Peening and Clean Blasting | 10.3390/met9070744 | Hensel, Jonas; Eslami, Hamdollah; Nitschke-Pagel, Thomas; Dilger, Klaus | METALS | 2019 | WOS:000482332400028 | S355N | - | 376 | 518 | 27 | EN ISO 14341-A-G4Si1 | - | - | - | - | - | Double V-groove (DV) butt welds | MAG (Metal Active Gas) | 27.8 | 215 | 5.83 | - | - | - | DV-butt welds | 10 | Axial | - | - | 0.1 | 7-20 | Schenck S400, w + b250 | - | Force-controlled | - | -
3475 | Fatigue Strength Enhancement of Butt Welds by Means of Shot Peening and Clean Blasting | 10.3390/met9070744 | Hensel, Jonas; Eslami, Hamdollah; Nitschke-Pagel, Thomas; Dilger, Klaus | METALS | 2019 | WOS:000482332400028 | S960QL | - | 995 | 1033 | 16 | G 89 4 M21 Mn4Ni2CrMo | - | - | - | - | Shot peening | Double V-groove (DV) butt welds | MAG (Metal Active Gas) | 27.8 | 215 | 5.83 | 100 | - | - | DV-butt welds | 10 | Axial | - | - | 0.1 | 7-20 | Schenck S400, w + b250 | - | Force-controlled | - | -
3476 | Fatigue Strength Enhancement of Butt Welds by Means of Shot Peening and Clean Blasting | 10.3390/met9070744 | Hensel, Jonas; Eslami, Hamdollah; Nitschke-Pagel, Thomas; Dilger, Klaus | METALS | 2019 | WOS:000482332400028 | S960QL | - | 995 | 1033 | 16 | G 89 4 M21 Mn4Ni2CrMo | - | - | - | - | - | Double V-groove (DV) butt welds | MAG (Metal Active Gas) | 27.8 | 215 | 5.83 | 100 | - | - | DV-butt welds | 10 | Axial | - | - | 0.1 | 7-20 | Schenck S400, w + b250 | - | Force-controlled | - | -
3477 | Fatigue Strength Enhancement of Butt Welds by Means of Shot Peening and Clean Blasting | 10.3390/met9070744 | Hensel, Jonas; Eslami, Hamdollah; Nitschke-Pagel, Thomas; Dilger, Klaus | METALS | 2019 | WOS:000482332400028 | Al-6082 T6 | - | 317 | 340 | 17 | EN ISO 18273:S Al 5356 | - | - | - | - | Shot peening, clean blasting | Double V-groove (DV) butt welds | MIG (Metal Inert Gas) | 24 | 175 | 8.67 | - | - | - | DV-butt welds | 6 | Axial | - | - | 0.1 | 7-20 | Schenck S400, w + b250 | - | Force-controlled | - | -
3478 | Fatigue Strength Enhancement of Butt Welds by Means of Shot Peening and Clean Blasting | 10.3390/met9070744 | Hensel, Jonas; Eslami, Hamdollah; Nitschke-Pagel, Thomas; Dilger, Klaus | METALS | 2019 | WOS:000482332400028 | Al-6082 T6 | - | 317 | 340 | 17 | EN ISO 18273:S Al 5356 | - | - | - | - | - | Double V-groove (DV) butt welds | MIG (Metal Inert Gas) | 24 | 175 | 8.67 | - | - | - | DV-butt welds | 6 | Axial | - | - | 0.1 | 7-20 | Schenck S400, w + b250 | - | Force-controlled | - | -
3479 | Fatigue Examination of HSLA Steel with Yield Strength of 960 MPa and Its Welded Joints under Strain Mode | 10.3390/met10020228 | Slezak, Tomasz | METALS | 2020 | WOS:000522450800073 | S960QL | 220 | 974 | 1070 | 14.2 | UNION X96 (EN ISO 16834-A-G Mn4Ni25CrMo) | - | - | - | - | - | Butt Joint (Single-V Joint) | MAG (Metal Active Gas) | - | - | - | - | Shielding gas (82% CO₂, 18% Ar) | - | Flat | 6 | Low Cycle Fatigue (LCF) | 25 | - | 0.1 | - | Instron 8808 pulsator | ASTM E606-4 | Strain mode | - | weld root
3480 | Fatigue Examination of HSLA Steel with Yield Strength of 960 MPa and Its Welded Joints under Strain Mode | 10.3390/met10020228 | Slezak, Tomasz | METALS | 2020 | WOS:000522450800073 | S960QL | 220 | 974 | 1070 | 14.2 | UNION X96 (EN ISO 16834-A-G Mn4Ni25CrMo) | - | - | - | - | - | Butt Joint (Square Joint) | MAG (Metal Active Gas) | - | - | - | - | Shielding gas (82% CO₂, 18% Ar) | - | Flat | 6 | Low Cycle Fatigue (LCF) | 25 | - | 0.1 | - | Instron 8808 pulsator | ASTM E606-4 | Strain mode | - | Weld toe
3481 | Influence of Weld-Porosity Defects on Fatigue Strength of AH36 Butt Joints Used in Ship Structures | 10.3390/met11030444 | Crupi, Vincenzo; Epasto, Gabriella; Guglielmino, Eugenio; Marino, Alberto | METALS | 2021 | WOS:000633879700001 | AH36 steel | - | 400 | 545 | 32 | AH36 steel (flux-cored arc welding) | - | - | - | - | with defect | Butt Joint | Flux-Cored Arc Welding (FCAW) | - | - | - | - | Flat position on a ceramic backing bar | - | Wide plate | 5.5, 6.5 | Axial | - | - | 0.5 | 20 | MTS 810 servo-hydraulic testing machine | IIW recommendations | Stress | - | -
3482 | Influence of Weld-Porosity Defects on Fatigue Strength of AH36 Butt Joints Used in Ship Structures | 10.3390/met11030444 | Crupi, Vincenzo; Epasto, Gabriella; Guglielmino, Eugenio; Marino, Alberto | METALS | 2021 | WOS:000633879700001 | AH36 steel | - | 400 | 545 | 32 | AH36 steel (flux-cored arc welding) | - | - | - | - | - | Butt Joint | Flux-Cored Arc Welding (FCAW) | - | - | - | - | Flat position on a ceramic backing bar | - | Wide plate | 5.5, 6.5 | Axial | - | - | 0.5 | 20 | MTS 810 servo-hydraulic testing machine | IIW recommendations | Stress | - | -
3483 | Fatigue Performance of Thin Laser Butt Welds in HSLA Steel | 10.3390/met11101499 | Riofrio, Patricio G.; Antunes, Fernando; Ferreira, Jose; Batista, Antonio Castanhola; Capela, Carlos | METALS | 2021 | WOS:000711709900001 | High-strength low-alloy (HSLA) steel Strenx® 700MCE | - | 808 | 838 | 15.0 | HSLA steel | - | - | - | - | undercut | Butt Joint | Laser welding | - | - | 26.67 | - | Argon shielding gas (99.996%) | 130 MPa (tensile) | Flat (thin plate) | 3 | Axial | - | - | 0 | 15 | DARTEC INSTRON servo-hydraulic machine | ASTM E466-15 | Stress | 3.29 | -
3484 | Fatigue Performance of Thin Laser Butt Welds in HSLA Steel | 10.3390/met11101499 | Riofrio, Patricio G.; Antunes, Fernando; Ferreira, Jose; Batista, Antonio Castanhola; Capela, Carlos | METALS | 2021 | WOS:000711709900001 | High-strength low-alloy (HSLA) steel Strenx® 700MCE | - | 808 | 838 | 15.0 | HSLA steel | - | - | - | - | excess weld | Butt Joint | Laser welding | - | - | 26.67 | - | Argon shielding gas (99.996%) | 90 MPa (tensile) | Flat (thin plate) | 3 | Axial | - | - | 0 | 15 | DARTEC INSTRON servo-hydraulic machine | ASTM E466-15 | Stress | 2.25 | -
3485 | Fatigue Performance of Thin Laser Butt Welds in HSLA Steel | 10.3390/met11101499 | Riofrio, Patricio G.; Antunes, Fernando; Ferreira, Jose; Batista, Antonio Castanhola; Capela, Carlos | METALS | 2021 | WOS:000711709900001 | High-strength low-alloy (HSLA) steel Strenx® 700MCE | - | 808 | 838 | 15.0 | HSLA steel | - | - | - | - | undercut | Butt Joint | Laser welding | - | - | 33.33 | - | Argon shielding gas (99.996%) | 50 MPa (tensile) | Flat (thin plate) | 3 | Axial | - | - | 0 | 15 | DARTEC INSTRON servo-hydraulic machine | ASTM E466-15 | Stress | 4.41 | -
3486 | Fatigue Performance of Thin Laser Butt Welds in HSLA Steel | 10.3390/met11101499 | Riofrio, Patricio G.; Antunes, Fernando; Ferreira, Jose; Batista, Antonio Castanhola; Capela, Carlos | METALS | 2021 | WOS:000711709900001 | High-strength low-alloy (HSLA) steel Strenx® 700MCE | - | 808 | 838 | 15.0 | HSLA steel | - | - | - | - | underfill | Butt Joint | Laser welding | - | - | 29.17–33.33, 41.67 | - | Argon shielding gas (99.996%) | 200 MPa (tensile) | Flat (thin plate) | 3 | Axial | - | - | 0 | 15 | DARTEC INSTRON servo-hydraulic machine | ASTM E466-15 | Stress | 1.95 | -
3487 | Effect of Rotational Speed on Static and Fatigue Properties of Rotary Friction Welded Dissimilar AA7075/AA5083 Aluminium Alloy Joints | 10.3390/met12010099 | Sasmito, Agus; Ilman, Mochammad Noer; Iswanto, Priyo Tri; Muslih, Rifai | METALS | 2022 | WOS:000758592100001 | AA7075 (rotary side) and AA5083 (stationary side) | 70.2 | 414.8, 176.6 | 592.6, 294.9 | 9.6, 25.7 | AA7075/AA5083 dissimilar joint | 70.2 | - | - | - | - | Butt joint | Rotary friction welding (RFW) | - | - | - | - | Ambient | Compressive at DRZ (-154.0 MPa radial, -122.0 MPa axial, -41.6 MPa hoop), tensile outside DRZ | Round bar | 15 | Rotary bending | 25 | Ambient | -1 | 48 | Rotary bending test machine | - | Stress | - | Interface (DRZ), crack growth towards AA5083 side
3488 | Fatigue Tests and Failure Mechanism of Rib-to-Deck Welded Joints in Steel Bridge | 10.3390/su15032108 | Fan, Chuanbin; Da, Letian; Wang, Kangchen; Song, Shenyou; Chen, Huanyong | SUSTAINABILITY | 2023 | WOS:000930161800001 | Steel | 206 | - | - | - | - | - | - | - | - | - | Rib-to-Deck Joint (Single-sided) | Flux-cored CO2 shielded groove welding | - | - | - | - | - | - | Full-scale | - | Variable amplitude loading | - | - | - | 3 | MTS793 test system | JTG D64-201, AASHTO | - | - | Weld roots
3489 | Fatigue Tests and Failure Mechanism of Rib-to-Deck Welded Joints in Steel Bridge | 10.3390/su15032108 | Fan, Chuanbin; Da, Letian; Wang, Kangchen; Song, Shenyou; Chen, Huanyong | SUSTAINABILITY | 2023 | WOS:000930161800001 | Steel | 206 | - | - | - | - | - | - | - | - | - | Rib-to-Deck Joint (Double-sided partial penetration) | Automated welding | - | - | - | - | - | - | Full-scale | - | Variable amplitude loading | - | - | - | 3 | MTS793 test system | JTG D64-201, AASHTO | - | - | inner sides of weld toes
3490 | Fatigue Tests and Failure Mechanism of Rib-to-Deck Welded Joints in Steel Bridge | 10.3390/su15032108 | Fan, Chuanbin; Da, Letian; Wang, Kangchen; Song, Shenyou; Chen, Huanyong | SUSTAINABILITY | 2023 | WOS:000930161800001 | Steel | 206 | - | - | - | - | - | - | - | - | - | Rib-to-Deck Joint (Double-sided full penetration) | Automated welding | - | - | - | - | - | - | Full-scale | - | Variable amplitude loading | - | - | - | 3 | MTS793 test system | JTG D64-201, AASHTO | - | - | inner sides of weld toes
3491 | Study on Microstructure and Fatigue Damage Mechanism of 6082 Aluminum Alloy T-Type Metal Inert Gas (MIG) Welded Joint | 10.3390/app8101741 | Duan, Chenfeng; Yang, Shanglei; Gu, Jiaxing; Xiong, Qi; Wang, Yuan | APPLIED SCIENCES-BASEL | 2018 | WOS:000448653700036 | 6082-T6 aluminum alloy | - | 321 | 329 | 11.1 | ER5356 welding wire | - | - | - | - | - | T-Joint | MIG | 20 | 190–210 | 6 | - | Argon shielding gas | - | T-joint | 10 | Axial | 25 | - | 0.1 | - | High-frequency fatigue test machine | GB/T15248-2008 | Stress | - | Weld root (pores and incomplete penetration)
3492 | Effect of Laser Peening with a Microchip Laser on Fatigue Life in Butt-Welded High-Strength Steel | 10.3390/applmech2040051 | Kato, Tomoharu; Sakino, Yoshihiro; Sano, Yuji | APPLIED MECHANICS | 2021 | WOS:001204324500001 | HT780 high-strength steel | - | 745 | 812 | - | 780 MPa grade steel (solid wire) | - | 710 | 830 | 24 | - | Butt joint | Gas-shielded arc welding (CO₂) | 23–25, 25 | 200–210, 240 | 2 | - | - | - | Butt-welded joint | 9 | Axial | - | - | 0.1 | - | 100 kN uniaxial fatigue testing machine | - | Stress | - | Weld toe
3493 | Effect of Laser Peening with a Microchip Laser on Fatigue Life in Butt-Welded High-Strength Steel | 10.3390/applmech2040051 | Kato, Tomoharu; Sakino, Yoshihiro; Sano, Yuji | APPLIED MECHANICS | 2021 | WOS:001204324500001 | HT780 high-strength steel | - | 745 | 812 | - | 780 MPa grade steel (solid wire) | - | 710 | 830 | 24 | Laser peening (pulse energies: 20 mJ) | Butt joint | Gas-shielded arc welding (CO₂) | 23–25, 25 | 200–210, 240 | 2 | - | - | Compressive residual stress (surface residual stress: ~ -450 MPa) | Butt-welded joint | 9 | Axial | - | - | 0.1 | - | 100 kN uniaxial fatigue testing machine | - | Stress | - | boundary between laser-peened and unpeened area
3494 | Effect of Laser Peening with a Microchip Laser on Fatigue Life in Butt-Welded High-Strength Steel | 10.3390/applmech2040051 | Kato, Tomoharu; Sakino, Yoshihiro; Sano, Yuji | APPLIED MECHANICS | 2021 | WOS:001204324500001 | HT780 high-strength steel | - | 745 | 812 | - | 780 MPa grade steel (solid wire) | - | 710 | 830 | 24 | Laser peening (pulse energies: 10 mJ) | Butt joint | Gas-shielded arc welding (CO₂) | 23–25, 25 | 200–210, 240 | 2 | - | - | Compressive residual stress (surface residual stress: ~ -450 MPa) | Butt-welded joint | 9 | Axial | - | - | 0.1 | - | 100 kN uniaxial fatigue testing machine | - | Stress | - | boundary between laser-peened and unpeened area
3495 | Effect of Laser Peening with a Microchip Laser on Fatigue Life in Butt-Welded High-Strength Steel | 10.3390/applmech2040051 | Kato, Tomoharu; Sakino, Yoshihiro; Sano, Yuji | APPLIED MECHANICS | 2021 | WOS:001204324500001 | HT780 high-strength steel | - | 745 | 812 | - | 780 MPa grade steel (solid wire) | - | 710 | 830 | 24 | Laser peening (pulse energies: 15 mJ) | Butt joint | Gas-shielded arc welding (CO₂) | 23–25, 25 | 200–210, 240 | 2 | - | - | Compressive residual stress (surface residual stress: ~ -450 MPa) | Butt-welded joint | 9 | Axial | - | - | 0.1 | - | 100 kN uniaxial fatigue testing machine | - | Stress | - | boundary between laser-peened and unpeened area
3496 | Research on the Microstructure and Properties of a Flux-Cored Wire Gas-Shielded Welded Joint of A710 Low-Alloy High-Strength Steel | 10.3390/cryst13030484 | Wang, Xing; Yang, Zhibin; Du, Lingzhi | CRYSTALS | 2023 | WOS:000955963400001 | A710 low-alloy high-strength steel | - | - | 650 | - | E81T1-Ni1M flux-cored wire | - | 649 | 650 | 12 | - | Butt joint | Flux-cored wire gas-shielded welding | - | - | - | - | CO2 protective gas, 20 L/min flow rate | - | Plat | 10 | Axial | - | - | 0 | 130–150 | QBG-200 digital high-frequency fatigue testing machine | GB/T 13816-1992 | Stress | - | Weld area (bottom weld bead)
3497 | Effect of Corrosion and Post-Weld Treatment on the Fatigue Behavior of Multipass Robot GMAW Welds of S700MC Steel | 10.3390/cryst14070609 | Spyropoulou, Stefania; Christofilis, Emmanouil; Zervaki, Anna D. | CRYSTALS | 2024 | WOS:001276626000001 | S700MC steel | - | 767 | 840.3 | 12.2 | OK AristoROD 69 (EN ISO 16834-A: G Mn3Ni1CrMo) | - | - | - | - | - | Butt joint | Robot Gas Metal Arc Welding (GMAW) | 30 | 180 | 5.83 | - | M21 shielding gas (18% CO₂ + Ar) | - | Plat | 10 | Axial | 25 | - | 0.1 | 5 | MTS 647 hydraulic wedge grip tensile test machine | ASTM E468-18 | Load | - | Weld toe
3498 | Effect of Corrosion and Post-Weld Treatment on the Fatigue Behavior of Multipass Robot GMAW Welds of S700MC Steel | 10.3390/cryst14070609 | Spyropoulou, Stefania; Christofilis, Emmanouil; Zervaki, Anna D. | CRYSTALS | 2024 | WOS:001276626000001 | S700MC steel | - | 767 | 840.3 | 12.2 | OK AristoROD 69 (EN ISO 16834-A: G Mn3Ni1CrMo) | - | - | - | - | pre-corroded specimens after exposure to the salt spray (720h) | Butt joint | Robot Gas Metal Arc Welding (GMAW) | 30 | 180 | 5.83 | - | M21 shielding gas (18% CO₂ + Ar) | - | Plat | 10 | Axial | 25 | - | 0.1 | 5 | MTS 647 hydraulic wedge grip tensile test machine | ASTM E468-18 | Load | - | Weld toe
3499 | Effect of Corrosion and Post-Weld Treatment on the Fatigue Behavior of Multipass Robot GMAW Welds of S700MC Steel | 10.3390/cryst14070609 | Spyropoulou, Stefania; Christofilis, Emmanouil; Zervaki, Anna D. | CRYSTALS | 2024 | WOS:001276626000001 | S700MC steel | - | 767 | 840.3 | 12.2 | OK AristoROD 69 (EN ISO 16834-A: G Mn3Ni1CrMo) | - | - | - | - | High-Frequency Mechanical Impact (HFMI) treatment | Butt joint | Robot Gas Metal Arc Welding (GMAW) | 30 | 180 | 5.83 | - | M21 shielding gas (18% CO₂ + Ar) | - | Plat | 10 | Axial | 25 | - | 0.1 | 5 | MTS 647 hydraulic wedge grip tensile test machine | ASTM E468-18 | Load | - | Weld toe
3500 | Experimental Investigation of the Effect of Different Static Mechanical Properties and Inclined Welding on the Fatigue Strength of Welded Aluminum Details | 10.3390/engproc2023043048 | Siebert, Dorina; Radlbeck, Christina | 15TH INTERNATIONAL ALUMINIUM CONFERENCE, INALCO 2023 | 2023 | WOS:001241679000046 | EN AW-5754 O/H111 | - | 124.4 | 236.6 | - | AlSi5 | - | 109.3 | 230.1 | - | - | Butt Joint | MIG | - | - | - | - | - | - | Plat | 4 | Axial | - | - | 0.1 | 12 | Instron 8032 with control 8800 | DIN 50100 | Load | - | Weld toe
3501 | Experimental Investigation of the Effect of Different Static Mechanical Properties and Inclined Welding on the Fatigue Strength of Welded Aluminum Details | 10.3390/engproc2023043048 | Siebert, Dorina; Radlbeck, Christina | 15TH INTERNATIONAL ALUMINIUM CONFERENCE, INALCO 2023 | 2023 | WOS:001241679000046 | EN AW-5754 O/H111 | - | 124.4 | 236.6 | - | AlSi5 | - | 106.3 | 218.7 | - | - | Butt Joint | MIG | - | - | - | - | - | - | Plat | 4 | Axial | - | - | 0.1 | 12 | Instron 8032 with control 8800 | DIN 50100 | Load | - | Weld toe
3502 | Experimental Investigation of the Effect of Different Static Mechanical Properties and Inclined Welding on the Fatigue Strength of Welded Aluminum Details | 10.3390/engproc2023043048 | Siebert, Dorina; Radlbeck, Christina | 15TH INTERNATIONAL ALUMINIUM CONFERENCE, INALCO 2023 | 2023 | WOS:001241679000046 | EN AW-6082 T6 | - | 298.2 | 344.8 | - | AlSi5 | - | 145.5 | 241.9 | - | - | Butt Joint | MIG | - | - | - | - | - | - | Plat | 4 | Axial | - | - | 0.1 | 12 | Instron 8032 with control 8800 | DIN 50100 | Load | - | Weld toe
3503 | Experimental Investigation of the Effect of Different Static Mechanical Properties and Inclined Welding on the Fatigue Strength of Welded Aluminum Details | 10.3390/engproc2023043048 | Siebert, Dorina; Radlbeck, Christina | 15TH INTERNATIONAL ALUMINIUM CONFERENCE, INALCO 2023 | 2023 | WOS:001241679000046 | EN AW-6082 T6 | - | 298.2 | 344.8 | - | AlSi5 | - | 153.5 | 239.9 | - | - | Butt Joint | MIG | - | - | - | - | - | - | Plat | 4 | Axial | - | - | 0.1 | 12 | Instron 8032 with control 8800 | DIN 50100 | Load | - | Weld toe
3504 | A Comparative Study on Fatigue Response of Aluminum Alloy Friction Stir Welded Joints at Various Post-Processing and Treatments | 10.3390/jmmp5030093 | Hassanifard, Soran; Varvani-Farahani, Ahmad | JOURNAL OF MANUFACTURING AND MATERIALS PROCESSING | 2021 | WOS:000702343900001 | Aluminum 6061-T6 | - | - | 105 | 2.5 | - | - | - | 138 | 4.8 | In situ rolling (6 mm ball diameters) | Butt joint | Friction stir welding | - | - | 0.6 | - | - | - | standard | 5 | Axial | 25 | - | 0.1 | 3 | Zwick/Roell servo-hydraulic fatigue test machine (250 kN) | - | Stress-controlled | - | -
3505 | A Comparative Study on Fatigue Response of Aluminum Alloy Friction Stir Welded Joints at Various Post-Processing and Treatments | 10.3390/jmmp5030093 | Hassanifard, Soran; Varvani-Farahani, Ahmad | JOURNAL OF MANUFACTURING AND MATERIALS PROCESSING | 2021 | WOS:000702343900001 | Aluminum 6061-T6 | - | - | 105 | 2.5 | - | - | - | 121 | 2.7 | Sequential rolling (6 mm ball diameters) | Butt joint | Friction stir welding | - | - | 0.6 | - | - | - | standard | 5 | Axial | 25 | - | 0.1 | 3 | Zwick/Roell servo-hydraulic fatigue test machine (250 kN) | - | Stress-controlled | - | -
3506 | A Comparative Study on Fatigue Response of Aluminum Alloy Friction Stir Welded Joints at Various Post-Processing and Treatments | 10.3390/jmmp5030093 | Hassanifard, Soran; Varvani-Farahani, Ahmad | JOURNAL OF MANUFACTURING AND MATERIALS PROCESSING | 2021 | WOS:000702343900001 | Aluminum 6061-T6 | - | - | 105 | 2.5 | - | - | - | 155 | 5.9 | In situ rolling (8 mm ball diameters) | Butt joint | Friction stir welding | - | - | 0.6 | - | - | - | standard | 5 | Axial | 25 | - | 0.1 | 3 | Zwick/Roell servo-hydraulic fatigue test machine (250 kN) | - | Stress-controlled | - | -
3507 | A Comparative Study on Fatigue Response of Aluminum Alloy Friction Stir Welded Joints at Various Post-Processing and Treatments | 10.3390/jmmp5030093 | Hassanifard, Soran; Varvani-Farahani, Ahmad | JOURNAL OF MANUFACTURING AND MATERIALS PROCESSING | 2021 | WOS:000702343900001 | Aluminum 6061-T6 | - | - | 105 | 2.5 | - | - | - | 115 | 2.4 | Sequential rolling (8 mm ball diameters) | Butt joint | Friction stir welding | - | - | 0.6 | - | - | - | standard | 5 | Axial | 25 | - | 0.1 | 3 | Zwick/Roell servo-hydraulic fatigue test machine (250 kN) | - | Stress-controlled | - | -
3508 | A Comparative Study on Fatigue Response of Aluminum Alloy Friction Stir Welded Joints at Various Post-Processing and Treatments | 10.3390/jmmp5030093 | Hassanifard, Soran; Varvani-Farahani, Ahmad | JOURNAL OF MANUFACTURING AND MATERIALS PROCESSING | 2021 | WOS:000702343900001 | Aluminum 7075-T6 | - | - | 373 | 8.5 | - | - | - | 373 | 8.5 | Low-plasticity burnishing (LPB) (3 kN forces) | Butt joint | Friction stir welding | - | - | 0.5-2 | - | - | - | standard | 5 | Axial | 25 | - | 0.1 | 10 | Zwick/Roell servo-hydraulic fatigue test machine (250 kN) | - | Stress-controlled | - | -
3509 | A Comparative Study on Fatigue Response of Aluminum Alloy Friction Stir Welded Joints at Various Post-Processing and Treatments | 10.3390/jmmp5030093 | Hassanifard, Soran; Varvani-Farahani, Ahmad | JOURNAL OF MANUFACTURING AND MATERIALS PROCESSING | 2021 | WOS:000702343900001 | Aluminum 7075-T6 | - | - | 375 | 9.0 | - | - | - | 375 | 9.0 | Low-plasticity burnishing (LPB) (4 kN forces) | Butt joint | Friction stir welding | - | - | 0.5-2 | - | - | - | standard | 5 | Axial | 25 | - | 0.1 | 10 | Zwick/Roell servo-hydraulic fatigue test machine (250 kN) | - | Stress-controlled | - | -
3510 | A Comparative Study on Fatigue Response of Aluminum Alloy Friction Stir Welded Joints at Various Post-Processing and Treatments | 10.3390/jmmp5030093 | Hassanifard, Soran; Varvani-Farahani, Ahmad | JOURNAL OF MANUFACTURING AND MATERIALS PROCESSING | 2021 | WOS:000702343900001 | Aluminum 7075-T6 | - | - | 369 | 8.9 | - | - | - |  |  | - | Butt joint | Friction stir welding | - | - | 0.5-2 | - | - | - | standard | 5 | Axial | 25 | - | 0.1 | 10 | Zwick/Roell servo-hydraulic fatigue test machine (250 kN) | - | Stress-controlled | - | -
3511 | A Comparative Study on Fatigue Response of Aluminum Alloy Friction Stir Welded Joints at Various Post-Processing and Treatments | 10.3390/jmmp5030093 | Hassanifard, Soran; Varvani-Farahani, Ahmad | JOURNAL OF MANUFACTURING AND MATERIALS PROCESSING | 2021 | WOS:000702343900001 | Aluminum 6061-T6 | - | - | 105 | 2.5 | - | - | - | 105 | 2.5 | Solution-treatment artificial aging (STA) | Butt joint | Friction stir welding (FSW） | - | - | 1.6 | - | - | - | standard | 5 | Axial | 25 | - | 0.1 | 10 | Zwick/Roell servo-hydraulic fatigue test machine (250 kN) | - | Stress-controlled | - | -
3512 | A Comparative Study on Fatigue Response of Aluminum Alloy Friction Stir Welded Joints at Various Post-Processing and Treatments | 10.3390/jmmp5030093 | Hassanifard, Soran; Varvani-Farahani, Ahmad | JOURNAL OF MANUFACTURING AND MATERIALS PROCESSING | 2021 | WOS:000702343900001 | Aluminum 6061-T6 | - | - | 182 | 3.2 | - | - | - | 182 | 3.2 | Solution-treatment artificial aging (STA) | Butt joint | Friction stir welding (FSW） | - | - | 1.6 | - | - | - | standard | 5 | Axial | 25 | - | 0.1 | 10 | Zwick/Roell servo-hydraulic fatigue test machine (250 kN) | - | Stress-controlled | - | -
3513 | A Comparative Study on Fatigue Response of Aluminum Alloy Friction Stir Welded Joints at Various Post-Processing and Treatments | 10.3390/jmmp5030093 | Hassanifard, Soran; Varvani-Farahani, Ahmad | JOURNAL OF MANUFACTURING AND MATERIALS PROCESSING | 2021 | WOS:000702343900001 | Aluminum 1060-H16 | - | - | 110 | 2.9 | - | - | - | 110 | 2.9 | - | Butt joint | Friction stir welding (FSW) | - | - | 0.6 | - | - | - | standard | 5 | Axial | 25 | - | 0.1 | 10 | Zwick/Roell servo-hydraulic fatigue test machine (250 kN) | - | Stress-controlled | - | -
3514 | A Comparative Study on Fatigue Response of Aluminum Alloy Friction Stir Welded Joints at Various Post-Processing and Treatments | 10.3390/jmmp5030093 | Hassanifard, Soran; Varvani-Farahani, Ahmad | JOURNAL OF MANUFACTURING AND MATERIALS PROCESSING | 2021 | WOS:000702343900001 | Aluminum 1060-H16 | - | - | 110 | 2.9 | - | - | - | 101 | 3.2 | Local alloying (100 µm Cu foils) | Butt joint | Friction stir welding (FSW) | - | - | 0.6 | - | - | - | standard | 5 | Axial | 25 | - | 0.1 | 10 | Zwick/Roell servo-hydraulic fatigue test machine (250 kN) | - | Stress-controlled | - | -
3515 | A Comparative Study on Fatigue Response of Aluminum Alloy Friction Stir Welded Joints at Various Post-Processing and Treatments | 10.3390/jmmp5030093 | Hassanifard, Soran; Varvani-Farahani, Ahmad | JOURNAL OF MANUFACTURING AND MATERIALS PROCESSING | 2021 | WOS:000702343900001 | Aluminum 1060-H16 | - | - | 110 | 2.9 | - | - | - | 88 | 2.3 | Local alloying (200 µm Cu foils) | Butt joint | Friction stir welding (FSW) | - | - | 0.6 | - | - | - | standard | 5 | Axial | 25 | - | 0.1 | 10 | Zwick/Roell servo-hydraulic fatigue test machine (250 kN) | - | Stress-controlled | - | -
3516 | A Comparative Study on Fatigue Response of Aluminum Alloy Friction Stir Welded Joints at Various Post-Processing and Treatments | 10.3390/jmmp5030093 | Hassanifard, Soran; Varvani-Farahani, Ahmad | JOURNAL OF MANUFACTURING AND MATERIALS PROCESSING | 2021 | WOS:000702343900001 | Aluminum 7075-T6 | - | - | 369 | 8.9 | - | - | - | 143 | 7.0 | - | Lap-shear | Friction stir spot welding (FSSW) | - | - | - | - | - | - | Full-scale | 2 | Axial | 25 | - | 0.1 | 10 | Zwick/Roell servo-hydraulic fatigue test machine (250 kN) | - | Stress-controlled | - | -
3517 | A Comparative Study on Fatigue Response of Aluminum Alloy Friction Stir Welded Joints at Various Post-Processing and Treatments | 10.3390/jmmp5030093 | Hassanifard, Soran; Varvani-Farahani, Ahmad | JOURNAL OF MANUFACTURING AND MATERIALS PROCESSING | 2021 | WOS:000702343900001 | Aluminum 7075-T6 | - | - | 369 | 8.9 | - | - | - | 169 | 9.8 | Metal matrix composite (MMC) with Al₂O₃ powder (1 wt.%) | Lap-shear | Friction stir spot welding (FSSW) | - | - | - | - | - | - | Full-scale | 2 | Axial | 25 | - | 0.1 | 10 | Zwick/Roell servo-hydraulic fatigue test machine (250 kN) | - | Stress-controlled | - | -
3518 | A Comparative Study on Fatigue Response of Aluminum Alloy Friction Stir Welded Joints at Various Post-Processing and Treatments | 10.3390/jmmp5030093 | Hassanifard, Soran; Varvani-Farahani, Ahmad | JOURNAL OF MANUFACTURING AND MATERIALS PROCESSING | 2021 | WOS:000702343900001 | Aluminum 7075-T6 | - | - | 369 | 8.9 | - | - | - | 139 | 3.9 | Metal matrix composite (MMC) with Al₂O₃ powder (2.5 wt.%) | Lap-shear | Friction stir spot welding (FSSW) | - | - | - | - | - | - | Full-scale | 2 | Axial | 25 | - | 0.1 | 10 | Zwick/Roell servo-hydraulic fatigue test machine (250 kN) | - | Stress-controlled | - | -
3519 | Evaluation of Fatigue Strength Improvement by CFRP Laminates and Shot Peening onto the Tension Flanges Joining Corrugated Steel Webs | 10.3390/ma8085248 | Wang, Zhi-Yu; Wang, Qing-Yuan; Liu, Yong-Jie | MATERIALS | 2015 | WOS:000360643900050 | Q345 steel | 210 | 380 | 510 | 25 | - | - | - | - | - | - | Fillet weld (corrugated steel web to flange plate) | CO2 shielded semiautomatic Gas Metal Arc Welding (GMAW) | - | - | - | - | - | - | flange plate with corrugated steel web | 6 (Flange plate), 3 (Corrugated steel web) | Axial | - | - | 0.1 | 8 | MTS 809 servo-hydraulic fatigue testing machine | - | Stress | - | Weld toe at the transition curvature between the longitudinal fold and the inclined fold of the corrugated plate
3520 | Evaluation of Fatigue Strength Improvement by CFRP Laminates and Shot Peening onto the Tension Flanges Joining Corrugated Steel Webs | 10.3390/ma8085248 | Wang, Zhi-Yu; Wang, Qing-Yuan; Liu, Yong-Jie | MATERIALS | 2015 | WOS:000360643900050 | Q345 steel | 210 | 380 | 510 | 25 | - | - | - | - | - | CFRP laminate bonding | Fillet weld (corrugated steel web to flange plate) | CO2 shielded semiautomatic Gas Metal Arc Welding (GMAW) | - | - | - | - | - | - | flange plate with corrugated steel web | 6 (Flange plate), 3 (Corrugated steel web) | Axial | - | - | 0.1 | 8 | MTS 809 servo-hydraulic fatigue testing machine | - | Stress | - | Weld toe at the transition curvature between the longitudinal fold and the inclined fold of the corrugated plate
3521 | Evaluation of Fatigue Strength Improvement by CFRP Laminates and Shot Peening onto the Tension Flanges Joining Corrugated Steel Webs | 10.3390/ma8085248 | Wang, Zhi-Yu; Wang, Qing-Yuan; Liu, Yong-Jie | MATERIALS | 2015 | WOS:000360643900050 | Q345 steel | 210 | 380 | 510 | 25 | - | - | - | - | - | Shot peening, CFRP laminate bonding | Fillet weld (corrugated steel web to flange plate) | CO2 shielded semiautomatic Gas Metal Arc Welding (GMAW) | - | - | - | - | - | - | flange plate with corrugated steel web | 6 (Flange plate), 3 (Corrugated steel web) | Axial | - | - | 0.1 | 8 | MTS 809 servo-hydraulic fatigue testing machine | - | Stress | - | Weld toe at the transition curvature between the longitudinal fold and the inclined fold of the corrugated plate
3522 | Fatigue Behavior of a Box-Type Welded Structure of Hydraulic Support Used in Coal Mine | 10.3390/ma8105325 | Zhao, Xiaohui; Li, Fuyong; Liu, Yu; Fan, Yanjun | MATERIALS | 2015 | WOS:000366825500003 | Q690 steel | - | - | - | - | - | - | - | - | - | 18°×45° Groove + 7 mm Root Face Non-Penetration | T-Joint | - | - | - | - | - | - | - | Cruciform welded joint | - | Axial (tension–tension) | 25 | Air | 0.1 | - | 200 kN high frequency fatigue testing machine (CIMACH, Changchun, China) | IIW (International Institute of Welding) | Stress | - | Weld toe, weld root
3523 | Fatigue Behavior of a Box-Type Welded Structure of Hydraulic Support Used in Coal Mine | 10.3390/ma8105325 | Zhao, Xiaohui; Li, Fuyong; Liu, Yu; Fan, Yanjun | MATERIALS | 2015 | WOS:000366825500003 | Q690 steel | - | - | - | - | - | - | - | - | - | 20°×45° Groove + 5 mm Root Face Non-Penetration | T-Joint | - | - | - | - | - | - | - | Cruciform welded joint | - | Axial (tension–tension) | 25 | Air | 0.1 | - | 200 kN high frequency fatigue testing machine (CIMACH, Changchun, China) | IIW (International Institute of Welding) | Stress | - | Weld toe, weld root
3524 | Fatigue Behavior of a Box-Type Welded Structure of Hydraulic Support Used in Coal Mine | 10.3390/ma8105325 | Zhao, Xiaohui; Li, Fuyong; Liu, Yu; Fan, Yanjun | MATERIALS | 2015 | WOS:000366825500003 | Q690 steel | - | - | - | - | - | - | - | - | - | 23°×45° Groove + 2 mm Root Face Non-Penetration | T-Joint | - | - | - | - | - | - | - | Cruciform welded joint | - | Axial (tension–tension) | 25 | Air | 0.1 | - | 200 kN high frequency fatigue testing machine (CIMACH, Changchun, China) | IIW (International Institute of Welding) | Stress | - | Weld toe, weld root
3525 | The Effect of Weld Reinforcement and Post-Welding Cooling Cycles on Fatigue Strength of Butt-Welded Joints under Cyclic Tensile Loading | 10.3390/ma11040594 | Araque, Oscar; Arzola, Nelson; Hernandez, Edgar | MATERIALS | 2018 | WOS:000434710200136 | ASTM A-36 HR structural steel | 200 | 262 | 434 | 38 | E6013 electrode | - | - | - | - | Weld reinforcement 1 mm, Cooling in quiet air | Butt Joint | Shielded Metal Arc Welding (SMAW) | 15–42 | 85–140 | 2–3 | - | - |  | Standard (butt-welded joint) | 6 | Axial | 20 | - | 0.05 | 4 | - | AWS B4.0:2007, ASTM E606 | Load | - | Weld toe
3526 | The Effect of Weld Reinforcement and Post-Welding Cooling Cycles on Fatigue Strength of Butt-Welded Joints under Cyclic Tensile Loading | 10.3390/ma11040594 | Araque, Oscar; Arzola, Nelson; Hernandez, Edgar | MATERIALS | 2018 | WOS:000434710200136 | ASTM A-36 HR structural steel | 200 | 262 | 434 | 38 | E6013 electrode | - | - | - | - | Weld reinforcement 1 mm, Cooling immersion in water | Butt Joint | Shielded Metal Arc Welding (SMAW) | 15–42 | 85–140 | 2–3 | - | - | - | Standard (butt-welded joint) | 6 | Axial | 20 | - | 0.05 | 4 | - | AWS B4.0:2007, ASTM E606 | Load | - | Weld toe
3527 | The Effect of Weld Reinforcement and Post-Welding Cooling Cycles on Fatigue Strength of Butt-Welded Joints under Cyclic Tensile Loading | 10.3390/ma11040594 | Araque, Oscar; Arzola, Nelson; Hernandez, Edgar | MATERIALS | 2018 | WOS:000434710200136 | ASTM A-36 HR structural steel | 200 | 262 | 434 | 38 | E6013 electrode | - | - | - | - | Weld reinforcement 3 mm, Cooling in quiet air | Butt Joint | Shielded Metal Arc Welding (SMAW) | 15–42 | 85–140 | 2–3 | - | - | - | Standard (butt-welded joint) | 6 | Axial | 20 | - | 0.05 | 4 | - | AWS B4.0:2007, ASTM E606 | Load | - | Weld toe
3528 | The Effect of Weld Reinforcement and Post-Welding Cooling Cycles on Fatigue Strength of Butt-Welded Joints under Cyclic Tensile Loading | 10.3390/ma11040594 | Araque, Oscar; Arzola, Nelson; Hernandez, Edgar | MATERIALS | 2018 | WOS:000434710200136 | ASTM A-36 HR structural steel | 200 | 262 | 434 | 38 | E6013 electrode | - | - | - | - | Weld reinforcement 3 mm, Cooling immersion in water | Butt Joint | Shielded Metal Arc Welding (SMAW) | 15–42 | 85–140 | 2–3 | - | - | Compressive residual stresses at weld toe (up to -125.5 MPa) | Standard (butt-welded joint) | 6 | Axial | 20 | - | 0.05 | 4 | - | AWS B4.0:2007, ASTM E606 | Load | - | Weld toe
3529 | Influence of Welded Pores on Very Long-Life Fatigue Failure of the Electron Beam Welding Joint of TC17 Titanium Alloy | 10.3390/ma12111825 | Liu, Fulin; Zhang, Hong; Liu, Hanqing; Chen, Yao; Kashif, Khan Muhammad; Wang, Qingyuan; Liu, Yongjie | MATERIALS | 2019 | WOS:000472638600099 | TC17 (Ti-5Al-2Sn-2Zr-4Mo-4Cr) titanium alloy | 116 | 996 | 1103 | 18 | TC17 (Ti-5Al-2Sn-2Zr-4Mo-4Cr) titanium alloy | - | 980 | 1053 | 17 | Post-weld heat treatment (PWHT) at 630°C for 2 h, air cooling | Butt joint | Electron beam welding (EBW) | 150000 | 0.043 | 0.167 | - | Vacuum | - | Smooth cylindrical (dog-bone) | 3 | Axial | 25 | Air | -1 | 20000 | USF-2000 very high cycle fatigue testing machine | - | Stress | - | Weld toe, weld root
3530 | Research of the Fatigue Life of Welded Joints of High Strength Steel S960 QL Created Using Laser and Electron Beams | 10.3390/ma13112539 | Saga, Milan; Blatnicka, Maria; Blatnicky, Miroslav; Dizo, Jan; Gerlici, Juraj | MATERIALS | 2020 | WOS:000551495800115 | High-strength steel S960 QL (Strenx 960) | - | 1009.0 | 1055.0 | 15.0 | High-strength steel S960 QL (Strenx 960) | - | 1053 | 1093 | 11.1 | - | Butt Joint | Laser Beam Welding | - | - | 7.5 | 75 | - | Longitudinal residual stresses up to 250 MPa, Transverse residual stresses up to 280 MPa | - | 10 | Cyclic Bending, Cyclic Torsion | 20 | Laboratory | -1 | 35 | Custom-built fatigue-testing equipment | - | Deformation amplitude | - | -
3531 | Research of the Fatigue Life of Welded Joints of High Strength Steel S960 QL Created Using Laser and Electron Beams | 10.3390/ma13112539 | Saga, Milan; Blatnicka, Maria; Blatnicky, Miroslav; Dizo, Jan; Gerlici, Juraj | MATERIALS | 2020 | WOS:000551495800115 | High-strength steel S960 QL (Strenx 960) | - | 1009.0 | 1055.0 | 15.0 | High-strength steel S960 QL (Strenx 960) | - | 1058 | 1097 | 11.2 | - | Butt Joint | Electron Beam Welding | 55000 | 0.115 | 11 | 75 | - | Longitudinal residual stresses up to 400 MPa, Transverse residual stresses up to 50 MPa | - | 10 | Cyclic Bending, Cyclic Torsion | 20 | Laboratory | -1 | 35 | Custom-built fatigue-testing equipment | - | Deformation amplitude | - | -
3532 | Nugget Formation and Mechanical Behaviour of Friction Stir Welds of Three Dissimilar Aluminum Alloys | 10.3390/ma13112664 | Manuel, Neves; Galvao, Ivan; Leal, Rui M.; Costa, Jose D.; Loureiro, Altino | MATERIALS | 2020 | WOS:000551495800240 | AA5083-H111 | - | 145 | 317.5 | 22.7 | AA5083-H111 | - | - | - | - | - | T-Joint | Friction Stir Welding (FSW) | - | - | 0.5 | - | - | - | Sheet | 3 | Axial | 25 | - | 0.02 | 15–25 | Instron servo-hydraulic machine | - | Stress | - | TMAZ or HAZ in the AA5083 alloy
3533 | Nugget Formation and Mechanical Behaviour of Friction Stir Welds of Three Dissimilar Aluminum Alloys | 10.3390/ma13112664 | Manuel, Neves; Galvao, Ivan; Leal, Rui M.; Costa, Jose D.; Loureiro, Altino | MATERIALS | 2020 | WOS:000551495800240 | AA5083-H111 | - | 145 | 317.5 | 22.7 | AA5083-H111 | - | - | - | - | - | T-Joint | Friction Stir Welding (FSW) | - | - | 2 | - | - | - | Sheet | 3 | Axial | 25 | - | 0.02 | 15–25 | Instron servo-hydraulic machine | - | Stress | - | TMAZ or HAZ in the AA5083 alloy
3534 | Microstructure and Mechanical Properties of Laser-Welded DP Steels Used in the Automotive Industry | 10.3390/ma14020456 | He, Hanbing; Forouzan, Farnoosh; Volpp, Joerg; Robertson, Stephanie M.; Vuorinen, Esa | MATERIALS | 2021 | WOS:000611382200001 | DP800 high strength thin steel sheets | - | 686 | 815 | 7.9 | - | - | 701 | 868 | 7.9 | - | Butt Joint | Fiber laser welding | - | - | 50 | - | Argon shielding gas (purity 99.998%) | - | Standard | 1.3 | Axial | 25 | - | 0.1 | 20 | Instron servo-hydraulic universal testing machine | ASTM E466-96 | Stress | - | weld surface
3535 | Microstructure and Mechanical Properties of Laser-Welded DP Steels Used in the Automotive Industry | 10.3390/ma14020456 | He, Hanbing; Forouzan, Farnoosh; Volpp, Joerg; Robertson, Stephanie M.; Vuorinen, Esa | MATERIALS | 2021 | WOS:000611382200001 | DP1000 high strength thin steel sheets | - | 760 | 1041 | 8.0 | - | - | 883 | 1034 | 1.9 | - | Butt Joint | Fiber laser welding | - | - | 50 | - | Argon shielding gas (purity 99.998%) | - | Standard | 1.3 | Axial | 25 | - | 0.1 | 20 | Instron servo-hydraulic universal testing machine | ASTM E466-96 | Stress | - | weld surface
3536 | Microstructure and Mechanical Properties of Laser-Welded DP Steels Used in the Automotive Industry | 10.3390/ma14020456 | He, Hanbing; Forouzan, Farnoosh; Volpp, Joerg; Robertson, Stephanie M.; Vuorinen, Esa | MATERIALS | 2021 | WOS:000611382200001 | DP800 and DP1000 high strength thin steel sheets | - | 686, 760 | 815, 1041 | 7.9, 8.0 | - | - | 747 | 858 | 5.1 | - | Butt Joint | Fiber laser welding | - | - | 50 | - | Argon shielding gas (purity 99.998%) | - | Standard | 1.3 | Axial | 25 | - | 0.1 | 20 | Instron servo-hydraulic universal testing machine | ASTM E466-96 | Stress | - | weld surface
3537 | Microstructure and Mechanical Properties of Laser-Welded DP Steels Used in the Automotive Industry | 10.3390/ma14020456 | He, Hanbing; Forouzan, Farnoosh; Volpp, Joerg; Robertson, Stephanie M.; Vuorinen, Esa | MATERIALS | 2021 | WOS:000611382200001 | DP800 high strength thin steel sheets | - | 686 | 815 | 7.9 | - | - | 742 | 861 | - | - | Butt Joint | Fiber laser welding | - | - | 50 | - | Argon shielding gas (purity 99.998%) | - | Standard | 2.1 | Axial | 25 | - | 0.1 | 20 | Instron servo-hydraulic universal testing machine | ASTM E466-96 | Stress | - | weld surface
3538 | Microstructure and Mechanical Properties of Laser-Welded DP Steels Used in the Automotive Industry | 10.3390/ma14020456 | He, Hanbing; Forouzan, Farnoosh; Volpp, Joerg; Robertson, Stephanie M.; Vuorinen, Esa | MATERIALS | 2021 | WOS:000611382200001 | DP800 and DP1000 high strength thin steel sheets | - | 686, 760 | 815, 1041 | 7.9, 8.0 | - | - | 955 | 1075 | 1.2 | - | Butt Joint | Fiber laser welding | - | - | 50 | - | Argon shielding gas (purity 99.998%) | - | Standard | 1.3, 2.1 | Axial | 25 | - | 0.1 | 20 | Instron servo-hydraulic universal testing machine | ASTM E466-96 | Stress | - | weld surface
3539 | High Martensitic Steel after Welding with Micro-Jet Cooling in Microstructural and Mechanical Investigations | 10.3390/ma14040936 | Szczucka-Lasota, Bozena; Wegrzyn, Tomasz; Szymczak, Tadeusz; Jurek, Adam | MATERIALS | 2021 | WOS:000624095700001 | Docol 1200 M | - | 771 | 1200 | 8 | EN ISO 16834-A G 89 6 M21 Mn4Ni2CrMo (UNION X90) | - | 521 | 751 | 10 | Micro-jet cooling (Ar or He) | Butt Joint | MAG (Metal Active Gas) | 19 | 109 | 5.83 | - | Ar + 18% CO2 shielding gas | - | Hourglass specimen | 1.8 | Axial | 25 | - | 0 | 5 | 8874 INSTRON servo-hydraulic testing machine | ASTM E468-18 | Stress | - | Middle of the specimen (weld zone)
3540 | Influence of Repair Welding on the Fatigue Behavior of S355J2 T-Joints | 10.3390/ma16103682 | Zhao, Peng; Yu, Banglong; Wang, Ping; Liu, Yong; Song, Xiaoguo | MATERIALS | 2023 | WOS:000996784300001 | S355J2 steel | - | 393 | 539 | 38.7 | E500T-1 wire | - | - | - | - | - | T-Joint | Metal Active Gas (MAG) arc welding | - | - | - | - | - | - | T-joint | 18 | High cycle fatigue (HCF) | - | - | - | 15 | MTS high-frequency fatigue testing machine | - | Load | 1.599–1.687 | weld root
3541 | Influence of Repair Welding on the Fatigue Behavior of S355J2 T-Joints | 10.3390/ma16103682 | Zhao, Peng; Yu, Banglong; Wang, Ping; Liu, Yong; Song, Xiaoguo | MATERIALS | 2023 | WOS:000996784300001 | S355J2 steel | - | 393 | 539 | 38.7 | E500T-1 wire | - | - | - | - | - | T-Joint | Metal Active Gas (MAG) arc welding | - | - | - | - | - | - | T-joint | 18 | High cycle fatigue (HCF) | - | - | - | 15 | MTS high-frequency fatigue testing machine | - | Load | 1.599–1.687 | Weld toe
3542 | Influence of Repair Welding on the Fatigue Behavior of S355J2 T-Joints | 10.3390/ma16103682 | Zhao, Peng; Yu, Banglong; Wang, Ping; Liu, Yong; Song, Xiaoguo | MATERIALS | 2023 | WOS:000996784300001 | S355J2 steel | - | 393 | 539 | 38.7 | E500T-1 wire | - | - | - | - | Repair welding of deck | T-Joint | Metal Active Gas (MAG) arc welding | - | - | - | - | - | - | T-joint | 18 | High cycle fatigue (HCF) | - | - | - | 15 | MTS high-frequency fatigue testing machine | - | Load | 1.599–1.687 | weld root
3543 | Influence of Repair Welding on the Fatigue Behavior of S355J2 T-Joints | 10.3390/ma16103682 | Zhao, Peng; Yu, Banglong; Wang, Ping; Liu, Yong; Song, Xiaoguo | MATERIALS | 2023 | WOS:000996784300001 | S355J2 steel | - | 393 | 539 | 38.7 | E500T-1 wire | - | - | - | - | Repair welding of toe | T-Joint | Metal Active Gas (MAG) arc welding | - | - | - | - | - | - | T-joint | 18 | High cycle fatigue (HCF) | - | - | - | 15 | MTS high-frequency fatigue testing machine | - | Load | 1.599–1.687 | Weld toe
3544 | Influence of Repair Welding on the Fatigue Behavior of S355J2 T-Joints | 10.3390/ma16103682 | Zhao, Peng; Yu, Banglong; Wang, Ping; Liu, Yong; Song, Xiaoguo | MATERIALS | 2023 | WOS:000996784300001 | S355J2 steel | - | 393 | 539 | 38.7 | E500T-1 wire | - | - | - | - | Repair welding of toe | T-Joint | Metal Active Gas (MAG) arc welding | - | - | - | - | - | - | T-joint | 18 | High cycle fatigue (HCF) | - | - | - | 15 | MTS high-frequency fatigue testing machine | - | Load | 1.599–1.687 | weld root
3545 | Fatigue Analysis of Welded Joints Using a Thin-Walled Al/Fe Explosive Welded Transition Joints | 10.3390/ma16186259 | Placzek, Dominika; Mackowiak, Pawel; Boronski, Dariusz | MATERIALS | 2023 | WOS:001074627800001 | AA5083 aluminum alloy, S355J2+N | 71, 207 | 225, 370 | 362, 524 | 15, | AlMg5 (EN ISO 18273: S Al 5356, AWS A5.10: ER 5356) | 71, 210 | 257, 527 | 356, 606 | 14, 25 | Explosive welding | Cruciform welded joint | GMAW (MIG for aluminum, MAG for steel) | 18.6 (AA5083), 19.5 (S355J2+N) | 136 (AA5083), 145 (S355J2+N) | 9.02 (AA5083), 7.27 (S355J2+N) | - | Ar 2.2 (22 L/min) for aluminum, M21 (82% Ar + 18% CO2, 25 L/min) for steel | - | Cruciform welded joint | 3 (AA5083), 4 (S355J2+N) | Axial | - | - | 0.1 | - | Instron ElectroPuls E3000 | - | Load | - | Weld toe
3546 | Fatigue Analysis of Welded Joints Using a Thin-Walled Al/Fe Explosive Welded Transition Joints | 10.3390/ma16186259 | Placzek, Dominika; Mackowiak, Pawel; Boronski, Dariusz | MATERIALS | 2023 | WOS:001074627800001 | AA5083 aluminum alloy, S355J2+N | 71, 207 | 225, 370 | 362, 524 | 15, | AlMg5 (EN ISO 18273: S Al 5356, AWS A5.10: ER 5356) | 71, 210 | 257, 527 | 356, 606 | 14, 25 | Explosive welding | Cruciform welded joint | GMAW (MIG for aluminum, MAG for steel) | 18.6 (AA5083), 19.5 (S355J2+N) | 136 (AA5083), 145 (S355J2+N) | 9.02 (AA5083), 7.27 (S355J2+N) | - | Ar 2.2 (22 L/min) for aluminum, M21 (82% Ar + 18% CO2, 25 L/min) for steel | - | Cruciform welded joint | 3 (AA5083), 4 (S355J2+N) | Axial | - | - | 0.1 | - | Instron ElectroPuls E3000 | - | Load | - | weld root
3547 | Fatigue Limit Improvement and Rendering Defects Harmless by Needle Peening for High Tensile Steel Welded Joint | 10.3390/met9020143 | Fueki, Ryutaro; Takahashi, Koji; Handa, Mitsuru | METALS | 2019 | WOS:000460764700034 | HT780 (JIS-SHY685) | 203 | 822 | 839 | - | - | - | - | - | - | - | - | Tungsten Inert Gas (TIG) | 9.7 | 180 | 2 | - | - | - | Welded joint | 7 | Three-point bending | - | - | 0.05 | 20 | Hydraulic servo testing machine (Shimadzu Corp.) | - | Load | 1.6 | -
3548 | Fatigue Limit Improvement and Rendering Defects Harmless by Needle Peening for High Tensile Steel Welded Joint | 10.3390/met9020143 | Fueki, Ryutaro; Takahashi, Koji; Handa, Mitsuru | METALS | 2019 | WOS:000460764700034 | HT780 (JIS-SHY685) | 203 | 822 | 839 | - | - | - | - | - | - | Needle Peening (NP) | - | Tungsten Inert Gas (TIG) | 9.7 | 180 | 2 | - | - | - | Welded joint | 7 | Three-point bending | - | - | 0.05 | 20 | Hydraulic servo testing machine (Shimadzu Corp.) | - | Load | 1.8 | -
3549 | Fatigue Limit Improvement and Rendering Defects Harmless by Needle Peening for High Tensile Steel Welded Joint | 10.3390/met9020143 | Fueki, Ryutaro; Takahashi, Koji; Handa, Mitsuru | METALS | 2019 | WOS:000460764700034 | HT780 (JIS-SHY685) | 203 | 822 | 839 | - | - | - | - | - | - | 1.0-mm-deep slit | - | Tungsten Inert Gas (TIG) | 9.7 | 180 | 2 | - | - | - | Welded joint with artificial semicircular slit | 7 | Three-point bending | - | - | 0.05 | 20 | Hydraulic servo testing machine (Shimadzu Corp.) | - | Load | - | -
3550 | Fatigue Limit Improvement and Rendering Defects Harmless by Needle Peening for High Tensile Steel Welded Joint | 10.3390/met9020143 | Fueki, Ryutaro; Takahashi, Koji; Handa, Mitsuru | METALS | 2019 | WOS:000460764700034 | HT780 (JIS-SHY685) | 203 | 822 | 839 | - | - | - | - | - | - | Needle Peening, 1.0-mm-deep slit | - | Tungsten Inert Gas (TIG) | 9.7 | 180 | 2 | - | - | - | Welded joint with artificial semicircular slit | 7 | Three-point bending | - | - | 0.05 | 20 | Hydraulic servo testing machine (Shimadzu Corp.) | - | Load | - | -
3551 | Fatigue Limit Improvement and Rendering Defects Harmless by Needle Peening for High Tensile Steel Welded Joint | 10.3390/met9020143 | Fueki, Ryutaro; Takahashi, Koji; Handa, Mitsuru | METALS | 2019 | WOS:000460764700034 | HT780 (JIS-SHY685) | 203 | 822 | 839 | - | - | - | - | - | - | 1.5-mm-deep slit | - | Tungsten Inert Gas (TIG) | 9.7 | 180 | 2 | - | - | - | Welded joint with artificial semicircular slit | 7 | Three-point bending | - | - | 0.05 | 20 | Hydraulic servo testing machine (Shimadzu Corp.) | - | Load | - | -
3552 | Fatigue Limit Improvement and Rendering Defects Harmless by Needle Peening for High Tensile Steel Welded Joint | 10.3390/met9020143 | Fueki, Ryutaro; Takahashi, Koji; Handa, Mitsuru | METALS | 2019 | WOS:000460764700034 | HT780 (JIS-SHY685) | 203 | 822 | 839 | - | - | - | - | - | - | Needle Peening, 1.5-mm-deep slit | - | Tungsten Inert Gas (TIG) | 9.7 | 180 | 2 | - | - | - | Welded joint with artificial semicircular slit | 7 | Three-point bending | - | - | 0.05 | 20 | Hydraulic servo testing machine (Shimadzu Corp.) | - | Load | - | -
3553 | Research on Fatigue Strength for Weld Structure Details of Deck with U-rib and Diaphragm in Orthotropic Steel Bridge Deck | 10.3390/met9050484 | Chen, Yixin; Lv, Pengmin; Li, Datao | METALS | 2019 | WOS:000478818700003 | Q345qD | 210 | 339.5 | 511.6 | - | E501T-1 | - | 495 | 575 | - | - | Butt Joint | Carbon dioxide arc welding | 24 | 180 | 33.33 | - | - | - | Wide plate | 16 | Axial | - | - | 0.05 | - | SD-500 fatigue test machine | ISO 6892-1 | Stress | - | Base metal of the bridge deck surface at its welded joint with the diaphragm and U-rib
3554 | Fabrication and Fatigue Behavior of Aluminum Foam Sandwich Panel via Liquid Diffusion Welding Method | 10.3390/met9050582 | Yao, Cheng; Hu, Zhengfei; Mo, Fan; Wang, Yu | METALS | 2019 | WOS:000478818700099 | AA-5056 (Al 94.8% + Mg 4.5% + Fe 0.4% + Si 0.3%) | - | - | - | - | Zn + 10% Al (Zn-10Al) | - | - | - | - | Ultrasonic vibration-assisted hot press process | - | Liquid diffusion welding | - | - | - | 450 | - | - | Aluminum Foam Sandwich (AFS) panel | 27 | Three-point bending | - | - | −0.1 | 7 | MTS-809 fatigue test machine | ASTM C393 | - | - | Face fatigue
3555 | Fatigue Life Improvement of the High Strength Steel Welded Joints by Ultrasonic Impact Peening | 10.3390/met9060619 | Lago, Jan; Trsko, Libor; Jambor, Michal; Novy, Frantisek; Bokuvka, Otakar; Mician, Milos; Pastorek, Filip | METALS | 2019 | WOS:000475356500003 | Strenx 700 MC (HSLA steel) | - | 741 | 823 | 11.5 | ESAB OK Aristorod 69 | - | 730 | 800 | 19 | - | Butt Joint | Metal Active Gas (MAG) | - | - | - | - | - | Tensile residual stresses (200 MPa) | dog bone | 7 | Rotating Bending | 21 | - | -1 | 20 | - | - | - | - | Heat Affected Zone (HAZ)
3556 | Fatigue Life Improvement of the High Strength Steel Welded Joints by Ultrasonic Impact Peening | 10.3390/met9060619 | Lago, Jan; Trsko, Libor; Jambor, Michal; Novy, Frantisek; Bokuvka, Otakar; Mician, Milos; Pastorek, Filip | METALS | 2019 | WOS:000475356500003 | Strenx 700 MC (HSLA steel) | - | 741 | 823 | 11.5 | ESAB OK Aristorod 69 | - | 730 | 800 | 19 | Ultrasonic Impact Peening (UIP) (85N) | Butt Joint | Metal Active Gas (MAG) | - | - | - | - | - | compressive residual stresses (-400 to -800 MPa) | dog bone | 7 | Rotating Bending | 21 | - | -1 | 20 | - | - | - | - | Heat Affected Zone (HAZ)
3557 | Fatigue Life Improvement of the High Strength Steel Welded Joints by Ultrasonic Impact Peening | 10.3390/met9060619 | Lago, Jan; Trsko, Libor; Jambor, Michal; Novy, Frantisek; Bokuvka, Otakar; Mician, Milos; Pastorek, Filip | METALS | 2019 | WOS:000475356500003 | Strenx 700 MC (HSLA steel) | - | 741 | 823 | 11.5 | ESAB OK Aristorod 69 | - | 730 | 800 | 19 | Ultrasonic Impact Peening (UIP) (2×85N) | Butt Joint | Metal Active Gas (MAG) | - | - | - | - | - | compressive residual stresses (-400 to -800 MPa) | dog bone | 7 | Rotating Bending | 21 | - | -1 | 20 | - | - | - | - | Heat Affected Zone (HAZ)
3558 | Fatigue Life Improvement of the High Strength Steel Welded Joints by Ultrasonic Impact Peening | 10.3390/met9060619 | Lago, Jan; Trsko, Libor; Jambor, Michal; Novy, Frantisek; Bokuvka, Otakar; Mician, Milos; Pastorek, Filip | METALS | 2019 | WOS:000475356500003 | Strenx 700 MC (HSLA steel) | - | 741 | 823 | 11.5 | ESAB OK Aristorod 69 | - | 730 | 800 | 19 | Ultrasonic Impact Peening (UIP) (135N) | Butt Joint | Metal Active Gas (MAG) | - | - | - | - | - | compressive residual stresses (-400 to -800 MPa) | dog bone | 7 | Rotating Bending | 21 | - | -1 | 20 | - | - | - | - | Heat Affected Zone (HAZ)
3559 | Improving Fatigue Performance of Laser-Welded 2024-T3 Aluminum Alloy Using Dry Laser Peening | 10.3390/met9111192 | Sano, Tomokazu; Eimura, Takayuki; Hirose, Akio; Kawahito, Yosuke; Katayama, Seiji; Arakawa, Kazuto; Masaki, Kiyotaka; Shiro, Ayumi; Shobu, Takahisa; Sano, Yuji | METALS | 2019 | WOS:000504411600060 | 2024-T3 aluminum alloy | 61.7 | 334 | 464 | 21.8 | 2024 aluminum alloy (weld metal) | - | - | - | - | - | Butt Joint (full-penetration bead-on-plate welding) | Fiber laser welding | - | - | 41.67 | - | Ar shielding gas (30 L/min) | - | flat specimen | 3 | Plane bending fatigue test | 25 | Air | -1 | 23.33 (1400 cycles/min) | PBF-30 (Tokyo Koki) | Little’s method | Constant strain amplitude | - | Undercuts at the weld toe
3560 | Improving Fatigue Performance of Laser-Welded 2024-T3 Aluminum Alloy Using Dry Laser Peening | 10.3390/met9111192 | Sano, Tomokazu; Eimura, Takayuki; Hirose, Akio; Kawahito, Yosuke; Katayama, Seiji; Arakawa, Kazuto; Masaki, Kiyotaka; Shiro, Ayumi; Shobu, Takahisa; Sano, Yuji | METALS | 2019 | WOS:000504411600060 | 2024-T3 aluminum alloy | 61.7 | 334 | 464 | 21.8 | 2024 aluminum alloy (weld metal) | - | - | - | - | reinforcement-removed | Butt Joint (full-penetration bead-on-plate welding) | Fiber laser welding | - | - | 41.67 | - | Ar shielding gas (30 L/min) | - | flat specimen | 3 | Plane bending fatigue test | 25 | Air | -1 | 23.33 (1400 cycles/min) | PBF-30 (Tokyo Koki) | Little’s method | Constant strain amplitude | - | Undercuts at the weld toe
3561 | Improving Fatigue Performance of Laser-Welded 2024-T3 Aluminum Alloy Using Dry Laser Peening | 10.3390/met9111192 | Sano, Tomokazu; Eimura, Takayuki; Hirose, Akio; Kawahito, Yosuke; Katayama, Seiji; Arakawa, Kazuto; Masaki, Kiyotaka; Shiro, Ayumi; Shobu, Takahisa; Sano, Yuji | METALS | 2019 | WOS:000504411600060 | 2024-T3 aluminum alloy | 61.7 | 334 | 464 | 21.8 | 2024 aluminum alloy (weld metal) | - | - | - | - | Dry Laser Peening (DryLP) | Butt Joint (full-penetration bead-on-plate welding) | Fiber laser welding | - | - | 41.67 | - | Ar shielding gas (30 L/min) | - | flat specimen | 3 | Plane bending fatigue test | 25 | Air | -1 | 23.33 (1400 cycles/min) | PBF-30 (Tokyo Koki) | Little’s method | Constant strain amplitude | - | Undercuts at the weld toe
3562 | Improving Fatigue Performance of Laser-Welded 2024-T3 Aluminum Alloy Using Dry Laser Peening | 10.3390/met9111192 | Sano, Tomokazu; Eimura, Takayuki; Hirose, Akio; Kawahito, Yosuke; Katayama, Seiji; Arakawa, Kazuto; Masaki, Kiyotaka; Shiro, Ayumi; Shobu, Takahisa; Sano, Yuji | METALS | 2019 | WOS:000504411600060 | 2024-T3 aluminum alloy | 61.7 | 334 | 464 | 21.8 | 2024 aluminum alloy (weld metal) | - | - | - | - | Dry Laser Peening (DryLP) reinforcement-removed | Butt Joint (full-penetration bead-on-plate welding) | Fiber laser welding | - | - | 41.67 | - | Ar shielding gas (30 L/min) | - | flat specimen | 3 | Plane bending fatigue test | 25 | Air | -1 | 23.33 (1400 cycles/min) | PBF-30 (Tokyo Koki) | Little’s method | Constant strain amplitude | - | Undercuts at the weld toe
3563 | Fatigue Behavior of Conventional and Stationary Shoulder Friction Stir Welded EN AW-5754 Aluminum Alloy Using Load Increase Method | 10.3390/met10111510 | Baqerzadeh Chehreh, Abootorab; Graetzel, Michael; Bergmann, Jean Pierre; Walther, Frank | METALS | 2020 | WOS:000594023100001 | EN AW-5754 (AlMg3) aluminum alloy | - | 178.7 | 245.6 | 14.5 | EN AW-5754 (AlMg3) aluminum alloy | - | 139.6 | 212.3 | - | - | Butt Joint | Friction Stir Welding (FSW) | - | - | 16.67 | - | - | - | Sheet | 2 | Axial | - | - | 0.1 | 10 | Instron servohydraulic testing system (8801) | - | Stress | - | Transition zone between the welding zone and the base material
3564 | Fatigue Behavior of Conventional and Stationary Shoulder Friction Stir Welded EN AW-5754 Aluminum Alloy Using Load Increase Method | 10.3390/met10111510 | Baqerzadeh Chehreh, Abootorab; Graetzel, Michael; Bergmann, Jean Pierre; Walther, Frank | METALS | 2020 | WOS:000594023100001 | EN AW-5754 (AlMg3) aluminum alloy | - | 178.7 | 245.6 | 14.5 | EN AW-5754 (AlMg3) aluminum alloy | - | 152.1 | 234.7 | - | - | Butt Joint | Friction Stir Welding (FSW) | - | - | 16.67 | - | - | - | Sheet | 2 | Axial | - | - | 0.1 | 10 | Instron servohydraulic testing system (8801) | - | Stress | - | Transition zone between the welding zone and the base material
3565 | Effect of Water Environment on Fatigue Behavior in X80 High Strength Steel CO2 Arc Welding Welded Joint | 10.3390/met11010136 | Zhao, Xiaohui; Liu, Gen; Xu, Desheng; Hu, Chunhua; Liu, Yu | METALS | 2021 | WOS:000610523000001 | X80 pipeline steel | - | - | - | - | AWS A5.29 standard E91T1-GM flux-cored wire | - | - | - | - | - | Butt Joint | CO2 arc welding (GMAW) | 18.8 | 190 | - | - | - | - | Plat | 7 | Axial | 25 | Air | 0.1 | 140 | GPS-200 grade high-frequency fatigue machine | ASTM E468, ASTM E647 | - | - | Weld toe
3566 | Effect of Water Environment on Fatigue Behavior in X80 High Strength Steel CO2 Arc Welding Welded Joint | 10.3390/met11010136 | Zhao, Xiaohui; Liu, Gen; Xu, Desheng; Hu, Chunhua; Liu, Yu | METALS | 2021 | WOS:000610523000001 | X80 pipeline steel | - | - | - | - | AWS A5.29 standard E91T1-GM flux-cored wire | - | - | - | - | - | Butt Joint | CO2 arc welding (GMAW) | 18.8 | 190 | - | - | - | - | Plat | 7 | Axial | 25 | Water | 0.1 | 140 | GPS-200 grade high-frequency fatigue machine | ASTM E468, ASTM E647 | - | - | Weld toe
3567 | MAG Welding Process with Micro-Jet Cooling as the Effective Method for Manufacturing Joints for S700MC Steel | 10.3390/met11020276 | Wegrzyn, Tomasz; Szymczak, Tadeusz; Szczucka-Lasota, Bozena; Lazarz, Boguslaw | METALS | 2021 | WOS:000622780500001 | S700MC steel | - | > 700 | - | - | UNION X90 | - | - | - | - | Micro-jet cooling (MJC) | Butt Joint | MAG (Metal Active Gas) welding | 19 | 100 | 5 | - | Ar + 18% CO₂ shielding gas mixture | - | Hourglass mini-specimen | 3 | Axial fatigue test | 25 | - | 0.1 | 10 | 8874 INSTRON servo-hydraulic testing machine | ASTM E466-15, ASTM E468-18 | Stress-controlled | - | Weld zone
3568 | Fatigue Performance of High- and Low-Strength Repaired Welded Steel Joints | 10.3390/met11020293 | Schubnell, Jan; Ladendorf, Phillip; Sarmast, Ardeshir; Farajian, Majid; Knoedel, Peter | METALS | 2021 | WOS:000622786600001 | S355J2+N (mild steel) | - | 402 | 538 | 25 | G4Si1 | - | 390–490 | 510–610 | ≥25 | - | Transverse stiffener (fillet weld) | Gas Metal Arc Welding (GMAW) | 247 | 29.4 | 6.65 | - | - | - | Transverse stiffener (fillet weld) | 10 | 4-point bending | - | - | 0.1 | - | Resonance-frequency machine RUMUL 150K | DIN EN 50100-2016 | Stress-controlled | 2.19 | Weld toe
3569 | Fatigue Performance of High- and Low-Strength Repaired Welded Steel Joints | 10.3390/met11020293 | Schubnell, Jan; Ladendorf, Phillip; Sarmast, Ardeshir; Farajian, Majid; Knoedel, Peter | METALS | 2021 | WOS:000622786600001 | S355J2+N (mild steel) | - | 402 | 538 | 25 | G4Si1 | - | 390–490 | 510–610 | ≥25 | Repair welding (one-side repair) | Transverse stiffener (fillet weld) | Gas Metal Arc Welding (GMAW) | 247 | 29.4 | 6.65 | - | - | - | Transverse stiffener (fillet weld) | 10 | 4-point bending | - | - | 0.1 | - | Resonance-frequency machine RUMUL 150K | DIN EN 50100-2016 | Stress-controlled | 1.82 | Weld toe
3570 | Fatigue Performance of High- and Low-Strength Repaired Welded Steel Joints | 10.3390/met11020293 | Schubnell, Jan; Ladendorf, Phillip; Sarmast, Ardeshir; Farajian, Majid; Knoedel, Peter | METALS | 2021 | WOS:000622786600001 | S355J2+N (mild steel) | - | 402 | 538 | 25 | G4Si1 | - | 390–490 | 510–610 | ≥25 | Repair welding (double-side repair) | Transverse stiffener (fillet weld) | Gas Metal Arc Welding (GMAW) | 247 | 29.4 | 6.65 | - | - | - | Transverse stiffener (fillet weld) | 10 | 4-point bending | - | - | 0.1 | - | Resonance-frequency machine RUMUL 150K | DIN EN 50100-2016 | Stress-controlled | 1.82 | Weld toe
3571 | Fatigue Performance of High- and Low-Strength Repaired Welded Steel Joints | 10.3390/met11020293 | Schubnell, Jan; Ladendorf, Phillip; Sarmast, Ardeshir; Farajian, Majid; Knoedel, Peter | METALS | 2021 | WOS:000622786600001 | S355J2+N (mild steel) | - | 402 | 538 | 25 | G4Si1 | - | 390–490 | 510–610 | ≥25 | - | Transverse stiffener (fillet weld) | Gas Metal Arc Welding (GMAW) | 247 | 29.4 | 6.65 | - | - | - | Transverse stiffener (fillet weld) | 10 | 4-point bending | - | - | 0.5 | - | Resonance-frequency machine RUMUL 150K | DIN EN 50100-2016 | Stress-controlled | 2.19 | Weld toe
3572 | Fatigue Performance of High- and Low-Strength Repaired Welded Steel Joints | 10.3390/met11020293 | Schubnell, Jan; Ladendorf, Phillip; Sarmast, Ardeshir; Farajian, Majid; Knoedel, Peter | METALS | 2021 | WOS:000622786600001 | S355J2+N (mild steel) | - | 402 | 538 | 25 | G4Si1 | - | 390–490 | 510–610 | ≥25 | Repair welding (one-side repair) | Transverse stiffener (fillet weld) | Gas Metal Arc Welding (GMAW) | 247 | 29.4 | 6.65 | - | - | - | Transverse stiffener (fillet weld) | 10 | 4-point bending | - | - | 0.5 | - | Resonance-frequency machine RUMUL 150K | DIN EN 50100-2016 | Stress-controlled | 1.82 | Weld toe
3573 | Fatigue Performance of High- and Low-Strength Repaired Welded Steel Joints | 10.3390/met11020293 | Schubnell, Jan; Ladendorf, Phillip; Sarmast, Ardeshir; Farajian, Majid; Knoedel, Peter | METALS | 2021 | WOS:000622786600001 | S355J2+N (mild steel) | - | 402 | 538 | 25 | G4Si1 | - | 390–490 | 510–610 | ≥25 | Repair welding (double-side repair) | Transverse stiffener (fillet weld) | Gas Metal Arc Welding (GMAW) | 247 | 29.4 | 6.65 | - | - | - | Transverse stiffener (fillet weld) | 10 | 4-point bending | - | - | 0.5 | - | Resonance-frequency machine RUMUL 150K | DIN EN 50100-2016 | Stress-controlled | 1.82 | Weld toe
3574 | Fatigue Performance of High- and Low-Strength Repaired Welded Steel Joints | 10.3390/met11020293 | Schubnell, Jan; Ladendorf, Phillip; Sarmast, Ardeshir; Farajian, Majid; Knoedel, Peter | METALS | 2021 | WOS:000622786600001 | S960QL (high-strength steel) | - | 1011 | 1060 | 14 | Mn2NiCrMo | - | 880–920 | 940–980 | 16–20 | - | Transverse stiffener (fillet weld) | Gas Metal Arc Welding (GMAW) | 216 | 29.4 | 5 | 90–150 | - | - | Transverse stiffener (fillet weld) | 10 | 4-point bending | - | - | 0.1 | - | Resonance-frequency machine RUMUL 150K | DIN EN 50100-2016 | Stress-controlled | 2.28 | Weld toe
3575 | Fatigue Performance of High- and Low-Strength Repaired Welded Steel Joints | 10.3390/met11020293 | Schubnell, Jan; Ladendorf, Phillip; Sarmast, Ardeshir; Farajian, Majid; Knoedel, Peter | METALS | 2021 | WOS:000622786600001 | S960QL (high-strength steel) | - | 1011 | 1060 | 14 | Mn2NiCrMo | - | 880–920 | 940–980 | 16–20 | Repair welding (one-side repair) | Transverse stiffener (fillet weld) | Gas Metal Arc Welding (GMAW) | 216 | 29.4 | 5 | 90–150 | - | - | Transverse stiffener (fillet weld) | 10 | 4-point bending | - | - | 0.1 | - | Resonance-frequency machine RUMUL 150K | DIN EN 50100-2016 | Stress-controlled | 1.71 | Weld toe
3576 | Fatigue Performance of High- and Low-Strength Repaired Welded Steel Joints | 10.3390/met11020293 | Schubnell, Jan; Ladendorf, Phillip; Sarmast, Ardeshir; Farajian, Majid; Knoedel, Peter | METALS | 2021 | WOS:000622786600001 | S960QL (high-strength steel) | - | 1011 | 1060 | 14 | Mn2NiCrMo | - | 880–920 | 940–980 | 16–20 | Repair welding (double-side repair) | Transverse stiffener (fillet weld) | Gas Metal Arc Welding (GMAW) | 216 | 29.4 | 5 | 90–150 | - | - | Transverse stiffener (fillet weld) | 10 | 4-point bending | - | - | 0.1 | - | Resonance-frequency machine RUMUL 150K | DIN EN 50100-2016 | Stress-controlled | 1.71 | Weld toe
3577 | Fatigue Performance of High- and Low-Strength Repaired Welded Steel Joints | 10.3390/met11020293 | Schubnell, Jan; Ladendorf, Phillip; Sarmast, Ardeshir; Farajian, Majid; Knoedel, Peter | METALS | 2021 | WOS:000622786600001 | S960QL (high-strength steel) | - | 1011 | 1060 | 14 | Mn2NiCrMo | - | 880–920 | 940–980 | 16–20 | - | Transverse stiffener (fillet weld) | Gas Metal Arc Welding (GMAW) | 216 | 29.4 | 5 | 90–150 | - | - | Transverse stiffener (fillet weld) | 10 | 4-point bending | - | - | 0.5 | - | Resonance-frequency machine RUMUL 150K | DIN EN 50100-2016 | Stress-controlled | 2.28 | Weld toe
3578 | Fatigue Performance of High- and Low-Strength Repaired Welded Steel Joints | 10.3390/met11020293 | Schubnell, Jan; Ladendorf, Phillip; Sarmast, Ardeshir; Farajian, Majid; Knoedel, Peter | METALS | 2021 | WOS:000622786600001 | S960QL (high-strength steel) | - | 1011 | 1060 | 14 | Mn2NiCrMo | - | 880–920 | 940–980 | 16–20 | Repair welding (one-side repair) | Transverse stiffener (fillet weld) | Gas Metal Arc Welding (GMAW) | 216 | 29.4 | 5 | 90–150 | - | - | Transverse stiffener (fillet weld) | 10 | 4-point bending | - | - | 0.5 | - | Resonance-frequency machine RUMUL 150K | DIN EN 50100-2016 | Stress-controlled | 1.71 | Weld toe
3579 | Fatigue Performance of High- and Low-Strength Repaired Welded Steel Joints | 10.3390/met11020293 | Schubnell, Jan; Ladendorf, Phillip; Sarmast, Ardeshir; Farajian, Majid; Knoedel, Peter | METALS | 2021 | WOS:000622786600001 | S960QL (high-strength steel) | - | 1011 | 1060 | 14 | Mn2NiCrMo | - | 880–920 | 940–980 | 16–20 | Repair welding (double-side repair) | Transverse stiffener (fillet weld) | Gas Metal Arc Welding (GMAW) | 216 | 29.4 | 5 | 90–150 | - | - | Transverse stiffener (fillet weld) | 10 | 4-point bending | - | - | 0.5 | - | Resonance-frequency machine RUMUL 150K | DIN EN 50100-2016 | Stress-controlled | 1.71 | Weld toe
3580 | Assessment the Partial Welding Influences on Fatigue Life of S700MC Steel Fillet Welds | 10.3390/met11020334 | Moravec, Jaromir; Sobotka, Jiri; Novakova, Iva; Bukovska, Sarka | METALS | 2021 | WOS:000622768800001 | S700MC steel | - | 742 | 851 | 24.20 | Böhler UNION NiMoCr | - | 700 | 780 | - | - | Double-sided fillet welds | MAG (Metal Active Gas) | 29.7–29.8 | 347.9–354.3 | 10 | - | Flat position (PA), shielding gas M21 | - | Modified fillet weld specimens | 12 | Axial | Room temperature | - | -1 | 20 | INOVA FU-O-1600-V2 servo-hydraulic device | EN 3987 (base material) | Force-controlled | - | Weld toe
3581 | Assessment the Partial Welding Influences on Fatigue Life of S700MC Steel Fillet Welds | 10.3390/met11020334 | Moravec, Jaromir; Sobotka, Jiri; Novakova, Iva; Bukovska, Sarka | METALS | 2021 | WOS:000622768800001 | S700MC steel | - | 742 | 851 | 24.20 | Böhler UNION NiMoCr | - | 700 | 780 | - | Without influence of angular deformation | Double-sided fillet welds | MAG (Metal Active Gas) | 29.7–29.8 | 347.9–354.3 | 10 | - | Flat position (PA), shielding gas M21 | - | Modified fillet weld specimens | 12 | Axial | Room temperature | - | -1 | 20 | INOVA FU-O-1600-V2 servo-hydraulic device | EN 3987 (base material) | Force-controlled | - | Weld toe
3582 | Assessment the Partial Welding Influences on Fatigue Life of S700MC Steel Fillet Welds | 10.3390/met11020334 | Moravec, Jaromir; Sobotka, Jiri; Novakova, Iva; Bukovska, Sarka | METALS | 2021 | WOS:000622768800001 | S700MC steel | - | 742 | 851 | 24.20 | Böhler UNION NiMoCr | - | 700 | 780 | - | Without influence of angular deformation and notch effect | Double-sided fillet welds | MAG (Metal Active Gas) | 29.7–29.8 | 347.9–354.3 | 10 | - | Flat position (PA), shielding gas M21 | - | Modified fillet weld specimens | 12 | Axial | Room temperature | - | -1 | 20 | INOVA FU-O-1600-V2 servo-hydraulic device | EN 3987 (base material) | Force-controlled | - | Weld toe
3583 | Effect of Post-Weld Heat Treatment on the Fatigue Behavior of Medium-Strength Carbon Steel Weldments | 10.3390/met11111700 | Goo, Byeong-Choon | METALS | 2021 | WOS:000724721100001 | SM355A (similar to S355JR, EN 10025-2) | 210 | 350 | 522–524 | 23.4–24.0 | AWS ER 70S-6 | 210 | 340 | 478–480 | 13.3–25.1 | - | Butt Joint | Gas Metal Arc Welding (GMAW) | 30 | 300 | 4.17 | - | Shield gas (Ar 85% + CO₂ 15%) | Tensile residual stress near yield stress (measured via contour method) | Butt-weld fatigue specimen | 10 | Tensile fatigue test | 25 | Laboratory air | 0.1 | 20 | Instron 8802 (25-ton hydraulic universal testing machine) | ASTM E466 | Stress-controlled | - | Weld toe
3584 | Effect of Post-Weld Heat Treatment on the Fatigue Behavior of Medium-Strength Carbon Steel Weldments | 10.3390/met11111700 | Goo, Byeong-Choon | METALS | 2021 | WOS:000724721100001 | SM355A (similar to S355JR, EN 10025-2) | 210 | 350 | 509–511 | 24.3–28.7 | AWS ER 70S-6 | 210 | 340 | 478–480 | 19.8–26.3 | Post-Weld Heat Treatment (PWHT) at 590°C for 1 hour | Butt Joint | Gas Metal Arc Welding (GMAW) | 30 | 300 | 4.17 | - | Shield gas (Ar 85% + CO₂ 15%) | Tensile residual stress near yield stress (measured via contour method) | Butt-weld fatigue specimen | 10 | Tensile fatigue test | 25 | Laboratory air | 0.1 | 20 | Instron 8802 (25-ton hydraulic universal testing machine) | ASTM E466 | Stress-controlled | - | Weld toe
3585 | Effect of Post-Weld Heat Treatment on the Fatigue Behavior of Medium-Strength Carbon Steel Weldments | 10.3390/met11111700 | Goo, Byeong-Choon | METALS | 2021 | WOS:000724721100001 | SM355A (similar to S355JR, EN 10025-2) | 210 | 350 | 522–524 | 23.4–24.0 | AWS ER 70S-6 | 210 | 340 | 478–480 | 13.3–25.1 | ground | Butt Joint | Gas Metal Arc Welding (GMAW) | 30 | 300 | 4.17 | - | Shield gas (Ar 85% + CO₂ 15%) | Tensile residual stress near yield stress (measured via contour method) | Butt-weld fatigue specimen | 10 | Tensile fatigue test | 25 | Laboratory air | 0.1 | 20 | Instron 8802 (25-ton hydraulic universal testing machine) | ASTM E466 | Stress-controlled | - | Weld toe
3586 | Effect of Post-Weld Heat Treatment on the Fatigue Behavior of Medium-Strength Carbon Steel Weldments | 10.3390/met11111700 | Goo, Byeong-Choon | METALS | 2021 | WOS:000724721100001 | SM355A (similar to S355JR, EN 10025-2) | 210 | 350 | 509–511 | 24.3–28.7 | AWS ER 70S-6 | 210 | 340 | 478–480 | 19.8–26.3 | Post-Weld Heat Treatment (PWHT) at 590°C for 1 hour, ground | Butt Joint | Gas Metal Arc Welding (GMAW) | 30 | 300 | 4.17 | - | Shield gas (Ar 85% + CO₂ 15%) | Tensile residual stress near yield stress (measured via contour method) | Butt-weld fatigue specimen | 10 | Tensile fatigue test | 25 | Laboratory air | 0.1 | 20 | Instron 8802 (25-ton hydraulic universal testing machine) | ASTM E466 | Stress-controlled | - | Weld toe
3587 | Fatigue Performance of Laser Welds in Heavy-Gage Press Hardening Steels | 10.3390/met12040580 | de Almeida, Diego Tolotti; Bianchi, Kleber Eduardo; Correa de Souza, Joao Henrique; Fernandes de Lima, Milton Sergio; Rosauro Clarke, Thomas Gabriel; da Silva, Fabio Pinto; Mohrbacher, Hardy | METALS | 2022 | WOS:000786163800001 | 22MnB5 (standard) and NbMo modified 22MnB5 | - | - | 1411, 1465 | - | Autogenous laser weld | - | - | - | - | Press hardening (water-cooled flat dies) | Butt Joint | Laser welding (double-pass) | - | - | - | - | - | - | Standard (ISO 6892-1) | 4.4 | Axial | - | - | 0.1 | - | - | ASTM E739-10 (2015) | Load | - | Weld toe
3588 | Fatigue Performance of Laser Welds in Heavy-Gage Press Hardening Steels | 10.3390/met12040580 | de Almeida, Diego Tolotti; Bianchi, Kleber Eduardo; Correa de Souza, Joao Henrique; Fernandes de Lima, Milton Sergio; Rosauro Clarke, Thomas Gabriel; da Silva, Fabio Pinto; Mohrbacher, Hardy | METALS | 2022 | WOS:000786163800001 | 22MnB5 (standard) and NbMo modified 22MnB5 | - | - | 1411, 1465 | - | Autogenous laser weld | - | - | - | - | Press hardening (water-cooled flat dies), ground flush | Butt Joint | Laser welding (double-pass) | - | - | - | - | - | - | Standard (ISO 6892-1) | 4.4 | Axial | - | - | 0.1 | - | - | ASTM E739-10 (2015) | Load | - | Weld toe
3589 | Fatigue Performance of Laser Welds in Heavy-Gage Press Hardening Steels | 10.3390/met12040580 | de Almeida, Diego Tolotti; Bianchi, Kleber Eduardo; Correa de Souza, Joao Henrique; Fernandes de Lima, Milton Sergio; Rosauro Clarke, Thomas Gabriel; da Silva, Fabio Pinto; Mohrbacher, Hardy | METALS | 2022 | WOS:000786163800001 | 22MnB5 (standard) and NbMo modified 22MnB5 | - | - | 1411, 1465 | - | Autogenous laser weld | - | - | - | - | Press hardening (water-cooled flat dies), ground flush | Butt Joint | Laser welding (double-pass) | - | - | - | - | - | - | Standard (ISO 6892-1) | 4.4 | Axial | - | - | 0.1 | - | - | ASTM E739-10 (2015) | Load | - | base metal
3590 | Comparison of Mechanical, Fatigue, and Corrosion Properties of Fusion-Welded High-Strength AA6011 Alloy Using Three Filler Wires | 10.3390/pr12061172 | Ahmed, Mohamed; Javidani, Mousa; Maltais, Alexandre; Chen, X. -Grant | PROCESSES | 2024 | WOS:001256382100001 | AA6011-T6 | - | 397 | 437 | 23 | ER5356 | - | 148 | 240 | 12 | - | Butt Joint | MIG (Gas Metal Arc Welding) | 18.8, 17.2 | 132, 87 | 0.5, 0.27 | - | - | - | Plat | 5.5 | Axial | 25 | - | 0.1 | 30 | Instron 8801 servo-hydraulic machine | ASTM E466-96, ISO 12107:2003 | Stress | - | Fusion Zone (FZ)
3591 | Comparison of Mechanical, Fatigue, and Corrosion Properties of Fusion-Welded High-Strength AA6011 Alloy Using Three Filler Wires | 10.3390/pr12061172 | Ahmed, Mohamed; Javidani, Mousa; Maltais, Alexandre; Chen, X. -Grant | PROCESSES | 2024 | WOS:001256382100001 | AA6011-T6 | - | 397 | 437 | 23 | ER4043 | - | 135 | 230 | 10 | - | Butt Joint | MIG (Gas Metal Arc Welding) | 21.5, 22 | 163, 110 | 0.5, 0.27 | - | - | - | Plat | 5.5 | Axial | 25 | - | 0.1 | 30 | Instron 8801 servo-hydraulic machine | ASTM E466-96, ISO 12107:2003 | Stress | - | Fusion Zone (FZ)
3592 | Comparison of Mechanical, Fatigue, and Corrosion Properties of Fusion-Welded High-Strength AA6011 Alloy Using Three Filler Wires | 10.3390/pr12061172 | Ahmed, Mohamed; Javidani, Mousa; Maltais, Alexandre; Chen, X. -Grant | PROCESSES | 2024 | WOS:001256382100001 | AA6011-T6 | - | 397 | 437 | 23 | FMg0.6 | - | 148 | 240 | 12 | - | Butt Joint | MIG (Gas Metal Arc Welding) | 21.5, 22 | 163, 110 | 0.5, 0.27 | - | - | - | Plat | 5.5 | Axial | 25 | - | 0.1 | 30 | Instron 8801 servo-hydraulic machine | ASTM E466-96, ISO 12107:2003 | Stress | - | Fusion Zone (FZ)
3593 | Comparison of Mechanical, Fatigue, and Corrosion Properties of Fusion-Welded High-Strength AA6011 Alloy Using Three Filler Wires | 10.3390/pr12061172 | Ahmed, Mohamed; Javidani, Mousa; Maltais, Alexandre; Chen, X. -Grant | PROCESSES | 2024 | WOS:001256382100001 | AA6011-T6 | - | 397 | 437 | 23 | ER5356 | - | 250 | 305 | 5.7 | Post-Weld Heat Treatment (PWHT) | Butt Joint | MIG (Gas Metal Arc Welding) | 18.8, 17.2 | 132, 87 | 0.5, 0.27 | - | - | - | Plat | 5.5 | Axial | 25 | - | 0.1 | 30 | Instron 8801 servo-hydraulic machine | ASTM E466-96, ISO 12107:2003 | Stress | - | Fusion Zone (FZ)
3594 | Comparison of Mechanical, Fatigue, and Corrosion Properties of Fusion-Welded High-Strength AA6011 Alloy Using Three Filler Wires | 10.3390/pr12061172 | Ahmed, Mohamed; Javidani, Mousa; Maltais, Alexandre; Chen, X. -Grant | PROCESSES | 2024 | WOS:001256382100001 | AA6011-T6 | - | 397 | 437 | 23 | ER4043 | - | 282 | 335 | 8.7 | Post-Weld Heat Treatment (PWHT) | Butt Joint | MIG (Gas Metal Arc Welding) | 21.5, 22 | 163, 110 | 0.5, 0.27 | - | - | - | Plat | 5.5 | Axial | 25 | - | 0.1 | 30 | Instron 8801 servo-hydraulic machine | ASTM E466-96, ISO 12107:2003 | Stress | - | Fusion Zone (FZ)
3595 | Comparison of Mechanical, Fatigue, and Corrosion Properties of Fusion-Welded High-Strength AA6011 Alloy Using Three Filler Wires | 10.3390/pr12061172 | Ahmed, Mohamed; Javidani, Mousa; Maltais, Alexandre; Chen, X. -Grant | PROCESSES | 2024 | WOS:001256382100001 | AA6011-T6 | - | 397 | 437 | 23 | FMg0.6 | - | 387 | 410 | 6.8 | Post-Weld Heat Treatment (PWHT) | Butt Joint | MIG (Gas Metal Arc Welding) | 21.5, 22 | 163, 110 | 0.5, 0.27 | - | - | - | Plat | 5.5 | Axial | 25 | - | 0.1 | 30 | Instron 8801 servo-hydraulic machine | ASTM E466-96, ISO 12107:2003 | Stress | - | Fusion Zone (FZ)
3596 | Effects of Specimen Size and Welded Joints on the Very High Cycle Fatigue Properties of Compressor Blade Steel KMN-I | 10.3390/coatings11101244 | Wang, Pengfei; Wang, Weiqiang; Zhang, Ming; Zhou, Qiwen; Gao, Zengliang | COATINGS | 2021 | WOS:000716404700001 | KMN-I (15Cr2Mo1 low alloy steel) | 205 | 1072 | 1193 | - | Cr14–Ni5–Mo1.5–Cu–1.5–Nb0.3 (low carbon electrode) | - | - | - | - | Quenching (970±10 °C, oil cooling), Tempering (570±10 °C, air cooling) | Butt Joint | Shielded Metal Arc Welding (SMAW) | - | - | - | 150 | - | - | Round bar | 3 | Axial | 25 | Air | -1 | 20000 | Shimadzu USF-2000 ultrasonic fatigue testing machine | - | Stress | - | Surface defects, internal inclusions/matrix
3597 | Experimental Study on Fatigue Performance of Welded Hollow Spherical Joints Reinforced by CFRP | 10.3390/coatings12101585 | Duan, Yutong; Lei, Honggang; Jin, Shihong | COATINGS | 2022 | WOS:000872728300001 | Q235B | 206 | 407 | 518 | 22.5 | Q235B (same as base material) | 206 | - | - | - | - | Tube–sphere connection | Manual welding | - | - | - | - | - | - | Full-scale welded hollow spherical joint | 8 (hollow sphere), 3.75 (steel tube) | Axial | - | - | 0.1 | - | MTS Landmark370.50 | - | Load | 2.38–3.09 | Weld toe in steel tube
3598 | Experimental Study on Fatigue Performance of Welded Hollow Spherical Joints Reinforced by CFRP | 10.3390/coatings12101585 | Duan, Yutong; Lei, Honggang; Jin, Shihong | COATINGS | 2022 | WOS:000872728300001 | Q235B | 206 | 407 | 518 | 22.5 | Q235B (same as base material) | 206 | - | - | - | CFRP reinforcement | Tube–endplate connection | Manual welding | - | - | - | - | - | - | Full-scale welded hollow spherical joint | 8 (hollow sphere), 3.75 (steel tube) | Axial | - | - | 0.1 | - | MTS Landmark370.50 | - | Load | - | Weld toe in tube–endplate connection
3599 | Microstructure and Fatigue Properties of Resistance Element Welded Joints of DP500 Steel and AW 5754 H22 Aluminum Alloy | 10.3390/cryst12020258 | Duric, Aleksija; Milcic, Dragan; Burzic, Zijah; Klobcar, Damjan; Milcic, Miodrag; Markovic, Biljana; Krstic, Vladislav | CRYSTALS | 2022 | WOS:000770697600001 | DP500 steel and AW 5754 H22 aluminum alloy | - | 330, 185 | 550, 245 | 20, 15 | Q235 steel rivet | - | 250 | 475 | 20 | - | Lap joint | Resistance Element Welding (REW) | - | 6000–10000 | - | - | - | - | Flat | 1.5, 1.0 | Tension-shear fatigue test | - | - | 0.1 | 30 | Shimadzu Servopulser E100kN | - | Load-control mode | - | Aluminum alloy at the joint (pullout failure mode)
3600 | A New Study on the Fatigue Properties of SA Weld Joints by Considering the Effects of Welded Bead Shape | 10.3390/jmse10101527 | Cho, Dongpil; Nam, Seongkil; Cho, Chulho; Lee, Dajung; Jeong, Eunyoung; Jeong, Youngcheon; Lee, Jaeyik; Cridland, Marcus; Kim, Bongjin; Kim, Kwangsoo; Kim, Jihoon; Kim, Myunghyun | JOURNAL OF MARINE SCIENCE AND ENGINEERING | 2022 | WOS:000872901000001 | EH36, D grade steels | - | - | - | - | F7A(P)8—EH14 (AWS A5.17) | - | - | - | - | - | Butt Joint (Square groove) | Tandem Submerged Arc Welding (SAW) | - | - | - | - | - | - | - | 20 | Axial | - | Air | 0.1 | 10–40 | Instron 8803 (500 kN), MTS 311.41 (2500 kN) | - | Stress | - | Weld toe
3601 | A New Study on the Fatigue Properties of SA Weld Joints by Considering the Effects of Welded Bead Shape | 10.3390/jmse10101527 | Cho, Dongpil; Nam, Seongkil; Cho, Chulho; Lee, Dajung; Jeong, Eunyoung; Jeong, Youngcheon; Lee, Jaeyik; Cridland, Marcus; Kim, Bongjin; Kim, Kwangsoo; Kim, Jihoon; Kim, Myunghyun | JOURNAL OF MARINE SCIENCE AND ENGINEERING | 2022 | WOS:000872901000001 | DH36 | - | - | - | - | F7A(P)8—EH14 (AWS A5.17) | - | - | - | - | - | Butt Joint (Square groove) | Tandem Submerged Arc Welding (SAW) | - | - | - | - | - | - | - | 25 | Axial | - | Air | 0.1 | 10–40 | Instron 8803 (500 kN), MTS 311.41 (2500 kN) | - | Stress | - | Weld toe
3602 | A New Study on the Fatigue Properties of SA Weld Joints by Considering the Effects of Welded Bead Shape | 10.3390/jmse10101527 | Cho, Dongpil; Nam, Seongkil; Cho, Chulho; Lee, Dajung; Jeong, Eunyoung; Jeong, Youngcheon; Lee, Jaeyik; Cridland, Marcus; Kim, Bongjin; Kim, Kwangsoo; Kim, Jihoon; Kim, Myunghyun | JOURNAL OF MARINE SCIENCE AND ENGINEERING | 2022 | WOS:000872901000001 | DH36 | - | - | - | - | F7A(P)8—EH14 (AWS A5.17) | - | - | - | - | - | Butt Joint (Y groove) | Tandem Submerged Arc Welding (SAW) | - | - | - | - | - | - | - | 30 | Axial | - | Air | 0.1 | 10–40 | Instron 8803 (500 kN), MTS 311.41 (2500 kN) | - | Stress | - | Weld toe
3603 | A New Study on the Fatigue Properties of SA Weld Joints by Considering the Effects of Welded Bead Shape | 10.3390/jmse10101527 | Cho, Dongpil; Nam, Seongkil; Cho, Chulho; Lee, Dajung; Jeong, Eunyoung; Jeong, Youngcheon; Lee, Jaeyik; Cridland, Marcus; Kim, Bongjin; Kim, Kwangsoo; Kim, Jihoon; Kim, Myunghyun | JOURNAL OF MARINE SCIENCE AND ENGINEERING | 2022 | WOS:000872901000001 | DH36 | - | - | - | - | F7A(P)8—EH14 (AWS A5.17) | - | - | - | - | - | Butt Joint (Double Y groove) | Tandem Submerged Arc Welding (SAW) | - | - | - | - | - | - | - | 40 | Axial | - | Air | 0.1 | 10–40 | Instron 8803 (500 kN), MTS 311.41 (2500 kN) | - | Stress | - | Weld toe
3604 | Fatigue Behaviour of 7N01-T4 Aluminium Alloy Welded by Ultrasonic-Assisted Friction Stir Welding | 10.3390/ma13204582 | Zhang, Zhiqiang; He, Changshu; Li, Ying; Wei, Jingxun; Zhai, Menggang; Zhao, Su; Zhao, Xiang | MATERIALS | 2020 | WOS:000585548300001 | 7N01-T4 | - | - | - | - | 7N01-T4 | - | - | - | - | - | Butt Joint | Friction Stir Welding (FSW) | - | - | 2.67 | - | - | Peak longitudinal residual stress at TMAZ-AS = 177.3 MPa | Standard (flat) | 6 | Axial | 25 | - | 0.1 | 90–100 | High-frequency fatigue testing machine | - | Stress | - | TMAZ-AS
3605 | Fatigue Behaviour of 7N01-T4 Aluminium Alloy Welded by Ultrasonic-Assisted Friction Stir Welding | 10.3390/ma13204582 | Zhang, Zhiqiang; He, Changshu; Li, Ying; Wei, Jingxun; Zhai, Menggang; Zhao, Su; Zhao, Xiang | MATERIALS | 2020 | WOS:000585548300001 | 7N01-T4 | - | - | - | - | 7N01-T4 | - | - | - | - | - | Butt Joint | Friction Stir Welding (FSW) | - | - | 2.67 | - | - | Peak longitudinal residual stress at TMAZ-AS = 177.3 MPa | Standard (flat) | 6 | Axial | 25 | - | 0.1 | 90–100 | High-frequency fatigue testing machine | - | Stress | - | SZ
3606 | Fatigue Behaviour of 7N01-T4 Aluminium Alloy Welded by Ultrasonic-Assisted Friction Stir Welding | 10.3390/ma13204582 | Zhang, Zhiqiang; He, Changshu; Li, Ying; Wei, Jingxun; Zhai, Menggang; Zhao, Su; Zhao, Xiang | MATERIALS | 2020 | WOS:000585548300001 | 7N01-T4 | - | - | - | - | 7N01-T4 | - | - | - | - | Ultrasonic Impact Treatment | Butt Joint | Ultrasonic-assisted Friction Stir Welding (UAFSW) | - | - | 2.67 | - | - | Peak longitudinal residual stress at TMAZ-AS = 145.8 MPa | Standard (flat) | 6 | Axial | 25 | - | 0.1 | 90–100 | High-frequency fatigue testing machine | - | Stress | - | TMAZ-AS
3607 | Fatigue Behaviour of 7N01-T4 Aluminium Alloy Welded by Ultrasonic-Assisted Friction Stir Welding | 10.3390/ma13204582 | Zhang, Zhiqiang; He, Changshu; Li, Ying; Wei, Jingxun; Zhai, Menggang; Zhao, Su; Zhao, Xiang | MATERIALS | 2020 | WOS:000585548300001 | 7N01-T4 | - | - | - | - | 7N01-T4 | - | - | - | - | Ultrasonic Impact Treatment | Butt Joint | Ultrasonic-assisted Friction Stir Welding (UAFSW) | - | - | 2.67 | - | - | Peak longitudinal residual stress at TMAZ-AS = 145.8 MPa | Standard (flat) | 6 | Axial | 25 | - | 0.1 | 90–100 | High-frequency fatigue testing machine | - | Stress | - | SZ
3608 | Research on the Properties and Low Cycle Fatigue of Sc-Modified AA2519-T62 FSW Joint | 10.3390/ma13225226 | Kosturek, Robert; Sniezek, Lucjan; Torzewski, Janusz; Slezak, Tomasz; Wachowski, Marcin; Szachogluchowicz, Ireneusz | MATERIALS | 2020 | WOS:000594288600001 | AA2519-T62 | 78 | 312 | 469 | 19 | AA2519-T62 | 68 | - | 389 | 7 | Precipitation hardening (solution treatment + artificial aging) | Butt Joint | Friction Stir Welding (FSW) | - | - | 1.67 | - | - | 124 MPa (retreating side), 159 MPa (advancing side) | Standard (dog bone) | 5 | Low Cycle Fatigue (LCF) | - | - | 0.1 | - | Instron 8802 servohydraulic fatigue testing system | ASTM E606/E606M | Strain | - | TMAZ/SZ interface on advancing side, HAZ on retreating side
3609 | Microstructure and Fatigue Behaviors of Dissimilar A6061/Galvannealed Steel Joints Fabricated by Friction Stir Spot Welding | 10.3390/ma14143877 | Kumamoto, Koki; Kosaka, Tsuyoshi; Kobayashi, Tatsuya; Shohji, Ikuo; Kamakoshi, Yuichiro | MATERIALS | 2021 | WOS:000676171500001 | A6061, GA980 galvannealed steel | - | - | - | - | - | - | - | - | - | - | Spot joint | Friction Stir Spot Welding (FSSW) | - | - | - | - | - | - | Tensile shear specimen | 1.6, 1.4 | Tensile shear fatigue | 25 | - | 0.1 | 10 | Shimadzu EHF-E | - | Load control | - | A6061 matrix, joint interface
3610 | Effect of Sandblasting on Static and Fatigue Strength of Flash Butt Welded 75Cr4 Bandsaw Blades | 10.3390/ma14226831 | Kubit, Andrzej; Lenart, Lukasz; Trzepiecinski, Tomasz; Krzysiak, Andrzej; Labunski, Wojciech | MATERIALS | 2021 | WOS:000726155300001 | 75Cr1 cold-work tool steel | - | - | - | - | 75Cr1 | - | - | - | - | Sandblasting (GH50 cast steel shot, p = 2 atm, d = 0.3 mm, hardness ~60–68 HRC) | Butt Joint | Flash Butt Welding (FBW) | - | - | - | - | - | Compressive stresses introduced by sandblasting | Plat | 1 | Axial (tension-tension) | 25 | - | 0.1 | 50 | HT-9711 Dynamic Testing Machine | - | Stress | - | Weld zone
3611 | Effect of Sandblasting on Static and Fatigue Strength of Flash Butt Welded 75Cr4 Bandsaw Blades | 10.3390/ma14226831 | Kubit, Andrzej; Lenart, Lukasz; Trzepiecinski, Tomasz; Krzysiak, Andrzej; Labunski, Wojciech | MATERIALS | 2021 | WOS:000726155300001 | 75Cr1 cold-work tool steel | - | - | - | - | 75Cr1 | - | - | - | - | - | Butt Joint | Flash Butt Welding (FBW) | - | - | - | - | - | - | Plat | 1 | Axial (tension-tension) | 25 | - | 0.1 | 50 | HT-9711 Dynamic Testing Machine | - | Stress | - | Weld zone
3612 | Microstructure, Fatigue Properties and Stress Concentration Analysis of 6005 Aluminum Alloy MIG Welded Lap Joint | 10.3390/ma15217729 | Li, Yanlei; Yang, Shanglei; Peng, Zeng; Wang, Zhentao; Gao, Zihao | MATERIALS | 2022 | WOS:000883447700001 | 6005 aluminum alloy | - | - | - | - | ER5356 alloy | - | - | - | - | - | Lap Joint | MIG (Melt Inert Gas) welding | 20 | 150 | 6 | - | Argon (concentration 99.99%) | - | Lap joint | 6 | Tension-tension fatigue test | 25 | - | 0.1 | 15 | HB250 electro-hydraulic servo tester (Zwick/Roell Amsler, Germany) | GB/T15248-2008 | - | Kt = 1.13 | Weld toe, weld root
3613 | Docol 1300M Micro-Jet-Cooled Weld in Microstructural and Mechanical Approaches concerning Applications at Cyclic Loading | 10.3390/ma17122934 | Wegrzyn, Tomasz; Golombek, Klaudiusz; Szczucka-Lasota, Bozena; Szymczak, Tadeusz; Lazarz, Boguslaw; Lukaszkowicz, Krzysztof | MATERIALS | 2024 | WOS:001256468400001 | Docol 1300M steel | 220 | 1132 | 1305 | 8 | Union X90 or Union X96 | - | 1132 | 1305 | - | Micro-jet cooling | Butt Joint | GMAW (Gas Metal Arc Welding) | 20 | 114 | 6.17 | - | Shielding gas mixtures (Ar, Ar-1% N2, Ar-2% N2) | - | Mini-specimen (U-shaped measurement section) | 1.8 | Axial | 25 | - | 0.05 | 10 | E10000 Instron electro-dynamic testing machine | ASTM E468-18 | Stress | - | Weld toe
3614 | Assessing Corrosion Fatigue Characteristics of Dissimilar Material Weld between Alloy617 and 12Cr Steel Using Buttering Welding Technique | 10.3390/met8100826 | Hwang, Jeong Ho; Lee, Ju Hwa; Ahmad, Hafiz Waqar; Ha, Seung Woo; Bae, Dong Ho; Kebede, Henok Yilma | METALS | 2018 | WOS:000448658700090 | Alloy617 (Ni-based alloy) and 12Cr steel | - | - | - | - | Thyssen617 (Ni, Cr, Co, Mo) | - | - | 748 | - | - | Butt Joint | DCSP (Direct Current Straight Polarity) TIG (Tungsten Inert Gas) | 120, 120-180 | 10, 10-16 | 1.67 | - | Argon + 2.5% H₂ shield gas | - | Dog bone | 6 | Axial | 25 | Air | 0.1 | 10 | Instron 8801 (10 tons) | ASTM E647 | Load | - | HAZ of 12Cr steel
3615 | Assessing Corrosion Fatigue Characteristics of Dissimilar Material Weld between Alloy617 and 12Cr Steel Using Buttering Welding Technique | 10.3390/met8100826 | Hwang, Jeong Ho; Lee, Ju Hwa; Ahmad, Hafiz Waqar; Ha, Seung Woo; Bae, Dong Ho; Kebede, Henok Yilma | METALS | 2018 | WOS:000448658700090 | Alloy617 (Ni-based alloy) and 12Cr steel | - | - | - | - | Thyssen617 (Ni, Cr, Co, Mo) | - | - | 735 | - | Post Weld Heat Treatment (PWHT) | Butt Joint | DCSP (Direct Current Straight Polarity) TIG (Tungsten Inert Gas) | 120, 120-180 | 10, 10-16 | 1.67 | - | Argon + 2.5% H₂ shield gas | - | Dog bone | 6 | Axial | 25 | Air | 0.1 | 10 | Instron 8801 (10 tons) | ASTM E647 | Load | - | HAZ of 12Cr steel
3616 | Assessing Corrosion Fatigue Characteristics of Dissimilar Material Weld between Alloy617 and 12Cr Steel Using Buttering Welding Technique | 10.3390/met8100826 | Hwang, Jeong Ho; Lee, Ju Hwa; Ahmad, Hafiz Waqar; Ha, Seung Woo; Bae, Dong Ho; Kebede, Henok Yilma | METALS | 2018 | WOS:000448658700090 | Alloy617 (Ni-based alloy) and 12Cr steel | - | - | - | - | Thyssen617 (Ni, Cr, Co, Mo) | - | - | 748 | - | - | Butt Joint | DCSP (Direct Current Straight Polarity) TIG (Tungsten Inert Gas) | 120, 120-180 | 10, 10-16 | 1.67 | - | Argon + 2.5% H₂ shield gas | - | Dog bone | 6 | Axial | 70 | 3.5 wt.% NaCl solution (pH = 3.5) | 0.1 | 1 | Instron 8801 (10 tons) | ASTM E647 | Load | - | HAZ of 12Cr steel
3617 | Assessing Corrosion Fatigue Characteristics of Dissimilar Material Weld between Alloy617 and 12Cr Steel Using Buttering Welding Technique | 10.3390/met8100826 | Hwang, Jeong Ho; Lee, Ju Hwa; Ahmad, Hafiz Waqar; Ha, Seung Woo; Bae, Dong Ho; Kebede, Henok Yilma | METALS | 2018 | WOS:000448658700090 | Alloy617 (Ni-based alloy) and 12Cr steel | - | - | - | - | Thyssen617 (Ni, Cr, Co, Mo) | - | - | 735 | - | Post Weld Heat Treatment (PWHT) | Butt Joint | DCSP (Direct Current Straight Polarity) TIG (Tungsten Inert Gas) | 120, 120-180 | 10, 10-16 | 1.67 | - | Argon + 2.5% H₂ shield gas | - | Dog bone | 6 | Axial | 70 | 3.5 wt.% NaCl solution (pH = 3.5) | 0.1 | 1 | Instron 8801 (10 tons) | ASTM E647 | Load | - | HAZ of 12Cr steel
3618 | Experiments and Modeling of Fatigue Behavior of Friction Stir Welded Aluminum Lithium Alloy | 10.3390/met9030293 | Cisko, Abby R.; Jordon, James B.; Avery, Dustin Z.; Liu, Tian; Brewer, Luke N.; Allison, Paul G.; Carino, Ricolindo L.; Hammi, Youssef; Rushing, Timothy W.; Garcia, Lyan | METALS | 2019 | WOS:000464329700002 | AA2099-T83 | - | - | - | - | AA2099 | - | - | - | - | - | Butt Joint | Friction Stir Welding (FSW) | - | - | 8.33 | - | - | - | Plat | 5 | Fully reversed strain-controlled fatigue testing | 25 | - | -1 | 5-20 | MTS servo-hydraulic load frame | ASTM E606 | Strain-controlled | - | TMAZ/HAZ region on the retreating side, closer to the weld nugget
3619 | Experiments and Modeling of Fatigue Behavior of Friction Stir Welded Aluminum Lithium Alloy | 10.3390/met9030293 | Cisko, Abby R.; Jordon, James B.; Avery, Dustin Z.; Liu, Tian; Brewer, Luke N.; Allison, Paul G.; Carino, Ricolindo L.; Hammi, Youssef; Rushing, Timothy W.; Garcia, Lyan | METALS | 2019 | WOS:000464329700002 | AA2099-T83 | - | - | - | - | AA2099 | - | - | - | - | - | Butt Joint | Friction Stir Welding (FSW) | - | - | 1.67 | - | - | - | Plat | 5 | Fully reversed strain-controlled fatigue testing | 25 | - | -1 | 5-20 | MTS servo-hydraulic load frame | ASTM E606 | Strain-controlled | - | TMAZ/HAZ region on the retreating side, closer to the weld nugget
3620 | The Effect of Microstructural Imperfections on Corrosion Fatigue of Additively Manufactured ER70S-6 Alloy Produced by Wire Arc Deposition | 10.3390/met10010098 | Ron, Tomer; Levy, Galit Katarivas; Dolev, Ohad; Leon, Avi; Shirizly, Amnon; Aghion, Eli | METALS | 2020 | WOS:000516827800098 | ER70S-6 (additively manufactured) | - | - | 475.7 | 34.6 | - | - | - | - | - | - | - | Wire Arc Additive Manufacturing (WAAM) | 23.9–24.1 | 210 | 2.33 | - | Protective gas atmosphere (98% argon, 2% oxygen) | - | Cylindrical | 6 | Rotating beam | - | 3.5% NaCl solution | - | 50 | Satec R.R. Moore (INSTRON) | - | - | - | External surface
3621 | The Effect of Microstructural Imperfections on Corrosion Fatigue of Additively Manufactured ER70S-6 Alloy Produced by Wire Arc Deposition | 10.3390/met10010098 | Ron, Tomer; Levy, Galit Katarivas; Dolev, Ohad; Leon, Avi; Shirizly, Amnon; Aghion, Eli | METALS | 2020 | WOS:000516827800098 | ER70S-6 (additively manufactured) | - | - | 475.7 | 34.6 | - | - | - | - | - | - | - | Wire Arc Additive Manufacturing (WAAM) | 23.9–24.1 | 210 | 2.33 | - | Protective gas atmosphere (98% argon, 2% oxygen) | - | Cylindrical | 6 | Rotating beam | - | Air | - | 50 | Satec R.R. Moore (INSTRON) | - | - | - | External surface
3622 | Fatigue Life Assessment of Revised Cope-Hole Details in Steel Truss Bridges | 10.3390/met10081092 | Liao, Ping; Qu, Bing; Huang, Yaolong; Jia, Yi; Wang, Yongbao; Zhu, Haifeng | METALS | 2020 | WOS:000564790500001 | Q345C steel | 206 | - | - | - | - | - | - | - | - | - | Butt Joint | - | - | - | - | - | - | - | Wide plate | 16 | Axial | - | - | 0.1 | 3.0–3.2 | MTS testing machine | - | Stress | - | -
3623 | Effect of Cavitation Peening on Fatigue Properties in Friction Stir Welded Aluminum Alloy AA5754 | 10.3390/met11010059 | Soyama, Hitoshi; Simoncini, Michela; Cabibbo, Marcello | METALS | 2021 | WOS:000610507300001 | AA5754-H114 | 69.3 | - | 220 | 34 | AA5754 | - | - | 222.00 | 32.8 | Cavitation Peening | Butt Joint | Friction Stir Welding (ω = 1500 rpm) | - | - | 1 | - | - | - | Flat sheet | 2 | Plane-bending | - | - | - | 12 | Schenk-type displacement-controlled plane-bending fatigue tester | - | Displacement | - | -
3624 | Effect of Cavitation Peening on Fatigue Properties in Friction Stir Welded Aluminum Alloy AA5754 | 10.3390/met11010059 | Soyama, Hitoshi; Simoncini, Michela; Cabibbo, Marcello | METALS | 2021 | WOS:000610507300001 | AA5754-H114 | 69.3 | - | 220 | 34 | AA5754 | - | - | 197.31 | 19.30 | Cavitation Peening | Butt Joint | Friction Stir Welding (ω = 2500 rpm) | - | - | 1 | - | - | - | Flat sheet | 2 | Plane-bending | - | - | - | 12 | Schenk-type displacement-controlled plane-bending fatigue tester | - | Displacement | - | -
3625 | Effect of Cavitation Peening on Fatigue Properties in Friction Stir Welded Aluminum Alloy AA5754 | 10.3390/met11010059 | Soyama, Hitoshi; Simoncini, Michela; Cabibbo, Marcello | METALS | 2021 | WOS:000610507300001 | AA5754-H114 | 69.3 | - | 220 | 34 | AA5754 | - | - | 222.00 | 32.8 | - | Butt Joint | Friction Stir Welding (ω = 1500 rpm) | - | - | 1 | - | - | - | Flat sheet | 2 | Plane-bending | - | - | - | 12 | Schenk-type displacement-controlled plane-bending fatigue tester | - | Displacement | - | Root side
3626 | Effect of Cavitation Peening on Fatigue Properties in Friction Stir Welded Aluminum Alloy AA5754 | 10.3390/met11010059 | Soyama, Hitoshi; Simoncini, Michela; Cabibbo, Marcello | METALS | 2021 | WOS:000610507300001 | AA5754-H114 | 69.3 | - | 220 | 34 | AA5754 | - | - | 197.31 | 19.30 | - | Butt Joint | Friction Stir Welding (ω = 2500 rpm) | - | - | 1 | - | - | - | Flat sheet | 2 | Plane-bending | - | - | - | 12 | Schenk-type displacement-controlled plane-bending fatigue tester | - | Displacement | - | Root side
3627 | Microstructural Evolution along the NiCrMoV Steel Welded Joints Induced by Low-Cycle Fatigue Damage | 10.3390/met11050811 | Weng, Shuo; Huang, Yuhui; Zhu, Mingliang; Xuan, Fuzhen | METALS | 2021 | WOS:000662584700001 | NiCrMoV steel | - | 738.8 | 837.5 | - | NiCrMoV steel | - | 739.3 | 803.9 | - | - | - | Narrow gap submerged arc welding | - | - | - | - | - | - | dog bone | 11 | Low-cycle fatigue (LCF) | 25 | - | -1 | - | INSTRON | - | Strain-controlled | - | -
3628 | Damage-Based Assessment of the Fatigue Crack Initiation Site in High-Strength Steel Welded Joints Treated by HFMI | 10.3390/met12010145 | Ono, Yuki; Yildirim, Halid Can; Kinoshita, Koji; Nussbaumer, Alain | METALS | 2022 | WOS:000758515500001 | S690QL | 210 | 832 | 856 | - | - | - | - | - | - | High-Frequency Mechanical Impact (HFMI) | Transverse non-load-carrying attachments | - | - | - | - | - | - | - | Plate with transverse non-load-carrying attachments | 6 | Variable amplitude loading | - | - | -0.43 | - | - | - | - | - | boundary between HFMI-treated zone and weld metal
3629 | Damage-Based Assessment of the Fatigue Crack Initiation Site in High-Strength Steel Welded Joints Treated by HFMI | 10.3390/met12010145 | Ono, Yuki; Yildirim, Halid Can; Kinoshita, Koji; Nussbaumer, Alain | METALS | 2022 | WOS:000758515500001 | S690QL | 210 | 832 | 856 | - | - | - | - | - | - | - | Transverse non-load-carrying attachments | - | - | - | - | - | - | - | Plate with transverse non-load-carrying attachments | 6 | Variable amplitude loading | - | - | -0.43 | - | - | - | - | - | Weld toe
3630 | Analysis of the Low Cycle Fatigue Behavior of DP980 Steel Gas Metal Arc Welded Joints | 10.3390/met12030419 | Rosado-Carrasco, Juliana G.; Gonzalez-Zapatero, Walter F.; Garcia, Christian J.; Gomora, Cesar M.; Jaramillo, David; Ambriz, Ricardo R. | METALS | 2022 | WOS:000774134400001 | DP980 steel | 202 | 699 | 1012 | 15 | Spoolarc 120 filler metal | 209 | 647 | 906 | 3.8 | Tempering (tempered martensite in LT-HAZ) | Butt joint (flare V-groove) | Gas Metal Arc Welding (GMAW) | 20 | 90 | 5 | 240 | Shielding gas (20% CO2, 80% Ar) | - | Plat | 1.6 | Low Cycle Fatigue (LCF), Axial | 25 | - | -1 | 0.5–2 | MTS-Landmark servo hydraulic | ISO-12106 | Strain | - | Low-temperature heat-affected zone (LT-HAZ)
3631 | Evaluation of Fatigue Performance of Press Hardening Steel Joints Welded by GMAW-CSC and PAW Processes | 10.3390/met12122131 | de Lima, Elias Hoffmann; de Almeida, Diego Tolotti; Souza, Daniel; Bianchi, Kleber Eduardo; Mohrbacher, Hardy | METALS | 2022 | WOS:000904122500001 | Modified 22MnB5 steel (with Nb and Mo) | - | 1124 | 1536 | 7 | AWS ER120S-G | - | 920 | 940 | 18 | - | Butt Joint | GMAW-CSC | 17.5 | 81 | 3.83 | - | - | - | Flat | 3 | Axial | - | - | 0.1 | - | - | ASTM E739-10 | Load | - | Weld toe
3632 | Evaluation of Fatigue Performance of Press Hardening Steel Joints Welded by GMAW-CSC and PAW Processes | 10.3390/met12122131 | de Lima, Elias Hoffmann; de Almeida, Diego Tolotti; Souza, Daniel; Bianchi, Kleber Eduardo; Mohrbacher, Hardy | METALS | 2022 | WOS:000904122500001 | Modified 22MnB5 steel (with Nb and Mo) | - | 1124 | 1536 | 7 | AWS ER120S-G | - | 920 | 940 | 18 | ground-flush | Butt Joint | GMAW-CSC | 17.5 | 81 | 3.83 | - | - | - | Flat | 3 | Axial | - | - | 0.1 | - | - | ASTM E739-10 | Load | - | Fusion zone
3633 | Evaluation of Fatigue Performance of Press Hardening Steel Joints Welded by GMAW-CSC and PAW Processes | 10.3390/met12122131 | de Lima, Elias Hoffmann; de Almeida, Diego Tolotti; Souza, Daniel; Bianchi, Kleber Eduardo; Mohrbacher, Hardy | METALS | 2022 | WOS:000904122500001 | Modified 22MnB5 steel (with Nb and Mo) | - | 1124 | 1536 | 7 | AWS ER120S-G | - | 920 | 940 | 18 | ground-flush | Butt Joint | GMAW-CSC | 17.5 | 81 | 3.83 | - | - | - | Flat | 3 | Axial | - | - | 0.1 | - | - | ASTM E739-10 | Load | - | far from the welded joint
3634 | Evaluation of Fatigue Performance of Press Hardening Steel Joints Welded by GMAW-CSC and PAW Processes | 10.3390/met12122131 | de Lima, Elias Hoffmann; de Almeida, Diego Tolotti; Souza, Daniel; Bianchi, Kleber Eduardo; Mohrbacher, Hardy | METALS | 2022 | WOS:000904122500001 | Modified 22MnB5 steel (with Nb and Mo) | - | 1124 | 1536 | 7 | Autogenous | - | - | 1235 | 11.8 | - | Butt Joint | PAW | - | - | - | - | - | - | Flat | 3 | Axial | - | - | 0.1 | - | - | ASTM E739-10 | Load | - | -
3635 | Effects of Paint Baking Heat Treatments on Mechanical Properties and Microstructure of Resistance Spot-Welded A5022-O and A6014-T4 Alloys | 10.3390/met13101697 | Park, Hong-geun; Han, Seung-chang; Park, Chanhoon; Jung, Younil; Jun, Tea-Sung; Lee, Taeseon | METALS | 2023 | WOS:001089722100001 | A5022-O and A6014-T4 | - | 130, 80 | 280, 160 | 28, 17 | - | - | - | - | - | - | Lap shear configuration | Resistance Spot Welding (RSW) | - | 25000, 35000 | - | - | - | - | Lap shear specimens | 0.9, 1.0 | Fatigue test under cyclic loading | 25 | - | 0.1 | 10 | Servo hydraulic testing machine (Instron 8800) | - | Load | - | Nugget failure (NF) , Partial nugget failure (PF), Sheet tearing
3636 | Effects of Paint Baking Heat Treatments on Mechanical Properties and Microstructure of Resistance Spot-Welded A5022-O and A6014-T4 Alloys | 10.3390/met13101697 | Park, Hong-geun; Han, Seung-chang; Park, Chanhoon; Jung, Younil; Jun, Tea-Sung; Lee, Taeseon | METALS | 2023 | WOS:001089722100001 | A5022-O and A6014-T4 | - | 130, 80 | 280, 160 | 28, 17 | - | - | - | - | - | Paint Baking (PB) heat treatment (three cycles at 180°C for 20 min) | Lap shear configuration | Resistance Spot Welding (RSW) | - | 25000, 35000 | - | - | - | - | Lap shear specimens | 0.9, 1.0 | Fatigue test under cyclic loading | 25 | - | 0.1 | 10 | Servo hydraulic testing machine (Instron 8800) | - | Load | - | Nugget failure (NF) , Partial nugget failure (PF), Sheet tearing
3637 | Double-Pulse Ultrasonic Welding of Carbon-Fiber-Reinforced Polyamide 66 Composite | 10.3390/polym14040714 | Zhi, Qian; Li, Yongbing; Shu, Peng; Tan, Xinrong; Tan, Caiwang; Liu, Zhongxia | POLYMERS | 2022 | WOS:000765518100001 | Carbon-fiber-reinforced polyamide 66 composite (CF/PA 66) | - | - | 99.2 | - | CF/PA 66 | - | - | - | - | - | Lap joint | Ultrasonic welding (welding time 2.1s) | - | - | - | - | - | - | Lap joint | 4.0 | Axial | - | - | 0.1 | 30 | MTS 810 servohydraulic testing machine | - | Load | - | Weld interface
3638 | Double-Pulse Ultrasonic Welding of Carbon-Fiber-Reinforced Polyamide 66 Composite | 10.3390/polym14040714 | Zhi, Qian; Li, Yongbing; Shu, Peng; Tan, Xinrong; Tan, Caiwang; Liu, Zhongxia | POLYMERS | 2022 | WOS:000765518100001 | Carbon-fiber-reinforced polyamide 66 composite (CF/PA 66) | - | - | 99.2 | - | CF/PA 66 | - | - | - | - | - | Lap joint | Ultrasonic welding (welding time 2.9s) | - | - | - | - | - | - | Lap joint | 4.0 | Axial | - | - | 0.1 | 30 | MTS 810 servohydraulic testing machine | - | Load | - | Weld interface
3639 | Double-Pulse Ultrasonic Welding of Carbon-Fiber-Reinforced Polyamide 66 Composite | 10.3390/polym14040714 | Zhi, Qian; Li, Yongbing; Shu, Peng; Tan, Xinrong; Tan, Caiwang; Liu, Zhongxia | POLYMERS | 2022 | WOS:000765518100001 | Carbon-fiber-reinforced polyamide 66 composite (CF/PA 66) | - | - | 99.2 | - | CF/PA 66 | - | - | - | - | - | Lap joint | Ultrasonic welding (welding time 2.1s) | - | - | - | 125 | - | - | Lap joint | 4.0 | Axial | - | - | 0.1 | 30 | MTS 810 servohydraulic testing machine | - | Load | - | Weld interface
3640 | Double-Pulse Ultrasonic Welding of Carbon-Fiber-Reinforced Polyamide 66 Composite | 10.3390/polym14040714 | Zhi, Qian; Li, Yongbing; Shu, Peng; Tan, Xinrong; Tan, Caiwang; Liu, Zhongxia | POLYMERS | 2022 | WOS:000765518100001 | Carbon-fiber-reinforced polyamide 66 composite (CF/PA 66) | - | - | 99.2 | - | CF/PA 66 | - | - | - | - | - | Lap joint | Dual Pulse Ultrasonic Welding | - | - | - | - | - | - | Lap joint | 4.0 | Axial | - | - | 0.1 | 30 | MTS 810 servohydraulic testing machine | - | Load | - | Weld interface
3641 | A New Method for Fatigue Evaluation of Titanium Alloy Welded Structures | 10.3390/app12125966 | Zhang, Zhe; Wang, Yuedong; Yu, Chunyang; Dong, Qi | APPLIED SCIENCES-BASEL | 2022 | WOS:000859774600001 | JIS Grade 2 commercial titanium plate | - | - | - | - | - | - | - | - | - | - | Cross joint with transverse vertical plate | - | - | - | - | - | - | - | - | 2 | Axial | - | - | 0.00 | 5 | - | BS7608 | Stress | - | Weld toe
3642 | A New Method for Fatigue Evaluation of Titanium Alloy Welded Structures | 10.3390/app12125966 | Zhang, Zhe; Wang, Yuedong; Yu, Chunyang; Dong, Qi | APPLIED SCIENCES-BASEL | 2022 | WOS:000859774600001 | JIS Grade 2 commercial titanium plate | - | - | - | - | - | - | - | - | - | - | Cross joint with longitudinal vertical plate | - | - | - | - | - | - | - | - | 10 | Axial | - | - | 0.00 | 5 | - | BS7608 | Stress | - | Weld toe
3643 | A New Method for Fatigue Evaluation of Titanium Alloy Welded Structures | 10.3390/app12125966 | Zhang, Zhe; Wang, Yuedong; Yu, Chunyang; Dong, Qi | APPLIED SCIENCES-BASEL | 2022 | WOS:000859774600001 | JIS Grade 2 commercial titanium plate | - | - | - | - | - | - | - | - | - | - | Lap joint | - | - | - | - | - | - | - | - | 2 | Axial | - | - | 0.10 | 10 | - | BS7608 | Stress | - | Weld toe
3644 | A New Method for Fatigue Evaluation of Titanium Alloy Welded Structures | 10.3390/app12125966 | Zhang, Zhe; Wang, Yuedong; Yu, Chunyang; Dong, Qi | APPLIED SCIENCES-BASEL | 2022 | WOS:000859774600001 | JIS Grade 2 commercial titanium plate | - | - | - | - | - | - | - | - | - | - | T-joint | - | - | - | - | - | - | - | - | 3 | Axial | - | - | 0.06 | 10 | - | BS7608 | Stress | - | Weld toe
3645 | Mean Stress Effect in High-Frequency Mechanical Impact (HFMI)-Treated Steel Road Bridges | 10.3390/buildings12050545 | Al-Karawi, Hassan; Shams-Hakimi, Poja; Al-Emrani, Mohammad | BUILDINGS | 2022 | WOS:000801825900001 | S690 structural steel | - | - | - | - | - | - | - | - | - | High-Frequency Mechanical Impact (HFMI) treatment | Non-load carrying transverse welded attachment | - | - | - | - | - | - | - | Full-scale bridge welds | - | Axial | - | - | - | - | - | Eurocode (FLM3 and FLM4) | Stress | - | Weld toe
3646 | Evaluation of Joint Strength for CFRPs and Aluminum Alloys by Friction Stir Spot Welding Using Multi-Stage Heating | 10.3390/jcs8030110 | Tanaka, Kazuto; Aiba, Yusuke | JOURNAL OF COMPOSITES SCIENCE | 2024 | WOS:001192799200001 | A5052 aluminum alloy | - | - | - | - | Carbon-fiber-reinforced thermosetting resin (CFRTS) with PA12 thermoplastic resin | - | - | - | - | Friction stir spot welding (FSSW) with dwell time of 2.0 s | Spot joint | Friction stir spot welding (FSSW) | - | - | 0.6 | - | - | - | Lap joint | 1.2, 2.0 | Load-controlled fatigue test | - | - | 0.1 | 25 | Servo-hydraulic fatigue and endurance tester (Servopulsar ENF-LV) | - | Load-controlled | - | Cohesive failure in PA12 resin layer
3647 | Evaluation of Joint Strength for CFRPs and Aluminum Alloys by Friction Stir Spot Welding Using Multi-Stage Heating | 10.3390/jcs8030110 | Tanaka, Kazuto; Aiba, Yusuke | JOURNAL OF COMPOSITES SCIENCE | 2024 | WOS:001192799200001 | A5052 aluminum alloy | - | - | - | - | Carbon-fiber-reinforced thermosetting resin (CFRTS) with PA12 thermoplastic resin | - | - | - | - | Friction stir spot welding (FSSW) with dwell time is divided into 0.5 s and 1.5 s and a non-heating time of 2.0 s | Spot joint | Friction stir spot welding (FSSW) | - | - | 0.6 | - | - | - | Lap joint | 1.2, 2.0 | Load-controlled fatigue test | - | - | 0.1 | 25 | Servo-hydraulic fatigue and endurance tester (Servopulsar ENF-LV) | - | Load-controlled | - | Al matrix failure near stress concentration
3648 | Mechanical Properties and Failure Mechanisms of Refill Friction Stir Spot Welds | 10.3390/jmmp5040118 | Lakshmi Balasubramaniam, Guruvignesh; Boldsaikhan, Enkhsaikhan; Joseph Rosario, Gratias Fernandez; Ravichandran, Saravana Prabu; Fukada, Shintaro; Fujimoto, Mitsuo; Kamimuki, Kenichi | JOURNAL OF MANUFACTURING AND MATERIALS PROCESSING | 2021 | WOS:000738256600001 | AA7075-T6, AA2024-T3 | - | - | - | - | AA7075-T6 and AA2024-T3 | - | - | - | - | - | Lap Joint | RFSSW (Refill Friction Stir Spot Welding) | - | - | 12 | - | - | - | Lap shear coupon | 1.27, 1.6 | Lap shear fatigue | 25 | - | 0.1 | 30 | - | NASM-1312-21 | Load-controlled | - | Stiffener piece (tensile failure)
3649 | Influence of Adhesive in FSW: Investigation on Fatigue Behavior of Welded, Weld-Bonded, and Adhesive-Bonded Joints in Aluminum AA 6082 T6 | 10.3390/ma12081242 | Lertora, Enrico; Mandolfino, Chiara; Pizzorni, Marco; Gambaro, Carla | MATERIALS | 2019 | WOS:000467767400048 | AA6082 T6 | 70 | 250–260 | 290–310 | 10 | AA6082 T6 (same as base material) | - | - | - | - | Sandblasting (surface preparation) | Lap Joint | Friction Stir Welding (FSW) | - | - | 4.33 | - | - | - | Lap Joint | 2 | Axial | - | - | - | 5 | Instron 8802 | ISO 9664 | Load | - | Weld toe (notch at interface between plates)
3650 | Influence of Adhesive in FSW: Investigation on Fatigue Behavior of Welded, Weld-Bonded, and Adhesive-Bonded Joints in Aluminum AA 6082 T6 | 10.3390/ma12081242 | Lertora, Enrico; Mandolfino, Chiara; Pizzorni, Marco; Gambaro, Carla | MATERIALS | 2019 | WOS:000467767400048 | AA6082 T6 | 70 | 250–260 | 290–310 | 10 | AA6082 T6 (same as base material) | - | - | - | - | Sandblasting (surface preparation) | Lap Joint | Friction Stir Weld-Bonding (weld-through method) | - | - | 4.33 | - | - | - | Lap Joint | 2 | Axial | - | - | - | 5 | Instron 8802 | ISO 9664 | Load | - | Weld toe (notch at interface between plates)
3651 | Influence of Adhesive in FSW: Investigation on Fatigue Behavior of Welded, Weld-Bonded, and Adhesive-Bonded Joints in Aluminum AA 6082 T6 | 10.3390/ma12081242 | Lertora, Enrico; Mandolfino, Chiara; Pizzorni, Marco; Gambaro, Carla | MATERIALS | 2019 | WOS:000467767400048 | AA6082 T6 | 70 | 250–260 | 290–310 | 10 | AA6082 T6 (same as base material) | - | - | - | - | Sandblasting (surface preparation) | Lap Joint | Friction Stir Weld-Bonding (flow-in method) | - | - | 4.33 | - | - | - | Lap Joint | 2 | Axial | - | - | - | 5 | Instron 8802 | ISO 9664 | Load | - | Weld toe (notch at interface between plates)
3652 | Effect of FSW Traverse Speed on Mechanical Properties of Copper Plate Joints | 10.3390/ma13081937 | Machniewicz, Tomasz; Nosal, Przemyslaw; Korbel, Adam; Hebda, Marek | MATERIALS | 2020 | WOS:000531829000141 | Cu-ETP R220 (high purity electrolytic copper) | - | 230–240 | 240 | - | Cu-ETP R220 | - | 80–100 | 200 | - | rolling direction (longitudinal) | Butt Joint | Friction Stir Welding (FSW) | - | - | 0.67, 1.0, 1.33 | - | - | - | Flat | 5 | Axial | - | - | 0 | 20 | MTS 810 universal testing machine | - | Stress | - | Retreating side of the weld (TMAZ or weld edge)
3653 | Effect of FSW Traverse Speed on Mechanical Properties of Copper Plate Joints | 10.3390/ma13081937 | Machniewicz, Tomasz; Nosal, Przemyslaw; Korbel, Adam; Hebda, Marek | MATERIALS | 2020 | WOS:000531829000141 | Cu-ETP R220 (high purity electrolytic copper) | - | 230–240 | 240 | - | Cu-ETP R220 | - | 80–100 | 200 | - | rolling direction (transversal) | Butt Joint | Friction Stir Welding (FSW) | - | - | 0.67, 1.0, 1.33 | - | - | - | Flat | 5 | Axial | - | - | 0 | 20 | MTS 810 universal testing machine | - | Stress | - | Retreating side of the weld (TMAZ or weld edge)
3654 | Fatigue Performance Analysis of Welded T-Joints in Orthotropic Steel Bridge Decks with Ultrasonic Impact Treatment | 10.3390/ma16186196 | Liu, Yizhou; Huang, Wenhua; Yu, Banhai; Chen, Zhihao; Wang, Ping | MATERIALS | 2023 | WOS:001080436800001 | S355J2 steel | 207 | 390 | - | - | E500T-1 | 210 | 496 | - | - | - | T-Joint | - | 30 | 300–320 | 5, 5.83 | - | - | - | T-Joint | 8 | Axial | - | - | 0.1 | 10 | 100-ton MTS Landmark dynamic fatigue testing machine | - | - | - | Weld toe
3655 | Fatigue Performance Analysis of Welded T-Joints in Orthotropic Steel Bridge Decks with Ultrasonic Impact Treatment | 10.3390/ma16186196 | Liu, Yizhou; Huang, Wenhua; Yu, Banhai; Chen, Zhihao; Wang, Ping | MATERIALS | 2023 | WOS:001080436800001 | S355J2 steel | 207 | 390 | - | - | E500T-1 | 210 | 496 | - | - | Ultrasonic Impact Treatment (UIT) | T-Joint | - | 30 | 300–320 | 5, 5.83 | - | - | - | T-Joint | 8 | Axial | - | - | 0.3 | 10 | 100-ton MTS Landmark dynamic fatigue testing machine | - | - | - | Weld toe
3656 | Fatigue Performance Analysis of Welded T-Joints in Orthotropic Steel Bridge Decks with Ultrasonic Impact Treatment | 10.3390/ma16186196 | Liu, Yizhou; Huang, Wenhua; Yu, Banhai; Chen, Zhihao; Wang, Ping | MATERIALS | 2023 | WOS:001080436800001 | S355J2 steel | 207 | 390 | - | - | E500T-1 | 210 | 496 | - | - | Ultrasonic Impact Treatment (UIT) | T-Joint | - | 30 | 300–320 | 5, 5.83 | - | - | - | T-Joint | 8 | Axial | - | - | 0.1 | 10 | 100-ton MTS Landmark dynamic fatigue testing machine | - | - | - | Weld toe
3657 | Microstructure and Mechanical Properties of Ultrasonic Spot Welded Mg/Al Alloy Dissimilar Joints | 10.3390/met8040229 | Peng, He; Jiang, Xianquan; Bai, Xuefei; Li, Dongyang; Chen, Daolun | METALS | 2018 | WOS:000434882800032 | ZEK100-O Mg alloy (Mg side), Al6022-T43 alloy (Al side) | - | - | - | - | α-Mg + Al12Mg17 eutectic structure | - | - | - | - | - | Lap Joint | Ultrasonic Spot Welding (USW) | - | - | - | - | - | - | Lap shear specimen | 1.3, 2.0 | Load-controlled fatigue | 25 | Air | 0.2 | 50 | Instron 8801 servo-hydraulic testing system | - | Load-controlled | - | Weld nugget border and interface between sheets
3658 | Influence of Residual Stress on Fatigue Weak Areas and Simulation Analysis on Fatigue Properties Based on Continuous Performance of FSW Joints | 10.3390/met9030284 | Sun, Guoqin; Wei, Xinhai; Niu, Jiangpei; Shang, Deguang; Chen, Shujun | METALS | 2019 | WOS:000464328600003 | 2219-T6 aluminum alloy | 72 | 315 | 416 | - | 2219-T6 aluminum alloy | - | - | - | - | - | Butt Joint | Friction Stir Welding (FSW) | - | - | 3 | - | - | - | Flat | 6 | Axial | - | - | 0.1 | 10 | MTS858 hydraulic servo system | - | Stress | - | HHAZ
3659 | Fatigue Behaviors of Resistance Spot Welds for 980 MPa Grade TRIP Steel | 10.3390/met9101086 | Cho, Heewon; Nam, Sangwoo; Hwang, Insung; Oh, Je Hoon; Kang, Munjin; Kim, Young-Min | METALS | 2019 | WOS:000498219400065 | 980 MPa grade TRIP steel | - | - | 1021 | 21 | - | - | - | - | - | - | Lap joint | Resistance spot welding | - | 6000 | - | - | - | - | Lap joint | 1.2 | Axial | - | - | 0.1 | 40 | Instron 8801 | - | Load | - | HAZ region, weld toe
3660 | Fatigue Behaviors of Resistance Spot Welds for 980 MPa Grade TRIP Steel | 10.3390/met9101086 | Cho, Heewon; Nam, Sangwoo; Hwang, Insung; Oh, Je Hoon; Kang, Munjin; Kim, Young-Min | METALS | 2019 | WOS:000498219400065 | 980 MPa grade TRIP steel | - | - | 1021 | 21 | - | - | - | - | - | - | Lap joint | Resistance spot welding | - | 7000 | - | - | - | - | Lap joint | 1.2 | Axial | - | - | 0.1 | 40 | Instron 8801 | - | Load | - | HAZ region, weld toe
3661 | Fatigue Life Assessment of Refill Friction Stir Spot Welded Alclad 7075-T6 Aluminium Alloy Joints | 10.3390/met10050633 | Kubit, Andrzej; Drabczyk, Mateusz; Trzepiecinski, Tomasz; Bochnowski, Wojciech; Kascak, L'ubos; Slota, Jan | METALS | 2020 | WOS:000540220000081 | Alclad 7075-T6 aluminium alloy | - | 413.7 | 482.6 | 7 | - | - | - | - | - | - | Single-lap joint | Refill Friction Stir Spot Welding (RFSSW) | - | - | - | - | - | - | Single-lap joint | 0.8, 1.6 | shear | 25 | - | 0.1 | 50 | Instron ElectroPuls™ E10000 | - | - | - | Weld toe, lower sheet
3662 | Fatigue Life Assessment of Refill Friction Stir Spot Welded Alclad 7075-T6 Aluminium Alloy Joints | 10.3390/met10050633 | Kubit, Andrzej; Drabczyk, Mateusz; Trzepiecinski, Tomasz; Bochnowski, Wojciech; Kascak, L'ubos; Slota, Jan | METALS | 2020 | WOS:000540220000081 | Alclad 7075-T6 aluminium alloy | - | 413.7 | 482.6 | 7 | - | - | - | - | - | - | Single-lap joint | Refill Friction Stir Spot Welding (RFSSW) | - | - | - | - | - | - | Single-lap joint | 0.8, 1.6 | shear and tension | 25 | - | 0.1 | 50 | Instron ElectroPuls™ E10000 | - | - | - | Weld toe, lower sheet
3663 | Fatigue Life Assessment of Refill Friction Stir Spot Welded Alclad 7075-T6 Aluminium Alloy Joints | 10.3390/met10050633 | Kubit, Andrzej; Drabczyk, Mateusz; Trzepiecinski, Tomasz; Bochnowski, Wojciech; Kascak, L'ubos; Slota, Jan | METALS | 2020 | WOS:000540220000081 | Alclad 7075-T6 aluminium alloy | - | 413.7 | 482.6 | 7 | - | - | - | - | - | - | Single-lap joint | Refill Friction Stir Spot Welding (RFSSW) | - | - | - | - | - | - | Single-lap joint | 0.8, 1.6 | tension | 25 | - | 0.1 | 50 | Instron ElectroPuls™ E10000 | - | - | - | Weld toe, lower sheet
3664 | Fatigue Crack Initiation and Propagation Relation of Notched Specimens with Welded Joint Characteristics | 10.3390/met12040615 | Braun, Moritz; Fischer, Claas; Baumgartner, Joerg; Hecht, Matthias; Varfolomeev, Igor | METALS | 2022 | WOS:000785379200001 | QStE380TM | - | - | - | - | - | - | - | - | - | - | Butt Joint | MAG (Metal Active Gas) welding | - | - | - | - | - | - | Notched specimen | 8 | Axial fatigue tests | 25 | Air | 0 | 32 | Hydraulic fatigue testing machines | - | Constant force range | 12.3 | -
3665 | Fatigue Crack Initiation and Propagation Relation of Notched Specimens with Welded Joint Characteristics | 10.3390/met12040615 | Braun, Moritz; Fischer, Claas; Baumgartner, Joerg; Hecht, Matthias; Varfolomeev, Igor | METALS | 2022 | WOS:000785379200001 | QStE380TM | - | - | - | - | - | - | - | - | - | - | Butt Joint | MAG (Metal Active Gas) welding | - | - | - | - | - | - | Notched specimen | 8 | Axial fatigue tests | 25 | Air | 0 | 32 | Hydraulic fatigue testing machines | - | Constant force range | 3.10 | -
3666 | Durability Prediction of Cyclically Loaded CP-W800 Fillet Welds | 10.3390/solids5010006 | Tomazincic, Dejan; Zobec, Peter; Vrh, Marko; Gosar, Ales; Svegelj, Jurij; Muc, Matic; Malnaric, Vili; Klemenc, Jernej; Seruga, Domen | SOLIDS | 2024 | WOS:001192785900001 | CP-W800 steel | 200 | - | - | - | CP-W800 steel | 200 | - | - | - | - | Double plate lap fillet weld | - | - | - | - | - | - | - | Double plate lap fillet weld specimen | 2.5 | Axial | - | - | -1 | - | SCHENCK electro-mechanical test rig | - | Force-controlled | - | Transverse fillet weld
3667 | Influence of stress concentrators on the fatigue and fracture characteristics of steels and welded joints | 10.1007/BF02355788 | K¨¢lna, K | MATERIALS SCIENCE | 1998 | WOS:000081604800012 | S420-ML (thermomechanically rolled steel) | - | 440 | 536 | - | - | - | 460 | 580 | - | - | butt-welded joints | Manual Arc Welding (MAW) | - | - | - | - | - | - | - | 12.5 | Pulsed tension | - | - | 0.1 | - | - | ISO/DIS 14345 | Stress | - | Weld toe
3668 | Influence of stress concentrators on the fatigue and fracture characteristics of steels and welded joints | 10.1007/BF02355788 | K¨¢lna, K | MATERIALS SCIENCE | 1998 | WOS:000081604800012 | S420-ML (thermomechanically rolled steel) | - | 440 | 536 | - | - | - | 460 | 580 | - | TIG dressing (remelting of weld toe) | butt-welded joints | Manual Arc Welding (MAW) | - | - | - | - | - | - | - | 12.5 | Pulsed tension | - | - | 0.1 | - | - | ISO/DIS 14345 | Stress | - | Weld toe
3669 | Influence of stress concentrators on the fatigue and fracture characteristics of steels and welded joints | 10.1007/BF02355788 | K¨¢lna, K | MATERIALS SCIENCE | 1998 | WOS:000081604800012 | S420-ML (thermomechanically rolled steel) | - | 440 | 536 | - | - | - | 430 | 530 | - | - | butt-welded joints | Submerged Arc Welding (SAW) | - | - | - | - | - | - | - | 12.5 | Pulsed tension | - | - | 0.1 | - | - | ISO/DIS 14345 | Stress | - | Weld toe
3670 | Influence of stress concentrators on the fatigue and fracture characteristics of steels and welded joints | 10.1007/BF02355788 | K¨¢lna, K | MATERIALS SCIENCE | 1998 | WOS:000081604800012 | S420-ML (thermomechanically rolled steel) | - | 440 | 536 | - | - | - | 430 | 530 | - | TIG dressing (remelting of weld toe) | butt-welded joints | Submerged Arc Welding (SAW) | - | - | - | - | - | - | - | 12.5 | Pulsed tension | - | - | 0.1 | - | - | ISO/DIS 14345 | Stress | - | Weld toe
3671 | Fatigue strength depending on position of cracks for weldments | 10.1007/BF02915985 | Lee, Hae Woo; Park, Won Jo | JOURNAL OF MECHANICAL SCIENCE AND TECHNOLOGY | 2006 | WOS:000237573500011 | EH32 TMCP (high-strength hull steel) | - | 350 | 525 | 31.0 | AWSA5.29 E81T1-K2 | - | 614–637 | 663–694 | 22.5–23.4 | - | Butt Joint | Flux-Cored Arc Welding (FCAW) | 30, 35 | 240–350 | 2.5–7.0 | 30 (one set), 100–12 (another set) | Semiautomatic, 100% CO₂ gas | - | Plat | 17 | Axial tension | 25 | - | 0.1 | 3 | 20-ton capacity axial tension fatigue tester | - | Load control | - | Weld toe (surface cracks)
3672 | Fatigue strength depending on position of cracks for weldments | 10.1007/BF02915985 | Lee, Hae Woo; Park, Won Jo | JOURNAL OF MECHANICAL SCIENCE AND TECHNOLOGY | 2006 | WOS:000237573500011 | EH32 TMCP (high-strength hull steel) | - | 350 | 525 | 31.0 | AWSA5.29 E81T1-K2 | - | 614–637 | 663–694 | 22.5–23.4 | - | Butt Joint | Flux-Cored Arc Welding (FCAW) | 30, 35 | 240–350 | 2.5–7.0 | 30 (one set), 100–12 (another set) | Semiautomatic, 100% CO₂ gas | - | Plat | 17 | Axial tension | 25 | - | 0.1 | 3 | 20-ton capacity axial tension fatigue tester | - | Load control | - | internal cracks
3673 | Fatigue analysis of spot welded joints in suspension mounting part | 10.1007/BF03016505 | Yum, YJ; Chu, YW; Chu, SJ; Kim, JH; You, H | KSME INTERNATIONAL JOURNAL | 2003 | WOS:000184606200001 | SPRC35 | 204 | 233.48 | 335.50 | 40.1 | - | - | - | - | - | - | Lap joint | Spot Welding | - | - | - | - | - | - | Tensile-Shear (TS) | 1 | Axial | - | - | - | - | MTS 819 dynamic testing machine | - | Load | - | Weld nugget edge
3674 | Fatigue analysis of spot welded joints in suspension mounting part | 10.1007/BF03016505 | Yum, YJ; Chu, YW; Chu, SJ; Kim, JH; You, H | KSME INTERNATIONAL JOURNAL | 2003 | WOS:000184606200001 | SPCC, SPRC35 | 193, 204 | 162.85, 233.48 | 273.69, 335.5 | 53.6, 40.1 | - | - | - | - | - | - | Lap joint | Spot Welding | - | - | - | - | - | - | Tensile-Shear (TS) | 1 | Axial | - | - | - | - | MTS 819 dynamic testing machine | - | Load | - | Weld nugget edge
3675 | Fatigue analysis of spot welded joints in suspension mounting part | 10.1007/BF03016505 | Yum, YJ; Chu, YW; Chu, SJ; Kim, JH; You, H | KSME INTERNATIONAL JOURNAL | 2003 | WOS:000184606200001 | SPCC, SAPH38P | 193, 198 | 162.85, 277.62 | 273.69, 376.70 | 53.6, 44.1 | - | - | - | - | - | - | Lap joint | Spot Welding | - | - | - | - | - | - | Tensile-Shear (TS) | 1, 2 | Axial | - | - | - | - | MTS 819 dynamic testing machine | - | Load | - | Weld nugget edge
3676 | Fatigue analysis of spot welded joints in suspension mounting part | 10.1007/BF03016505 | Yum, YJ; Chu, YW; Chu, SJ; Kim, JH; You, H | KSME INTERNATIONAL JOURNAL | 2003 | WOS:000184606200001 | SPRC35, SAPH38P | 204, 198 | 233.48, 277.62 | 335.50, 376.70 | 40.1, 44.1 | - | - | - | - | - | - | Lap joint | Spot Welding | - | - | - | - | - | - | Tensile-Shear (TS) | 1, 2 | Axial | - | - | - | - | MTS 819 dynamic testing machine | - | Load | - | Weld nugget edge
3677 | Fatigue analysis of spot welded joints in suspension mounting part | 10.1007/BF03016505 | Yum, YJ; Chu, YW; Chu, SJ; Kim, JH; You, H | KSME INTERNATIONAL JOURNAL | 2003 | WOS:000184606200001 | SPCC | 193 | 162.85 | 273.69 | 53.6 | - | - | - | - | - | - | Lap joint | Spot Welding | - | - | - | - | - | - | Cross-Tension (CT) | 1 | Axial | - | - | - | - | MTS 819 dynamic testing machine | - | Load | - | Weld nugget edge
3678 | Fatigue analysis of spot welded joints in suspension mounting part | 10.1007/BF03016505 | Yum, YJ; Chu, YW; Chu, SJ; Kim, JH; You, H | KSME INTERNATIONAL JOURNAL | 2003 | WOS:000184606200001 | SPRC35 | 204 | 233.48 | 335.50 | 40.1 | - | - | - | - | - | - | Lap joint | Spot Welding | - | - | - | - | - | - | Cross-Tension (CT) | 1 | Axial | - | - | - | - | MTS 819 dynamic testing machine | - | Load | - | Weld nugget edge
3679 | Fatigue analysis of spot welded joints in suspension mounting part | 10.1007/BF03016505 | Yum, YJ; Chu, YW; Chu, SJ; Kim, JH; You, H | KSME INTERNATIONAL JOURNAL | 2003 | WOS:000184606200001 | SPCC, SPRC35 | 193, 204 | 162.85, 233.48 | 273.69, 335.5 | 53.6, 40.1 | - | - | - | - | - | - | Lap joint | Spot Welding | - | - | - | - | - | - | Cross-Tension (CT) | 1 | Axial | - | - | - | - | MTS 819 dynamic testing machine | - | Load | - | Weld nugget edge
3680 | Fatigue analysis of spot welded joints in suspension mounting part | 10.1007/BF03016505 | Yum, YJ; Chu, YW; Chu, SJ; Kim, JH; You, H | KSME INTERNATIONAL JOURNAL | 2003 | WOS:000184606200001 | SPCC, SAPH38P | 193, 198 | 162.85, 277.62 | 273.69, 376.70 | 53.6, 44.1 | - | - | - | - | - | - | Lap joint | Spot Welding | - | - | - | - | - | - | Cross-Tension (CT) | 1, 2 | Axial | - | - | - | - | MTS 819 dynamic testing machine | - | Load | - | Weld nugget edge
3681 | Fatigue analysis of spot welded joints in suspension mounting part | 10.1007/BF03016505 | Yum, YJ; Chu, YW; Chu, SJ; Kim, JH; You, H | KSME INTERNATIONAL JOURNAL | 2003 | WOS:000184606200001 | SPCC | - | 193.3 | 328.6 | 50.0 | - | - | - | - | - | - | Lap joint | Spot Welding | - | - | - | - | - | - | L-type Tensile | 0.8 | Axial | - | - | - | - | MTS 819 dynamic testing machine | - | Load | - | Weld nugget edge
3682 | Fatigue analysis of spot welded joints in suspension mounting part | 10.1007/BF03016505 | Yum, YJ; Chu, YW; Chu, SJ; Kim, JH; You, H | KSME INTERNATIONAL JOURNAL | 2003 | WOS:000184606200001 | SPCC | - | 193.3 | 328.6 | 50.0 | - | - | - | - | - | - | Lap joint | Spot Welding | - | - | - | - | - | - | T-type Tensile | 0.8 | Axial | - | - | - | - | MTS 819 dynamic testing machine | - | Load | - | Weld nugget edge
3683 | Fatigue analysis of spot welded joints in suspension mounting part | 10.1007/BF03016505 | Yum, YJ; Chu, YW; Chu, SJ; Kim, JH; You, H | KSME INTERNATIONAL JOURNAL | 2003 | WOS:000184606200001 | SPCE | - | 157.0 | 284.5 | 49.0 | - | - | - | - | - | - | Lap joint | Spot Welding | - | - | - | - | - | - | U-type Tensile | 1.4 | Axial | - | - | - | - | MTS 819 dynamic testing machine | - | Load | - | Weld nugget edge
3684 | Fatigue analysis of spot welded joints in suspension mounting part | 10.1007/BF03016505 | Yum, YJ; Chu, YW; Chu, SJ; Kim, JH; You, H | KSME INTERNATIONAL JOURNAL | 2003 | WOS:000184606200001 | SPCE | - | 157.0 | 284.5 | 49.0 | - | - | - | - | - | - | Lap joint | Spot Welding | - | - | - | - | - | - | Angular Tensile 90° | 1.4 | Axial | - | - | - | - | MTS 819 dynamic testing machine | - | Load | - | Weld nugget edge
3685 | Fatigue analysis of spot welded joints in suspension mounting part | 10.1007/BF03016505 | Yum, YJ; Chu, YW; Chu, SJ; Kim, JH; You, H | KSME INTERNATIONAL JOURNAL | 2003 | WOS:000184606200001 | SPCE | - | 157.0 | 284.5 | 49.0 | - | - | - | - | - | - | Lap joint | Spot Welding | - | - | - | - | - | - | Angular Tensile 60° | 1.4 | Axial | - | - | - | - | MTS 819 dynamic testing machine | - | Load | - | Weld nugget edge
3686 | Fatigue analysis of spot welded joints in suspension mounting part | 10.1007/BF03016505 | Yum, YJ; Chu, YW; Chu, SJ; Kim, JH; You, H | KSME INTERNATIONAL JOURNAL | 2003 | WOS:000184606200001 | SPCE | - | 157.0 | 284.5 | 49.0 | - | - | - | - | - | - | Lap joint | Spot Welding | - | - | - | - | - | - | Angular Tensile 45° | 1.4 | Axial | - | - | - | - | MTS 819 dynamic testing machine | - | Load | - | Weld nugget edge
3687 | Fatigue analysis of spot welded joints in suspension mounting part | 10.1007/BF03016505 | Yum, YJ; Chu, YW; Chu, SJ; Kim, JH; You, H | KSME INTERNATIONAL JOURNAL | 2003 | WOS:000184606200001 | SPCE | - | 157.0 | 284.5 | 49.0 | - | - | - | - | - | - | Lap joint | Spot Welding | - | - | - | - | - | - | Angular Tensile 30° | 1.4 | Axial | - | - | - | - | MTS 819 dynamic testing machine | - | Load | - | Weld nugget edge
3688 | Fatigue analysis of spot welded joints in suspension mounting part | 10.1007/BF03016505 | Yum, YJ; Chu, YW; Chu, SJ; Kim, JH; You, H | KSME INTERNATIONAL JOURNAL | 2003 | WOS:000184606200001 | SPCE | - | 184.4 | 336.5 | 45.4 | - | - | - | - | - | - | Lap joint | Spot Welding | - | - | - | - | - | - | Tensile Shear under In-plane Bending 2.5° | 0.8 | Axial | - | - | - | - | MTS 819 dynamic testing machine | - | Load | - | Weld nugget edge
3689 | Fatigue analysis of spot welded joints in suspension mounting part | 10.1007/BF03016505 | Yum, YJ; Chu, YW; Chu, SJ; Kim, JH; You, H | KSME INTERNATIONAL JOURNAL | 2003 | WOS:000184606200001 | SPCE | - | 184.4 | 336.5 | 45.4 | - | - | - | - | - | - | Lap joint | Spot Welding | - | - | - | - | - | - | Tensile Shear under In-plane Bending 5° | 0.8 | Axial | - | - | - | - | MTS 819 dynamic testing machine | - | Load | - | Weld nugget edge
3690 | Fatigue analysis of spot welded joints in suspension mounting part | 10.1007/BF03016505 | Yum, YJ; Chu, YW; Chu, SJ; Kim, JH; You, H | KSME INTERNATIONAL JOURNAL | 2003 | WOS:000184606200001 | SPCE | - | 184.4 | 336.5 | 45.4 | - | - | - | - | - | - | Lap joint | Spot Welding | - | - | - | - | - | - | Tensile Shear under In-plane Bending 10° | 0.8 | Axial | - | - | - | - | MTS 819 dynamic testing machine | - | Load | - | Weld nugget edge
3691 | Evaluation of Factors Affecting the Fatigue Behavior of Butt-Welded Joints using SM520C-TMC Steel | 10.1007/BF03249493 | Kim, Kyoung-Nam; Lee, Seong-Haeng; Jung, Kyoung-Sup | INTERNATIONAL JOURNAL OF STEEL STRUCTURES | 2009 | WOS:000270891700002 | SM520C-TMC (PILAC-BT36) steel | - | 419 | 552.9 | 30.4 | - | - | - | - | - | - | Butt Joint | Submerged Arc Welding (SAW) | 36 | 592 | 5 | - | - | - | Butt-welded joint | 20 | Axial | - | - | 0.1 | 15 | Electro-hydraulic fatigue test machines (2,000 kN and 1,000 kN capacity) | AASHTO specification | Stress | - | Weld toe, weld root
3692 | Evaluation of Factors Affecting the Fatigue Behavior of Butt-Welded Joints using SM520C-TMC Steel | 10.1007/BF03249493 | Kim, Kyoung-Nam; Lee, Seong-Haeng; Jung, Kyoung-Sup | INTERNATIONAL JOURNAL OF STEEL STRUCTURES | 2009 | WOS:000270891700002 | SM520C-TMC (PILAC-BT36) steel | - | 419 | 552.9 | 30.4 | - | - | - | - | - | - | Butt Joint | Flux Cored Arc Welding (FCAW) | 37 | 363 | 6.17 | - | - | - | Butt-welded joint | 20 | Axial | - | - | 0.1 | 15 | Electro-hydraulic fatigue test machines (2,000 kN and 1,000 kN capacity) | AASHTO specification | Stress | - | Weld toe, weld root
3693 | Evaluation of Factors Affecting the Fatigue Behavior of Butt-Welded Joints using SM520C-TMC Steel | 10.1007/BF03249493 | Kim, Kyoung-Nam; Lee, Seong-Haeng; Jung, Kyoung-Sup | INTERNATIONAL JOURNAL OF STEEL STRUCTURES | 2009 | WOS:000270891700002 | SM520C-TMC (PILAC-BT36) steel | - | 419 | 552.9 | 30.4 | - | - | - | - | - | - | Butt Joint | Submerged Arc Welding (SAW) | 38 | 711 | 5 | - | - | - | Butt-welded joint | 40 | Axial | - | - | 0.1 | 15 | Electro-hydraulic fatigue test machines (2,000 kN and 1,000 kN capacity) | AASHTO specification | Stress | - | Weld toe, weld root
3694 | Evaluation of Factors Affecting the Fatigue Behavior of Butt-Welded Joints using SM520C-TMC Steel | 10.1007/BF03249493 | Kim, Kyoung-Nam; Lee, Seong-Haeng; Jung, Kyoung-Sup | INTERNATIONAL JOURNAL OF STEEL STRUCTURES | 2009 | WOS:000270891700002 | SM520C-TMC (PILAC-BT36) steel | - | 419 | 552.9 | 30.4 | - | - | - | - | - | - | Butt Joint | Flux Cored Arc Welding (FCAW) | 37 | 372 | 6.17 | - | - | - | Butt-welded joint | 40 | Axial | - | - | 0.1 | 15 | Electro-hydraulic fatigue test machines (2,000 kN and 1,000 kN capacity) | AASHTO specification | Stress | - | Weld toe, weld root
3695 | Evaluation of Factors Affecting the Fatigue Behavior of Butt-Welded Joints using SM520C-TMC Steel | 10.1007/BF03249493 | Kim, Kyoung-Nam; Lee, Seong-Haeng; Jung, Kyoung-Sup | INTERNATIONAL JOURNAL OF STEEL STRUCTURES | 2009 | WOS:000270891700002 | SM520C-TMC (PILAC-BT36) steel | - | 419 | 552.9 | 30.4 | - | - | - | - | - | - | Butt Joint | Submerged Arc Welding (SAW) | 38 | 774 | 6.33 | - | - | - | Butt-welded joint | 60 | Axial | - | - | 0.1 | 6 | Electro-hydraulic fatigue test machines (2,000 kN and 1,000 kN capacity) | AASHTO specification | Stress | - | Weld toe, weld root
3696 | Evaluation of Factors Affecting the Fatigue Behavior of Butt-Welded Joints using SM520C-TMC Steel | 10.1007/BF03249493 | Kim, Kyoung-Nam; Lee, Seong-Haeng; Jung, Kyoung-Sup | INTERNATIONAL JOURNAL OF STEEL STRUCTURES | 2009 | WOS:000270891700002 | SM520C-TMC (PILAC-BT36) steel | - | 419 | 552.9 | 30.4 | - | - | - | - | - | - | Butt Joint | Flux Cored Arc Welding (FCAW) | 39 | 384 | 5 | - | - | - | Butt-welded joint | 60 | Axial | - | - | 0.1 | 6 | Electro-hydraulic fatigue test machines (2,000 kN and 1,000 kN capacity) | AASHTO specification | Stress | - | Weld toe, weld root
3697 | Evaluation of Factors Affecting the Fatigue Behavior of Butt-Welded Joints using SM520C-TMC Steel | 10.1007/BF03249493 | Kim, Kyoung-Nam; Lee, Seong-Haeng; Jung, Kyoung-Sup | INTERNATIONAL JOURNAL OF STEEL STRUCTURES | 2009 | WOS:000270891700002 | SM520C-TMC (PILAC-BT36) steel | - | 419 | 552.9 | 30.4 | - | - | - | - | - | - | Butt Joint | Submerged Arc Welding (SAW) | 37 | 774 | 6.17 | - | - | - | Butt-welded joint | 80 | Axial | - | - | 0.1 | 6 | Electro-hydraulic fatigue test machines (2,000 kN and 1,000 kN capacity) | AASHTO specification | Stress | - | Weld toe, weld root
3698 | Evaluation of Factors Affecting the Fatigue Behavior of Butt-Welded Joints using SM520C-TMC Steel | 10.1007/BF03249493 | Kim, Kyoung-Nam; Lee, Seong-Haeng; Jung, Kyoung-Sup | INTERNATIONAL JOURNAL OF STEEL STRUCTURES | 2009 | WOS:000270891700002 | SM520C-TMC (PILAC-BT36) steel | - | 419 | 552.9 | 30.4 | - | - | - | - | - | - | Butt Joint | Flux Cored Arc Welding (FCAW) | 39 | 384 | 5.5 | - | - | - | Butt-welded joint | 80 | Axial | - | - | 0.1 | 6 | Electro-hydraulic fatigue test machines (2,000 kN and 1,000 kN capacity) | AASHTO specification | Stress | - | Weld toe, weld root
3699 | FATIGUE BEHAVIOUR OF WELDED HIGH-STRENGTH STEELS AFTER HIGH FREQUENCY MECHANICAL POST-WELD TREATMENTS | 10.1007/BF03263475 | Weich, I.; Ummenhofer, T.; Nitschke-Pagel, Th.; Dilger, K.; Eslami, H. | WELDING IN THE WORLD | 2009 | WOS:000274740300006 | S355J2 | - | 434 | 550 | 31 | Electrode 1 | - | 470 | 580 | 24 | High Frequency Impact Treatment (HiFIT), Ultrasonic Impact Treatment (UIT) | Butt Joint | MAG (Metal Active Gas) welding | 18-2, 32, 31 | 120-140, 290-320, 260-280 | 2-2.67, 6.67-8.33, 5.83 | 100 | - | - | Butt weld specimens | 16 | Axial | - | - | 0.1 | - | Servo-hydraulic testing machines | - | - | 1.3 | Weld toe, base material
3700 | FATIGUE BEHAVIOUR OF WELDED HIGH-STRENGTH STEELS AFTER HIGH FREQUENCY MECHANICAL POST-WELD TREATMENTS | 10.1007/BF03263475 | Weich, I.; Ummenhofer, T.; Nitschke-Pagel, Th.; Dilger, K.; Eslami, H. | WELDING IN THE WORLD | 2009 | WOS:000274740300006 | S355J2 | - | 434 | 550 | 31 | Electrode 1 | - | 470 | 580 | 24 | - | Butt Joint | MAG (Metal Active Gas) welding | 18-2, 32, 31 | 120-140, 290-320, 260-280 | 2-2.67, 6.67-8.33, 5.83 | 100 | - | - | Butt weld specimens | 16 | Axial | - | - | 0.1 | - | Servo-hydraulic testing machines | - | - | 1.3 | Weld toe, base material
3701 | FATIGUE BEHAVIOUR OF WELDED HIGH-STRENGTH STEELS AFTER HIGH FREQUENCY MECHANICAL POST-WELD TREATMENTS | 10.1007/BF03263475 | Weich, I.; Ummenhofer, T.; Nitschke-Pagel, Th.; Dilger, K.; Eslami, H. | WELDING IN THE WORLD | 2009 | WOS:000274740300006 | S355J2 | - | 434 | 550 | 31 | Electrode 1 | - | 470 | 580 | 24 | High Frequency Impact Treatment (HiFIT), Ultrasonic Impact Treatment (UIT), Preload =355 MPa | Butt Joint | MAG (Metal Active Gas) welding | 18-2, 32, 31 | 120-140, 290-320, 260-280 | 2-2.67, 6.67-8.33, 5.83 | 100 | - | - | Butt weld specimens | 16 | Axial | - | - | 0.1 | - | Servo-hydraulic testing machines | - | - | 1.3 | Weld toe, base material
3702 | FATIGUE BEHAVIOUR OF WELDED HIGH-STRENGTH STEELS AFTER HIGH FREQUENCY MECHANICAL POST-WELD TREATMENTS | 10.1007/BF03263475 | Weich, I.; Ummenhofer, T.; Nitschke-Pagel, Th.; Dilger, K.; Eslami, H. | WELDING IN THE WORLD | 2009 | WOS:000274740300006 | S355J2 | - | 434 | 550 | 31 | Electrode 1 | - | 470 | 580 | 24 | Ultrasonic Impact Treatment (UIT), Preload =-355 MPa | Butt Joint | MAG (Metal Active Gas) welding | 18-2, 32, 31 | 120-140, 290-320, 260-280 | 2-2.67, 6.67-8.33, 5.83 | 100 | - | - | Butt weld specimens | 16 | Axial | - | - | 0.1 | - | Servo-hydraulic testing machines | - | - | 1.3 | Weld toe, base material
3703 | FATIGUE BEHAVIOUR OF WELDED HIGH-STRENGTH STEELS AFTER HIGH FREQUENCY MECHANICAL POST-WELD TREATMENTS | 10.1007/BF03263475 | Weich, I.; Ummenhofer, T.; Nitschke-Pagel, Th.; Dilger, K.; Eslami, H. | WELDING IN THE WORLD | 2009 | WOS:000274740300006 | S690QL | - | 719 | 819 | 18 | Electrode 2, Electrode 3 | - | 515, 670-760 | 592, 730-820 | 26, 20-25 | High Frequency Impact Treatment (HiFIT), Ultrasonic Impact Treatment (UIT) | Butt Joint | MAG (Metal Active Gas) welding | 19.3, 27.5, 31 | 110, 205, 240-250 | 6.67, 3.17 | 100, 70 | - | - | Butt weld specimens | 16 | Axial | - | - | 0.1 | - | Servo-hydraulic testing machines | - | - | 1.4 | Weld toe, base material
3704 | FATIGUE BEHAVIOUR OF WELDED HIGH-STRENGTH STEELS AFTER HIGH FREQUENCY MECHANICAL POST-WELD TREATMENTS | 10.1007/BF03263475 | Weich, I.; Ummenhofer, T.; Nitschke-Pagel, Th.; Dilger, K.; Eslami, H. | WELDING IN THE WORLD | 2009 | WOS:000274740300006 | S690QL | - | 719 | 819 | 18 | Electrode 2, Electrode 3 | - | 515, 670-760 | 592, 730-820 | 26, 20-25 | - | Butt Joint, Longitudinal Stiffeners (fillet welds) | MAG (Metal Active Gas) welding | 19.3, 27.5, 31 | 110, 205, 240-250 | 6.67, 3.17 | 100, 70 | - | - | Butt weld specimens | 16 | Axial | - | - | 0.1 | - | Servo-hydraulic testing machines | - | - | 1.4 | Weld toe, base material
3705 | FATIGUE BEHAVIOUR OF WELDED HIGH-STRENGTH STEELS AFTER HIGH FREQUENCY MECHANICAL POST-WELD TREATMENTS | 10.1007/BF03263475 | Weich, I.; Ummenhofer, T.; Nitschke-Pagel, Th.; Dilger, K.; Eslami, H. | WELDING IN THE WORLD | 2009 | WOS:000274740300006 | S690QL | - | 719 | 819 | 18 | Electrode 2, Electrode 3 | - | 515, 670-760 | 592, 730-820 | 26, 20-25 | High Frequency Impact Treatment (HiFIT) weld toe | Butt Joint | MAG (Metal Active Gas) welding | 19.3, 27.5, 31 | 110, 205, 240-250 | 6.67, 3.17 | 100, 70 | - | - | Butt weld specimens | 16 | Axial | - | - | 0.1 | - | Servo-hydraulic testing machines | - | - | 1.4 | Weld toe, base material
3706 | FATIGUE BEHAVIOUR OF WELDED HIGH-STRENGTH STEELS AFTER HIGH FREQUENCY MECHANICAL POST-WELD TREATMENTS | 10.1007/BF03263475 | Weich, I.; Ummenhofer, T.; Nitschke-Pagel, Th.; Dilger, K.; Eslami, H. | WELDING IN THE WORLD | 2009 | WOS:000274740300006 | S690QL | - | 719 | 819 | 18 | Electrode 2, Electrode 3 | - | 515, 670-760 | 592, 730-820 | 26, 20-25 | Ultrasonic Impact Treatment (UIT) weld toe | Butt Joint | MAG (Metal Active Gas) welding | 19.3, 27.5, 31 | 110, 205, 240-250 | 6.67, 3.17 | 100, 70 | - | - | Butt weld specimens | 16 | Axial | - | - | 0.1 | - | Servo-hydraulic testing machines | - | - | 1.4 | Weld toe, base material
3707 | FATIGUE BEHAVIOUR OF WELDED HIGH-STRENGTH STEELS AFTER HIGH FREQUENCY MECHANICAL POST-WELD TREATMENTS | 10.1007/BF03263475 | Weich, I.; Ummenhofer, T.; Nitschke-Pagel, Th.; Dilger, K.; Eslami, H. | WELDING IN THE WORLD | 2009 | WOS:000274740300006 | S690QL | - | 719 | 819 | 18 | Electrode 2, Electrode 3 | - | 515, 670-760 | 592, 730-820 | 26, 20-25 | High Frequency Impact Treatment (HiFIT) base material, Ultrasonic Impact Treatment (UIT) base material | Butt Joint | MAG (Metal Active Gas) welding | 19.3, 27.5, 31 | 110, 205, 240-250 | 6.67, 3.17 | 100, 70 | - | - | Butt weld specimens | 16 | Axial | - | - | 0.1 | - | Servo-hydraulic testing machines | - | - | 1.4 | Weld toe, base material
3708 | FATIGUE BEHAVIOUR OF WELDED HIGH-STRENGTH STEELS AFTER HIGH FREQUENCY MECHANICAL POST-WELD TREATMENTS | 10.1007/BF03263475 | Weich, I.; Ummenhofer, T.; Nitschke-Pagel, Th.; Dilger, K.; Eslami, H. | WELDING IN THE WORLD | 2009 | WOS:000274740300006 | S690QL | - | 719 | 819 | 18 | Electrode 2, Electrode 3 | - | 515, 670-760 | 592, 730-820 | 26, 20-25 | High Frequency Impact Treatment (HiFIT) | Longitudinal Stiffeners (fillet welds) | MAG (Metal Active Gas) welding | 19.3, 27.5, 31 | 110, 205, 240-250 | 6.67, 3.17 | 100, 70 | - | - | specimens with longitudinal stiffeners | 16 | Axial | - | - | 0.1 | - | Servo-hydraulic testing machines | - | - | 1.4 | Weld toe, base material
3709 | FATIGUE BEHAVIOUR OF WELDED HIGH-STRENGTH STEELS AFTER HIGH FREQUENCY MECHANICAL POST-WELD TREATMENTS | 10.1007/BF03263475 | Weich, I.; Ummenhofer, T.; Nitschke-Pagel, Th.; Dilger, K.; Eslami, H. | WELDING IN THE WORLD | 2009 | WOS:000274740300006 | S690QL | - | 719 | 819 | 18 | Electrode 2, Electrode 3 | - | 515, 670-760 | 592, 730-820 | 26, 20-25 | Ultrasonic Impact Treatment (UIT) | Longitudinal Stiffeners (fillet welds) | MAG (Metal Active Gas) welding | 19.3, 27.5, 31 | 110, 205, 240-250 | 6.67, 3.17 | 100, 70 | - | - | specimens with longitudinal stiffeners | 16 | Axial | - | - | 0.1 | - | Servo-hydraulic testing machines | - | - | 1.4 | Weld toe, base material
3710 | COMPARISON OF POST-WELD TREATMENT OF HIGH-STRENGTH STEEL WELDED JOINTS IN MEDIUM CYCLE FATIGUE | 10.1007/BF03263506 | Pedersen, M. M.; Mouritsen, O. O.; Hansen, M. R.; Andersen, J. G.; Wenderby, J. | WELDING IN THE WORLD | 2010 | WOS:000280733500005 | Domex 700 | - | - | - | - | Matching filler material | - | - | - | - | - | T-joint | MAG welding (robotic) | 26 | 270 | 7.33 | - | - | - | T-joint specimens | 6 | Four-point bending | 25 | - | 0.1 | 7-28 | 100 kN Schenk hydraulic fatigue testing machine | - | Constant amplitude | - | Weld toe
3711 | COMPARISON OF POST-WELD TREATMENT OF HIGH-STRENGTH STEEL WELDED JOINTS IN MEDIUM CYCLE FATIGUE | 10.1007/BF03263506 | Pedersen, M. M.; Mouritsen, O. O.; Hansen, M. R.; Andersen, J. G.; Wenderby, J. | WELDING IN THE WORLD | 2010 | WOS:000280733500005 | Domex 700 | - | - | - | - | Matching filler material | - | - | - | - | Burr grinding (BG) | T-joint | MAG welding (robotic) | 26 | 270 | 7.33 | - | - | - | T-joint specimens | 6 | Four-point bending | 25 | - | 0.1 | 7-28 | 100 kN Schenk hydraulic fatigue testing machine | - | Constant amplitude | - | Weld toe
3712 | COMPARISON OF POST-WELD TREATMENT OF HIGH-STRENGTH STEEL WELDED JOINTS IN MEDIUM CYCLE FATIGUE | 10.1007/BF03263506 | Pedersen, M. M.; Mouritsen, O. O.; Hansen, M. R.; Andersen, J. G.; Wenderby, J. | WELDING IN THE WORLD | 2010 | WOS:000280733500005 | Domex 700 | - | - | - | - | Matching filler material | - | - | - | - | TIG dressing | T-joint | MAG welding (robotic) | 26 | 270 | 7.33 | - | - | - | T-joint specimens | 6 | Four-point bending | 25 | - | 0.1 | 7-28 | 100 kN Schenk hydraulic fatigue testing machine | - | Constant amplitude | - | Weld toe
3713 | COMPARISON OF POST-WELD TREATMENT OF HIGH-STRENGTH STEEL WELDED JOINTS IN MEDIUM CYCLE FATIGUE | 10.1007/BF03263506 | Pedersen, M. M.; Mouritsen, O. O.; Hansen, M. R.; Andersen, J. G.; Wenderby, J. | WELDING IN THE WORLD | 2010 | WOS:000280733500005 | Domex 700 | - | - | - | - | Matching filler material | - | - | - | - | Ultrasonic Impact Treatment (UIT) | T-joint | MAG welding (robotic) | 26 | 270 | 7.33 | - | - | - | T-joint specimens | 6 | Four-point bending | 25 | - | 0.1 | 7-28 | 100 kN Schenk hydraulic fatigue testing machine | - | Constant amplitude | - | Weld toe
3714 | FATIGUE TESTS AND NUMERICAL ANALYSES OF PARTIAL-LOAD AND FULL-LOAD CARRYING FILLET WELDS AT COVER PLATES AND LAP JOINTS | 10.1007/BF03263508 | Fricke, W.; Feltz, O. | WELDING IN THE WORLD | 2010 | WOS:000280733500007 | Structural steel S355 | - | 355 | - | - | - | - | - | - | - | - | Lap Joint | Manual MAG process | - | - | - | - | - | - | Lap Joint | 12 | Axial | 25 | - | 0 | 30 | Resonance pulsator | - | Constant load amplitude | 1.91 | weld root
3715 | FATIGUE TESTS AND NUMERICAL ANALYSES OF PARTIAL-LOAD AND FULL-LOAD CARRYING FILLET WELDS AT COVER PLATES AND LAP JOINTS | 10.1007/BF03263508 | Fricke, W.; Feltz, O. | WELDING IN THE WORLD | 2010 | WOS:000280733500007 | Structural steel S355 | - | 355 | - | - | - | - | - | - | - | - | Cover Plate Joint | Manual MAG process | - | - | - | - | - | - | Cover Plate Joint | 12 | Axial | 25 | - | 0 | 30 | Resonance pulsator | - | Constant load amplitude | 1.49 | Weld toe
3716 | FATIGUE TESTS AND NUMERICAL ANALYSES OF PARTIAL-LOAD AND FULL-LOAD CARRYING FILLET WELDS AT COVER PLATES AND LAP JOINTS | 10.1007/BF03263508 | Fricke, W.; Feltz, O. | WELDING IN THE WORLD | 2010 | WOS:000280733500007 | Structural steel S355 | - | 355 | - | - | - | - | - | - | - | - | Cover Plate Joint | Manual MAG process | - | - | - | - | - | - | Cover Plate Joint | 12 | Axial | 25 | - | 0 | 30 | Resonance pulsator | - | Constant load amplitude | 1.49 | weld root
3717 | FATIGUE TESTS AND NUMERICAL ANALYSES OF PARTIAL-LOAD AND FULL-LOAD CARRYING FILLET WELDS AT COVER PLATES AND LAP JOINTS | 10.1007/BF03263508 | Fricke, W.; Feltz, O. | WELDING IN THE WORLD | 2010 | WOS:000280733500007 | Structural steel S355 | - | 355 | - | - | - | - | - | - | - | - | Lap Joint | Manual MAG process | - | - | - | - | - | - | Lap Joint | 12 | Axial | 25 | - | 0 | 30 | Resonance pulsator | - | Constant load amplitude | 1.18 | Weld toe
3718 | FATIGUE TESTS AND NUMERICAL ANALYSES OF PARTIAL-LOAD AND FULL-LOAD CARRYING FILLET WELDS AT COVER PLATES AND LAP JOINTS | 10.1007/BF03263508 | Fricke, W.; Feltz, O. | WELDING IN THE WORLD | 2010 | WOS:000280733500007 | Structural steel S355 | - | 355 | - | - | - | - | - | - | - | - | Cover Plate Joint | Manual MAG process | - | - | - | - | - | - | Cover Plate Joint | 12 | Axial | 25 | - | 0 | 30 | Resonance pulsator | - | Constant load amplitude | 1.11 | Weld toe
3719 | EDGE LAYER CONDITION AND FATIGUE STRENGTH of welds improved by mechanical post-weld treatment | 10.1007/BF03263510 | Weich, I. | WELDING IN THE WORLD | 2011 | WOS:000285950100001 | S355J2 | - | 355 | - | - | - | - | - | - | - | - | Butt Joint | - | - | - | - | - | - | - | Butt-welded specimens | 16 | Axial fatigue tests | - | - | - | - | - | Eurocode (EC) | Stress-controlled | - | Weld toe
3720 | EDGE LAYER CONDITION AND FATIGUE STRENGTH of welds improved by mechanical post-weld treatment | 10.1007/BF03263510 | Weich, I. | WELDING IN THE WORLD | 2011 | WOS:000285950100001 | S690QL | - | 690 | - | - | - | - | - | - | - | - | Butt Joint | - | - | - | - | - | - | - | Butt-welded specimens | 16 | Axial fatigue tests | - | - | - | - | - | Eurocode (EC) | Stress-controlled | - | Weld toe
3721 | EDGE LAYER CONDITION AND FATIGUE STRENGTH of welds improved by mechanical post-weld treatment | 10.1007/BF03263510 | Weich, I. | WELDING IN THE WORLD | 2011 | WOS:000285950100001 | S355J2 | - | 355 | - | - | - | - | - | 1100 | - | Ultrasonic Impact Treatment (UIT), High Frequency Impact Treatment (HiFIT) | Butt Joint | - | - | - | - | - | - | - | Butt-welded specimens | 16 | Axial fatigue tests | - | - | - | - | - | Eurocode (EC) | Stress-controlled | - | Weld toe
3722 | EDGE LAYER CONDITION AND FATIGUE STRENGTH of welds improved by mechanical post-weld treatment | 10.1007/BF03263510 | Weich, I. | WELDING IN THE WORLD | 2011 | WOS:000285950100001 | S690QL | - | 690 | - | - | - | - | - | 1400 | - | Ultrasonic Impact Treatment (UIT), High Frequency Impact Treatment (HiFIT) | Butt Joint | - | - | - | - | - | - | - | Butt-welded specimens | 16 | Axial fatigue tests | - | - | - | - | - | Eurocode (EC) | Stress-controlled | - | Weld toe
3723 | FATIGUE DESIGN OF WELDED COMPONENTS OF RAILWAY VEHICLES - INFLUENCE OF MANUFACTURING CONDITIONS AND WELD QUALITY | 10.1007/BF03266739 | Kassner, Manfred; Kueppers, Martin; Bieker, Guido; Moser, Christian; Sonsino, Cetin Morris | WELDING IN THE WORLD | 2010 | WOS:000281573500004 | S355J2 (1.0577) | - | 355 | 520 | - | EN 440-G46 4M G4Si1 | - | - | - | - | - | Butt Joint | Metal Active Gas (MAG) | - | - | - | - | - | - | Butt weld | 10 | Axial loading, constant amplitude loading | - | - | 0 | - | - | DIN EN 15085, DIN EN ISO 5817 | Constant amplitude | 1.85-1.93 | weld toe
3724 | FATIGUE DESIGN OF WELDED COMPONENTS OF RAILWAY VEHICLES - INFLUENCE OF MANUFACTURING CONDITIONS AND WELD QUALITY | 10.1007/BF03266739 | Kassner, Manfred; Kueppers, Martin; Bieker, Guido; Moser, Christian; Sonsino, Cetin Morris | WELDING IN THE WORLD | 2010 | WOS:000281573500004 | S355J2 (1.0577) | - | 355 | 520 | - | EN 440-G4Si1 | - | - | - | - | - | Butt Joint | Metal Active Gas (MAG) | - | - | - | - | - | - | Butt weld | 10 | Axial loading, constant amplitude loading | - | - | 0 | - | - | DIN EN 15085, DIN EN ISO 5817 | Constant amplitude | 1.85-1.93 | weld toe
3725 | FATIGUE DESIGN OF WELDED COMPONENTS OF RAILWAY VEHICLES - INFLUENCE OF MANUFACTURING CONDITIONS AND WELD QUALITY | 10.1007/BF03266739 | Kassner, Manfred; Kueppers, Martin; Bieker, Guido; Moser, Christian; Sonsino, Cetin Morris | WELDING IN THE WORLD | 2010 | WOS:000281573500004 | S355J2 (1.0577) | - | 355 | 520 | - | EN 440–G 42 4 MGO | - | - | - | - | - | Butt Joint | Metal Active Gas (MAG) | - | - | - | - | - | - | Butt weld | 10 | Axial loading, constant amplitude loading | - | - | 0 | - | - | DIN EN 15085, DIN EN ISO 5817 | Constant amplitude | 1.85-1.93 | weld toe
3726 | FATIGUE DESIGN OF WELDED COMPONENTS OF RAILWAY VEHICLES - INFLUENCE OF MANUFACTURING CONDITIONS AND WELD QUALITY | 10.1007/BF03266739 | Kassner, Manfred; Kueppers, Martin; Bieker, Guido; Moser, Christian; Sonsino, Cetin Morris | WELDING IN THE WORLD | 2010 | WOS:000281573500004 | S355J2 (1.0577) | - | 355 | 520 | - | EN 440-G46 4M G4Si1 | - | - | - | - | - | Cruciform Joint | Metal Active Gas (MAG) | - | - | - | - | - | - | Cruciform joint | 10 | Axial loading, constant amplitude loading | - | - | 0 | - | - | DIN EN 15085, DIN EN ISO 5817 | Constant amplitude | 2.96-3.05 | weld root
3727 | FATIGUE DESIGN OF WELDED COMPONENTS OF RAILWAY VEHICLES - INFLUENCE OF MANUFACTURING CONDITIONS AND WELD QUALITY | 10.1007/BF03266739 | Kassner, Manfred; Kueppers, Martin; Bieker, Guido; Moser, Christian; Sonsino, Cetin Morris | WELDING IN THE WORLD | 2010 | WOS:000281573500004 | S355J2 (1.0577) | - | 355 | 520 | - | EN 440-G46 4M G4Si1 | - | - | - | - | - | Cruciform Joint | Metal Active Gas (MAG) | - | - | - | - | - | - | Cruciform joint | 10 | Axial loading, constant amplitude loading | - | - | 0 | - | - | DIN EN 15085, DIN EN ISO 5817 | Constant amplitude | 2.96-3.05 | throat
3728 | FATIGUE DESIGN OF WELDED COMPONENTS OF RAILWAY VEHICLES - INFLUENCE OF MANUFACTURING CONDITIONS AND WELD QUALITY | 10.1007/BF03266739 | Kassner, Manfred; Kueppers, Martin; Bieker, Guido; Moser, Christian; Sonsino, Cetin Morris | WELDING IN THE WORLD | 2010 | WOS:000281573500004 | S355J2 (1.0577) | - | 355 | 520 | - | EN 440-G4Si1 | - | - | - | - | - | Cruciform Joint | Metal Active Gas (MAG) | - | - | - | - | - | - | Cruciform joint | 10 | Axial loading, constant amplitude loading | - | - | 0 | - | - | DIN EN 15085, DIN EN ISO 5817 | Constant amplitude | 2.96-3.05 | weld root
3729 | FATIGUE DESIGN OF WELDED COMPONENTS OF RAILWAY VEHICLES - INFLUENCE OF MANUFACTURING CONDITIONS AND WELD QUALITY | 10.1007/BF03266739 | Kassner, Manfred; Kueppers, Martin; Bieker, Guido; Moser, Christian; Sonsino, Cetin Morris | WELDING IN THE WORLD | 2010 | WOS:000281573500004 | S355J2 (1.0577) | - | 355 | 520 | - | EN 440-G4Si1 | - | - | - | - | - | Cruciform Joint | Metal Active Gas (MAG) | - | - | - | - | - | - | Cruciform joint | 10 | Axial loading, constant amplitude loading | - | - | 0 | - | - | DIN EN 15085, DIN EN ISO 5817 | Constant amplitude | 2.96-3.05 | throat
3730 | FATIGUE DESIGN OF WELDED COMPONENTS OF RAILWAY VEHICLES - INFLUENCE OF MANUFACTURING CONDITIONS AND WELD QUALITY | 10.1007/BF03266739 | Kassner, Manfred; Kueppers, Martin; Bieker, Guido; Moser, Christian; Sonsino, Cetin Morris | WELDING IN THE WORLD | 2010 | WOS:000281573500004 | S355J2 (1.0577) | - | 355 | 520 | - | EN 440–G 42 4 MGO | - | - | - | - | - | Cruciform Joint | Metal Active Gas (MAG) | - | - | - | - | - | - | Cruciform joint | 10 | Axial loading, constant amplitude loading | - | - | 0 | - | - | DIN EN 15085, DIN EN ISO 5817 | Constant amplitude | 2.96-3.05 | weld root
3731 | MECHANICAL CHARACTERIZATION AND FATIGUE PERFORMANCE OF LASER AND RESISTANCE SPOT WELDS | 10.1007/BF03321133 | Daneshpour, S.; Kocak, M.; Riekehr, S.; Gerritsen, C. H. J. | WELDING IN THE WORLD | 2009 | WOS:000274739800004 | DC04 (deep-drawing steel) | 200 | 173-181 | 301-297 | 43.1-42.2 | DC04 | - | - | - | - | - | Overlapped joints | Resistance Spot Welding (RSW) | - | - | - | - | - | - | Tensile-shear (TS) coupons | 2.0 | Tensile-shear loading | 25 | - | 0.1 | 20 | Servo-hydraulic test machine | - | Load control | - | sheet, nugget, sheet-transverse fracture
3732 | MECHANICAL CHARACTERIZATION AND FATIGUE PERFORMANCE OF LASER AND RESISTANCE SPOT WELDS | 10.1007/BF03321133 | Daneshpour, S.; Kocak, M.; Riekehr, S.; Gerritsen, C. H. J. | WELDING IN THE WORLD | 2009 | WOS:000274739800004 | DP780 (dual-phase advanced high-strength steel) and DC04 (deep-drawing steel) | 200 | 173-18, 552-508 | 301-297, 790-796 | 43.1-42.2, 19.4-16.5 | DP780 and DC04 | - | - | - | - | - | Overlapped joints | Resistance Spot Welding (RSW) | - | - | - | - | - | - | Tensile-shear (TS) coupons | 2.0 | Tensile-shear loading | 25 | - | 0.1 | 20 | Servo-hydraulic test machine | - | Load control | - | sheet, nugget, sheet-transverse fracture
3733 | MECHANICAL CHARACTERIZATION AND FATIGUE PERFORMANCE OF LASER AND RESISTANCE SPOT WELDS | 10.1007/BF03321133 | Daneshpour, S.; Kocak, M.; Riekehr, S.; Gerritsen, C. H. J. | WELDING IN THE WORLD | 2009 | WOS:000274739800004 | DP780 (dual-phase advanced high-strength steel) | 200 | 552-508 | 790-796 | 19.4-16.5 | DP780 | - | - | - | - | - | Overlapped joints | Resistance Spot Welding (RSW) | - | - | - | - | - | - | Tensile-shear (TS) coupons | 2.0 | Tensile-shear loading | 25 | - | 0.1 | 20 | Servo-hydraulic test machine | - | Load control | - | sheet, nugget, sheet-transverse fracture
3734 | MECHANICAL CHARACTERIZATION AND FATIGUE PERFORMANCE OF LASER AND RESISTANCE SPOT WELDS | 10.1007/BF03321133 | Daneshpour, S.; Kocak, M.; Riekehr, S.; Gerritsen, C. H. J. | WELDING IN THE WORLD | 2009 | WOS:000274739800004 | DC04 (deep-drawing steel) | 200 | 173-18 | 301-297 | 43.1-42.2 | DC04 | - | - | - | - | - | Overlapped joints | Laser Spot Welding (LSW) | - | - | 10 | - | Helium as shielding gas for LSW | - | Tensile-shear (TS) coupons | 2.0 | Tensile-shear loading | 25 | - | 0.1 | 20 | Servo-hydraulic test machine | - | Load control | - | sheet-transverse fracture
3735 | MECHANICAL CHARACTERIZATION AND FATIGUE PERFORMANCE OF LASER AND RESISTANCE SPOT WELDS | 10.1007/BF03321133 | Daneshpour, S.; Kocak, M.; Riekehr, S.; Gerritsen, C. H. J. | WELDING IN THE WORLD | 2009 | WOS:000274739800004 | DP780 (dual-phase advanced high-strength steel) | 200 | 552-508 | 790-796 | 19.4-16.5 | DP780 | - | - | - | - | - | Overlapped joints | Laser Spot Welding (LSW) | - | - | 10 | - | Helium as shielding gas for LSW | - | Tensile-shear (TS) coupons | 2.0 | Tensile-shear loading | 25 | - | 0.1 | 20 | Servo-hydraulic test machine | - | Load control | - | sheet-transverse fracture
3736 | MECHANICAL CHARACTERIZATION AND FATIGUE PERFORMANCE OF LASER AND RESISTANCE SPOT WELDS | 10.1007/BF03321133 | Daneshpour, S.; Kocak, M.; Riekehr, S.; Gerritsen, C. H. J. | WELDING IN THE WORLD | 2009 | WOS:000274739800004 | DP780 (dual-phase advanced high-strength steel) and DC04 (deep-drawing steel) | 200 | 173-18, 552-508 | 301-297, 790-796 | 43.1-42.2, 19.4-16.5 | DP780 and DC04 | - | - | - | - | - | Overlapped joints | Laser Spot Welding (LSW) | - | - | 10 | - | Helium as shielding gas for LSW | - | Tensile-shear (TS) coupons | 2.0 | Tensile-shear loading | 25 | - | 0.1 | 20 | Servo-hydraulic test machine | - | Load control | - | sheet-transverse fracture
3737 | EFFECT OF HIGH-STRENGTH FILLER METALS ON FATIGUE | 10.1007/BF03321332 | Stoschka, M.; Leitner, M.; Foesl, T.; Posch, G. | WELDING IN THE WORLD | 2012 | WOS:000301215800003 | S960TM | - | 960 | 1,015 | 10 | G89 | - | 915 | 960 | 20 | As-welded | T-Joint | Gas Metal Arc Welding (GMAW) | 26 | 305 | 11.27 | - | M21 gas | - | Thin-walled T-joint | 5 | Axial | - | - | 0.1 | - | Hydraulic test equipment (200 kN limit) | IIW recommendations | Stress | 1.70 (1mm), 4.15 (0.05mm) | Weld toe
3738 | EFFECT OF HIGH-STRENGTH FILLER METALS ON FATIGUE | 10.1007/BF03321332 | Stoschka, M.; Leitner, M.; Foesl, T.; Posch, G. | WELDING IN THE WORLD | 2012 | WOS:000301215800003 | S960TM | - | 960 | 1,015 | 10 | G89 | - | 915 | 960 | 20 | As-welded | T-Joint | Gas Metal Arc Welding (GMAW) | 24.5 | 290 | 10.98 | - | Mix gas | - | Thin-walled T-joint | 5 | Axial | - | - | 0.1 | - | Hydraulic test equipment (200 kN limit) | IIW recommendations | Stress | 1.70 (1mm), 4.15 (0.05mm) | Weld toe
3739 | EFFECT OF HIGH-STRENGTH FILLER METALS ON FATIGUE | 10.1007/BF03321332 | Stoschka, M.; Leitner, M.; Foesl, T.; Posch, G. | WELDING IN THE WORLD | 2012 | WOS:000301215800003 | S960TM | - | 960 | 1,015 | 10 | G89 metal-cored wire | - | 915 | 960 | 20 | As-welded | T-Joint | Gas Metal Arc Welding (GMAW) | 25.8 | 310 | 11.13 | - | M21 gas | - | Thin-walled T-joint | 5 | Axial | - | - | 0.1 | - | Hydraulic test equipment (200 kN limit) | IIW recommendations | Stress | 1.70 (1mm), 4.15 (0.05mm) | Weld toe
3740 | EFFECT OF HIGH-STRENGTH FILLER METALS ON FATIGUE | 10.1007/BF03321332 | Stoschka, M.; Leitner, M.; Foesl, T.; Posch, G. | WELDING IN THE WORLD | 2012 | WOS:000301215800003 | S960TM | - | 960 | 1,015 | 10 | G89 metal-cored wire | - | 915 | 960 | 20 | As-welded | T-Joint | Gas Metal Arc Welding (GMAW) | 24.5 | 312 | 11.13 | - | Mix gas | - | Thin-walled T-joint | 5 | Axial | - | - | 0.1 | - | Hydraulic test equipment (200 kN limit) | IIW recommendations | Stress | 1.70 (1mm), 4.15 (0.05mm) | Weld toe
3741 | WELD REPAIR FOR FATIGUE-CRACKED JOINTS IN STEEL BRIDGES BY APPLYING LOW TEMPERATURE TRANSFORMATION WELDING WIRE | 10.1007/BF03321334 | Miki, C.; Hanji, T.; Tokunaga, K. | WELDING IN THE WORLD | 2012 | WOS:000301215800005 | Steel | - | 439 | 556 | 25 | - | - | 470 | 570 | - | - | Out-of-plane gusset detail | TIG | 10-11 | 130 | 3.42 | - | - | - | plate girder specimen | - | - | - | - | - | 1.0-1.3 | - | ASTM E647-08 | - | - | Weld toe, weld root
3742 | CORROSION FATIGUE OF WELDED ALUMINIUM VEHICLE STRUCTURES UNDER CONSTANT AND VARIABLE AMPLITUDE LOADINGS | 10.1007/BF03321369 | Sonsino, C. M.; Morgenstern, C.; Streicher, M.; Oppermann, H.; Schmid, A. M. | WELDING IN THE WORLD | 2012 | WOS:000307024000011 | AlMg3Mn (EN AW 5454) | - | 136 | 242 | 22 | S-AlMg4.5MnZr (filler wire) | - | - | - | - | - | Butt Joint | TIG-AC | - | - | 20.5 | - | Ar/He shielding gas | - | Butt welded | 5 | Axial | - | Air | - | 30 | - | - | - | - | Weld toe
3743 | CORROSION FATIGUE OF WELDED ALUMINIUM VEHICLE STRUCTURES UNDER CONSTANT AND VARIABLE AMPLITUDE LOADINGS | 10.1007/BF03321369 | Sonsino, C. M.; Morgenstern, C.; Streicher, M.; Oppermann, H.; Schmid, A. M. | WELDING IN THE WORLD | 2012 | WOS:000307024000011 | AlMg3Mn (EN AW 5454) | - | 136 | 242 | 22 | S-AlMg4.5MnZr (filler wire) | - | - | - | - | - | Butt Joint | TIG-AC | - | - | 20.5 | - | Ar/He shielding gas | - | Butt welded | 5 | Axial | - | cyclic salt spray (5% NaCl solution) | - | 30 | - | - | - | - | Weld toe
3744 | CORROSION FATIGUE OF WELDED ALUMINIUM VEHICLE STRUCTURES UNDER CONSTANT AND VARIABLE AMPLITUDE LOADINGS | 10.1007/BF03321369 | Sonsino, C. M.; Morgenstern, C.; Streicher, M.; Oppermann, H.; Schmid, A. M. | WELDING IN THE WORLD | 2012 | WOS:000307024000011 | AlMgSi0.7 T6 (EN AW 6005A) | - | 276 | 299 | 12 | S-AlMg4.5MnZr (filler wire) | - | - | - | - | - | Butt Joint | TIG-Tandem | - | - | 24.17 | - | Ar/He 70/30 shielding gas | - | Butt welded | 5 | Axial | - | Air | - | 30 | - | - | - | - | Weld toe
3745 | CORROSION FATIGUE OF WELDED ALUMINIUM VEHICLE STRUCTURES UNDER CONSTANT AND VARIABLE AMPLITUDE LOADINGS | 10.1007/BF03321369 | Sonsino, C. M.; Morgenstern, C.; Streicher, M.; Oppermann, H.; Schmid, A. M. | WELDING IN THE WORLD | 2012 | WOS:000307024000011 | AlMgSi0.7 T6 (EN AW 6005A) | - | 276 | 299 | 12 | S-AlMg4.5MnZr (filler wire) | - | - | - | - | - | Butt Joint | TIG-Tandem | - | - | 24.17 | - | Ar/He 70/30 shielding gas | - | Butt welded | 5 | Axial | - | cyclic salt spray (5% NaCl solution) | - | 30 | - | - | - | - | Weld toe
3746 | CORROSION FATIGUE OF WELDED ALUMINIUM VEHICLE STRUCTURES UNDER CONSTANT AND VARIABLE AMPLITUDE LOADINGS | 10.1007/BF03321369 | Sonsino, C. M.; Morgenstern, C.; Streicher, M.; Oppermann, H.; Schmid, A. M. | WELDING IN THE WORLD | 2012 | WOS:000307024000011 | AlMg4.5Mn0.7 (EN AW 5083) | - | 157 | 296 | 18 | S-AlMg4.5MnZr (filler wire) | - | - | - | - | - | Butt Joint | TIG-Tandem | - | - | 28.33 | - | Ar/He 70/30 shielding gas | - | Butt welded | 5 | Axial | - | Air | - | 30 | - | - | - | - | Weld toe
3747 | CORROSION FATIGUE OF WELDED ALUMINIUM VEHICLE STRUCTURES UNDER CONSTANT AND VARIABLE AMPLITUDE LOADINGS | 10.1007/BF03321369 | Sonsino, C. M.; Morgenstern, C.; Streicher, M.; Oppermann, H.; Schmid, A. M. | WELDING IN THE WORLD | 2012 | WOS:000307024000011 | AlMg4.5Mn0.7 (EN AW 5083) | - | 157 | 296 | 18 | S-AlMg4.5MnZr (filler wire) | - | - | - | - | - | Butt Joint | TIG-Tandem | - | - | 28.33 | - | Ar/He 70/30 shielding gas | - | Butt welded | 5 | Axial | - | cyclic salt spray (5% NaCl solution) | - | 30 | - | - | - | - | Weld toe
3748 | CORROSION FATIGUE OF WELDED ALUMINIUM VEHICLE STRUCTURES UNDER CONSTANT AND VARIABLE AMPLITUDE LOADINGS | 10.1007/BF03321369 | Sonsino, C. M.; Morgenstern, C.; Streicher, M.; Oppermann, H.; Schmid, A. M. | WELDING IN THE WORLD | 2012 | WOS:000307024000011 | AlMg4.5Mn0.7 | - | 157 | 296 | 18 | S-AlMg4.5MnZr (filler wire) | - | - | - | - | - | Butt Joint | MIG-Tandem | - | - | 12.5 | - | Ar/He 70/30 shielding gas | - | Butt welded | 5 | Axial | - | Air | - | 30 | - | - | - | - | Weld toe
3749 | CORROSION FATIGUE OF WELDED ALUMINIUM VEHICLE STRUCTURES UNDER CONSTANT AND VARIABLE AMPLITUDE LOADINGS | 10.1007/BF03321369 | Sonsino, C. M.; Morgenstern, C.; Streicher, M.; Oppermann, H.; Schmid, A. M. | WELDING IN THE WORLD | 2012 | WOS:000307024000011 | AlMg4.5Mn0.7 | - | 157 | 296 | 18 | S-AlMg4.5MnZr (filler wire) | - | - | - | - | - | Butt Joint | MIG-Tandem | - | - | 12.5 | - | Ar/He 70/30 shielding gas | - | Butt welded | 5 | Axial | - | cyclic salt spray (5% NaCl solution) | - | 30 | - | - | - | - | Weld toe
3750 | Microstructure and fatigue behavior of resistance element welded dissimilar joints of DP780 dual-phase steel to 6061-T6 aluminum alloy | 10.1007/s00170-017-0310-5 | Ling, Zhanxiang; Li, Yang; Luo, Zhen; Ao, Sansan; Yin, Zhanghua; Gu, Yunlong; Chen, Qiang | INTERNATIONAL JOURNAL OF ADVANCED MANUFACTURING TECHNOLOGY | 2017 | WOS:000408275000032 | DP780 dual-phase steel and 6061-T6 aluminum alloy | - | - | - | - | - | - | - | - | - | - | Overlap joint | Resistance Element Welding (REW) | - | 6000–10000 | - | - | - | - | Tensile shear specimen (overlap region) | 1.4, 2 | Tension-tension fatigue test | - | - | 0.1 | 10–30 | MTS 810 Material Test System | - | Load-control mode | - | Pull-out
3751 | Microstructure and fatigue behavior of resistance element welded dissimilar joints of DP780 dual-phase steel to 6061-T6 aluminum alloy | 10.1007/s00170-017-0310-5 | Ling, Zhanxiang; Li, Yang; Luo, Zhen; Ao, Sansan; Yin, Zhanghua; Gu, Yunlong; Chen, Qiang | INTERNATIONAL JOURNAL OF ADVANCED MANUFACTURING TECHNOLOGY | 2017 | WOS:000408275000032 | DP780 dual-phase steel and 6061-T6 aluminum alloy | - | - | - | - | - | - | - | - | - | - | Overlap joint | Resistance Element Welding (REW) | - | 6000–10000 | - | - | - | - | Tensile shear specimen (overlap region) | 1.4, 2 | Tension-tension fatigue test | - | - | 0.1 | 10–30 | MTS 810 Material Test System | - | Load-control mode | - | through-thickness
3752 | Microstructure and fatigue behavior of resistance element welded dissimilar joints of DP780 dual-phase steel to 6061-T6 aluminum alloy | 10.1007/s00170-017-0310-5 | Ling, Zhanxiang; Li, Yang; Luo, Zhen; Ao, Sansan; Yin, Zhanghua; Gu, Yunlong; Chen, Qiang | INTERNATIONAL JOURNAL OF ADVANCED MANUFACTURING TECHNOLOGY | 2017 | WOS:000408275000032 | DP780 dual-phase steel and 6061-T6 aluminum alloy | - | - | - | - | - | - | - | - | - | - | Overlap joint | Resistance Spot Welding (RSW) | - | 12000–16000 | - | - | - | - | Tensile shear specimen (overlap region) | 1.4, 2 | Tension-tension fatigue test | - | - | 0.1 | 10–30 | MTS 810 Material Test System | - | Load-control mode | - | Interfacial fracture
3753 | Microstructure and fatigue behavior of resistance element welded dissimilar joints of DP780 dual-phase steel to 6061-T6 aluminum alloy | 10.1007/s00170-017-0310-5 | Ling, Zhanxiang; Li, Yang; Luo, Zhen; Ao, Sansan; Yin, Zhanghua; Gu, Yunlong; Chen, Qiang | INTERNATIONAL JOURNAL OF ADVANCED MANUFACTURING TECHNOLOGY | 2017 | WOS:000408275000032 | DP780 dual-phase steel and 6061-T6 aluminum alloy | - | - | - | - | - | - | - | - | - | - | Overlap joint | Resistance Spot Welding (RSW) | - | 12000–16000 | - | - | - | - | Tensile shear specimen (overlap region) | 1.4, 2 | Tension-tension fatigue test | - | - | 0.1 | 10–30 | MTS 810 Material Test System | - | Load-control mode | - | through-thickness
3754 | Effect of ultrasonic impact treatment on the ultra high cycle fatigue properties of SMA490BW steel welded joints | 10.1007/s00170-017-0608-3 | He, Bolin; Deng, Haipeng; Jiang, Mingming; Wei, Kang; Li, Li | INTERNATIONAL JOURNAL OF ADVANCED MANUFACTURING TECHNOLOGY | 2018 | WOS:000430539100005 | SMA490BW steel | 206 | ≥365 | 490–610 | ≥19 | TH550-NQ-II wire | - | - | - | - | Ultrasonic Impact Treatment | Butt Joint | tMAG/135 (MAG welding) | 16–30 | 110–280 | - | - | Mixed protective gas (80% Ar + 20% CO₂) | -40.46 MPa (transverse), -23.59 MPa (longitudinal) | Butt welded joint | 3 | Axial | 25 | 25 | -1 | 20000 | USF-2000 ultrasonic fatigue testing machine | - | - | 1.364 | Weld toe
3755 | Effect of ultrasonic impact treatment on the ultra high cycle fatigue properties of SMA490BW steel welded joints | 10.1007/s00170-017-0608-3 | He, Bolin; Deng, Haipeng; Jiang, Mingming; Wei, Kang; Li, Li | INTERNATIONAL JOURNAL OF ADVANCED MANUFACTURING TECHNOLOGY | 2018 | WOS:000430539100005 | SMA490BW steel | 206 | ≥365 | 490–610 | ≥19 | TH550-NQ-II wire | - | - | - | - | - | Butt Joint | tMAG/135 (MAG welding) | 16–30 | 110–280 | - | - | Mixed protective gas (80% Ar + 20% CO₂) | 11.13 MPa (transverse), 20.32 MPa (longitudinal) | Butt welded joint | 3 | Axial | 25 | 25 | -1 | 20000 | USF-2000 ultrasonic fatigue testing machine | - | - | 1.686 | Weld toe
3756 | Improvement of fatigue strength of lap fillet joints by using tandem MAG welding in a 590-MPa-grade galvannealed steel sheet | 10.1007/s00170-017-0828-6 | Kim, Dong-Yoon; Kim, Dongcheol; Kang, Munjin; Kim, Young-Min | INTERNATIONAL JOURNAL OF ADVANCED MANUFACTURING TECHNOLOGY | 2017 | WOS:000416179700115 | 590-MPa-grade galvannealed steel sheet (ferrite and bainite) | - | 583 | 610 | 25 | AWS ER70S-3 | - | - | - | - | - | Lap fillet joint | DC | 23.5 | 253 | 13.33 | - | - | - | Lap fillet joint (sheet) | 2.6 | Axial | - | - | 0.1 | 15 | INSTRON 8801 | ASTM E-466 | Stress | - | Weld toe, weld root
3757 | Improvement of fatigue strength of lap fillet joints by using tandem MAG welding in a 590-MPa-grade galvannealed steel sheet | 10.1007/s00170-017-0828-6 | Kim, Dong-Yoon; Kim, Dongcheol; Kang, Munjin; Kim, Young-Min | INTERNATIONAL JOURNAL OF ADVANCED MANUFACTURING TECHNOLOGY | 2017 | WOS:000416179700115 | 590-MPa-grade galvannealed steel sheet (ferrite and bainite) | - | 583 | 610 | 25 | AWS ER70S-3 | - | - | - | - | - | Lap fillet joint | DC pulse | 27.3 | 236 | 13.33 | - | - | - | Lap fillet joint (sheet) | 2.6 | Axial | - | - | 0.1 | 15 | INSTRON 8801 | ASTM E-466 | Stress | - | Weld toe, weld root
3758 | Improvement of fatigue strength of lap fillet joints by using tandem MAG welding in a 590-MPa-grade galvannealed steel sheet | 10.1007/s00170-017-0828-6 | Kim, Dong-Yoon; Kim, Dongcheol; Kang, Munjin; Kim, Young-Min | INTERNATIONAL JOURNAL OF ADVANCED MANUFACTURING TECHNOLOGY | 2017 | WOS:000416179700115 | 590-MPa-grade galvannealed steel sheet (ferrite and bainite) | - | 583 | 610 | 25 | AWS ER70S-3 | - | - | - | - | - | Lap fillet joint | Tandem MAG | 16.6, 25.4 | 130, 200 | 13.33 | - | - | - | Lap fillet joint (sheet) | 2.6 | Axial | - | - | 0.1 | 15 | INSTRON 8801 | ASTM E-466 | Stress | - | Weld toe, weld root
3759 | A study of the parameters influencing mechanical properties and the fatigue performance of refill friction stir spot welded AlMgSc alloy | 10.1007/s00170-018-2696-0 | Miranda Lage, Sara Beatriz; Campanelli, Leonardo Contri; de Bribean Guerra, Ana Paula; Shen, Junjun; dos Santos, Jorge Fernandez; Carvalho Pereira da Silva, Paulo Sergio; Bolfarini, Claudemiro | INTERNATIONAL JOURNAL OF ADVANCED MANUFACTURING TECHNOLOGY | 2019 | WOS:000455946000009 | AlMgSc alloy (KO8542) | 74 | 330 | 411 | 7.13 | AlMgSc alloy (KO8542) | - | - | - | - | - | Overlap joint | Refill friction stir spot welding (FSpW) | - | - | - | - | - | - | Overlap shear specimen | 1.6 | Tension-tension (axial) | 25 | - | 0.1 | 10 | Servo-hydraulic Schenck Instron testing machine | - | Load control | - | Weld periphery
3760 | Experimental study on fatigue performance of resistance spot-welded sheet metals | 10.1007/s00170-021-06822-z | Ertas, Ahmet H.; Akbulut, Mustafa | INTERNATIONAL JOURNAL OF ADVANCED MANUFACTURING TECHNOLOGY | 2021 | WOS:000633314900003 | St 12 03 (DIN 1623) steel | - | 217 | 320 | 36 | - | - | - | - | - | - | Lap-shear | Resistance Spot Welding (electrode force 1481 N) | - | 10 | - | - | - | - | Lap-shear | 1, 9 | Axial | - | - | 0.04–0.07 | 1–5 | 100-kN capacity material testing machine (MTM) | - | Load | - | Weld nugget periphery (through-thickness cracking)
3761 | Experimental study on fatigue performance of resistance spot-welded sheet metals | 10.1007/s00170-021-06822-z | Ertas, Ahmet H.; Akbulut, Mustafa | INTERNATIONAL JOURNAL OF ADVANCED MANUFACTURING TECHNOLOGY | 2021 | WOS:000633314900003 | St 12 03 (DIN 1623) steel | - | 217 | 320 | 36 | - | - | - | - | - | - | Lap-shear | Resistance Spot Welding (electrode force 1236 N) | - | 10 | - | - | - | - | Lap-shear | 1, 9 | Axial | - | - | 0.04–0.07 | 1–5 | 100-kN capacity material testing machine (MTM) | - | Load | - | Weld nugget periphery (through-thickness cracking)
3762 | Experimental study on fatigue performance of resistance spot-welded sheet metals | 10.1007/s00170-021-06822-z | Ertas, Ahmet H.; Akbulut, Mustafa | INTERNATIONAL JOURNAL OF ADVANCED MANUFACTURING TECHNOLOGY | 2021 | WOS:000633314900003 | St 12 03 (DIN 1623) steel | - | 217 | 320 | 36 | - | - | - | - | - | - | Lap-shear | Resistance Spot Welding (electrode force 991 N) | - | 10 | - | - | - | - | Lap-shear | 1, 9 | Axial | - | - | 0.04–0.07 | 1–5 | 100-kN capacity material testing machine (MTM) | - | Load | - | Weld nugget periphery (through-thickness cracking)
3763 | Experimental study on fatigue performance of resistance spot-welded sheet metals | 10.1007/s00170-021-06822-z | Ertas, Ahmet H.; Akbulut, Mustafa | INTERNATIONAL JOURNAL OF ADVANCED MANUFACTURING TECHNOLOGY | 2021 | WOS:000633314900003 | St 12 03 (DIN 1623) steel | - | 217 | 320 | 36 | - | - | - | - | - | - | Lap-shear | Resistance Spot Welding (electrode force 500 N) | - | 10 | - | - | - | - | Lap-shear | 1, 9 | Axial | - | - | 0.04–0.07 | 1–5 | 100-kN capacity material testing machine (MTM) | - | Load | - | Weld nugget periphery (through-thickness cracking)
3764 | Experimental study on fatigue performance of resistance spot-welded sheet metals | 10.1007/s00170-021-06822-z | Ertas, Ahmet H.; Akbulut, Mustafa | INTERNATIONAL JOURNAL OF ADVANCED MANUFACTURING TECHNOLOGY | 2021 | WOS:000633314900003 | St 12 03 (DIN 1623) steel | - | 217 | 320 | 36 | - | - | - | - | - | - | Lap-shear | Resistance Spot Welding (electrode force 15 N) | - | 14 | - | - | - | - | Lap-shear | 1, 9 | Axial | - | - | 0.04–0.07 | 1–5 | 100-kN capacity material testing machine (MTM) | - | Load | - | Weld nugget periphery (through-thickness cracking)
3765 | Effect of ultrasonic impact time on microstructure and properties of 7A52 aluminum alloy tandem MIG welded joint | 10.1007/s00170-021-07599-x | Chen, Furong; Yang, Yihang; Li, Nan | INTERNATIONAL JOURNAL OF ADVANCED MANUFACTURING TECHNOLOGY | 2021 | WOS:000672253800002 | 7A52-T5 (Al-Zn-Mg-Cu) aluminum alloy | - | 483.3 | 532.8 | 11.43 | ER5356 (Al-Mg) alloy welding wire | - | - | - | - | - | Butt V-groove joint | Tandem MIG | 24 | 190, 235 | 8.33 | - | - | -166.6 MPa (tensile stress) | - | 10 | Axial | - | - | 0.1 | 121–137 | MTS Landmark high-frequency fatigue testing machine | - | - | - | -
3766 | Effect of ultrasonic impact time on microstructure and properties of 7A52 aluminum alloy tandem MIG welded joint | 10.1007/s00170-021-07599-x | Chen, Furong; Yang, Yihang; Li, Nan | INTERNATIONAL JOURNAL OF ADVANCED MANUFACTURING TECHNOLOGY | 2021 | WOS:000672253800002 | 7A52-T5 (Al-Zn-Mg-Cu) aluminum alloy | - | 483.3 | 532.8 | 11.43 | ER5356 (Al-Mg) alloy welding wire | - | - | - | - | Ultrasonic Impact Treatment (UIT) | Butt V-groove joint | Tandem MIG | 24 | 190, 235 | 8.33 | - | - | - | - | 10 | Axial | - | - | 0.1 | 121–137 | MTS Landmark high-frequency fatigue testing machine | - | - | - | -
3767 | Fatigue strength improvement due to alloying steel weld toes with WC tool constituent elements through friction stir processing | 10.1007/s00170-022-08690-7 | Yamamoto, Hajime; Koga, Shodai; Ito, Kazuhiro; Mikami, Yoshiki | INTERNATIONAL JOURNAL OF ADVANCED MANUFACTURING TECHNOLOGY | 2022 | WOS:000744403700001 | High-strength low-alloy (HSLA) steel | - | - | - | - | HSLA steel (filler metal composition provided) | - | - | - | - | Friction Stir Processing (tool rotational speeds 1000 rmp) | Butt Joint | CO2 gas-shielded arc welding | 22, 32, 29 | 170, 280 | 2.17, 3.33, 5 | - | - | - | Flat plate | 10 | Four-point bending fatigue test | 25 | - | 0.1 | 20 | EFH-50–5-5 (Saginomiya Co., Japan) | - | Stress | 1.26 | Weld toe
3768 | Fatigue strength improvement due to alloying steel weld toes with WC tool constituent elements through friction stir processing | 10.1007/s00170-022-08690-7 | Yamamoto, Hajime; Koga, Shodai; Ito, Kazuhiro; Mikami, Yoshiki | INTERNATIONAL JOURNAL OF ADVANCED MANUFACTURING TECHNOLOGY | 2022 | WOS:000744403700001 | High-strength low-alloy (HSLA) steel | - | - | - | - | HSLA steel (filler metal composition provided) | - | - | - | - | Friction Stir Processing (tool rotational speeds 800 rmp) | Butt Joint | CO2 gas-shielded arc welding | 22, 32, 29 | 170, 280 | 2.17, 3.33, 5 | - | - | - | Flat plate | 10 | Four-point bending fatigue test | 25 | - | 0.1 | 20 | EFH-50–5-5 (Saginomiya Co., Japan) | - | Stress | 1.26 | Weld toe
3769 | Fatigue strength improvement due to alloying steel weld toes with WC tool constituent elements through friction stir processing | 10.1007/s00170-022-08690-7 | Yamamoto, Hajime; Koga, Shodai; Ito, Kazuhiro; Mikami, Yoshiki | INTERNATIONAL JOURNAL OF ADVANCED MANUFACTURING TECHNOLOGY | 2022 | WOS:000744403700001 | High-strength low-alloy (HSLA) steel | - | - | - | - | HSLA steel (filler metal composition provided) | - | - | - | - | Friction Stir Processing (tool rotational speeds 600 rmp) | Butt Joint | CO2 gas-shielded arc welding | 22, 32, 29 | 170, 280 | 2.17, 3.33, 5 | - | - | - | Flat plate | 10 | Four-point bending fatigue test | 25 | - | 0.1 | 20 | EFH-50–5-5 (Saginomiya Co., Japan) | - | Stress | 1.30 | Weld toe
3770 | Fatigue strength improvement due to alloying steel weld toes with WC tool constituent elements through friction stir processing | 10.1007/s00170-022-08690-7 | Yamamoto, Hajime; Koga, Shodai; Ito, Kazuhiro; Mikami, Yoshiki | INTERNATIONAL JOURNAL OF ADVANCED MANUFACTURING TECHNOLOGY | 2022 | WOS:000744403700001 | High-strength low-alloy (HSLA) steel | - | - | - | - | HSLA steel (filler metal composition provided) | - | - | - | - | Friction Stir Processing (tool rotational speeds 400 rmp) | Butt Joint | CO2 gas-shielded arc welding | 22, 32, 29 | 170, 280 | 2.17, 3.33, 5 | - | - | - | Flat plate | 10 | Four-point bending fatigue test | 25 | - | 0.1 | 20 | EFH-50–5-5 (Saginomiya Co., Japan) | - | Stress | 1.26 | Weld toe
3771 | Fatigue strength improvement due to alloying steel weld toes with WC tool constituent elements through friction stir processing | 10.1007/s00170-022-08690-7 | Yamamoto, Hajime; Koga, Shodai; Ito, Kazuhiro; Mikami, Yoshiki | INTERNATIONAL JOURNAL OF ADVANCED MANUFACTURING TECHNOLOGY | 2022 | WOS:000744403700001 | High-strength low-alloy (HSLA) steel | - | - | - | - | HSLA steel (filler metal composition provided) | - | - | - | - | - | Butt Joint | CO2 gas-shielded arc welding | 22, 32, 29 | 170, 280 | 2.17, 3.33, 5 | - | - | - | Flat plate | 10 | Four-point bending fatigue test | 25 | - | 0.1 | 20 | EFH-50–5-5 (Saginomiya Co., Japan) | - | Stress | 1.90 | Weld toe
3772 | Fatigue probabilistic assessments on a circular lap welding joint of stainless steels under axial loading | 10.1007/s00170-022-10171-w | Oh, Gyoko | INTERNATIONAL JOURNAL OF ADVANCED MANUFACTURING TECHNOLOGY | 2022 | WOS:000861172700008 | 30 wt.% Cr–2 wt.% Mo steel (Pipe), 17 wt.% Cr–1 wt.% Mo steel (Cone) | 206 | - | - | - | 24 wt.% Cr–14 wt.% Ni steel (Wire) | 206 | - | - | - | - | Circular lap welding joint | Metal Inert Gas (MIG) | - | - | - | - | - | - | Full-scale welded joint (cone and pipe) | 1.5, 2 | Axial tensile-compression | 25 | - | -1 | 10 | 12 kN oil pressure servo actuator | - | Displacement-controlled | - | Weld interface (root fatigue)
3773 | Weld fatigue behavior of gas metal arc welded steel sheets based on porosity and gap size | 10.1007/s00170-022-10567-8 | Kim, Dong-Yoon; Kim, Gwang-Gook; Yu, Jiyoung; Kim, Dong Cheol; Kim, Young-Min; Park, Junhong | INTERNATIONAL JOURNAL OF ADVANCED MANUFACTURING TECHNOLOGY | 2023 | WOS:000889422300007 | GA 590 MPa grade steel sheet | - | 583 | 629 | 25 | ER70S-3 solid wire (AWS A5.18) | - | 440 | 560 | 28 | - | Lap fillet joint (Gap 0 mm) | Gas Metal Arc Welding (GMAW) with Cold Metal Transfer (CMT) | 16.7 | 220 | 10 | - | - | - | Lap fillet joint | 2.3 | Axial | - | - | 0.1 | 40 | Instron 8801 | ASTM E466 | Stress | - | Weld root
3774 | Weld fatigue behavior of gas metal arc welded steel sheets based on porosity and gap size | 10.1007/s00170-022-10567-8 | Kim, Dong-Yoon; Kim, Gwang-Gook; Yu, Jiyoung; Kim, Dong Cheol; Kim, Young-Min; Park, Junhong | INTERNATIONAL JOURNAL OF ADVANCED MANUFACTURING TECHNOLOGY | 2023 | WOS:000889422300007 | GA 590 MPa grade steel sheet | - | 583 | 629 | 25 | ER70S-3 solid wire (AWS A5.18) | - | 440 | 560 | 28 | - | Lap fillet joint (Gap 0 mm) | Gas Metal Arc Welding (GMAW) with Cold Metal Transfer (CMT) | 16.7 | 220 | 10 | - | - | - | Lap fillet joint | 2.3 | Axial | - | - | 0.1 | 40 | Instron 8801 | ASTM E466 | Stress | - | weld toe
3775 | Weld fatigue behavior of gas metal arc welded steel sheets based on porosity and gap size | 10.1007/s00170-022-10567-8 | Kim, Dong-Yoon; Kim, Gwang-Gook; Yu, Jiyoung; Kim, Dong Cheol; Kim, Young-Min; Park, Junhong | INTERNATIONAL JOURNAL OF ADVANCED MANUFACTURING TECHNOLOGY | 2023 | WOS:000889422300007 | GA 590 MPa grade steel sheet | - | 583 | 629 | 25 | ER70S-3 solid wire (AWS A5.18) | - | 440 | 560 | 28 | - | Lap fillet joint (Gap 0.2 mm) | Gas Metal Arc Welding (GMAW) with Cold Metal Transfer (CMT) | 16.7 | 220 | 10 | - | - | - | Lap fillet joint | 2.3 | Axial | - | - | 0.1 | 40 | Instron 8801 | ASTM E466 | Stress | - | Weld root
3776 | Weld fatigue behavior of gas metal arc welded steel sheets based on porosity and gap size | 10.1007/s00170-022-10567-8 | Kim, Dong-Yoon; Kim, Gwang-Gook; Yu, Jiyoung; Kim, Dong Cheol; Kim, Young-Min; Park, Junhong | INTERNATIONAL JOURNAL OF ADVANCED MANUFACTURING TECHNOLOGY | 2023 | WOS:000889422300007 | GA 590 MPa grade steel sheet | - | 583 | 629 | 25 | ER70S-3 solid wire (AWS A5.18) | - | 440 | 560 | 28 | - | Lap fillet joint (Gap 0.2 mm) | Gas Metal Arc Welding (GMAW) with Cold Metal Transfer (CMT) | 16.7 | 220 | 10 | - | - | - | Lap fillet joint | 2.3 | Axial | - | - | 0.1 | 40 | Instron 8801 | ASTM E466 | Stress | - | weld toe
3777 | Weld fatigue behavior of gas metal arc welded steel sheets based on porosity and gap size | 10.1007/s00170-022-10567-8 | Kim, Dong-Yoon; Kim, Gwang-Gook; Yu, Jiyoung; Kim, Dong Cheol; Kim, Young-Min; Park, Junhong | INTERNATIONAL JOURNAL OF ADVANCED MANUFACTURING TECHNOLOGY | 2023 | WOS:000889422300007 | GA 590 MPa grade steel sheet | - | 583 | 629 | 25 | ER70S-3 solid wire (AWS A5.18) | - | 440 | 560 | 28 | - | Lap fillet joint (Gap 0.5 mm) | Gas Metal Arc Welding (GMAW) with Cold Metal Transfer (CMT) | 16.7 | 220 | 10 | - | - | - | Lap fillet joint | 2.3 | Axial | - | - | 0.1 | 40 | Instron 8801 | ASTM E466 | Stress | - | Weld root
3778 | Weld fatigue behavior of gas metal arc welded steel sheets based on porosity and gap size | 10.1007/s00170-022-10567-8 | Kim, Dong-Yoon; Kim, Gwang-Gook; Yu, Jiyoung; Kim, Dong Cheol; Kim, Young-Min; Park, Junhong | INTERNATIONAL JOURNAL OF ADVANCED MANUFACTURING TECHNOLOGY | 2023 | WOS:000889422300007 | GA 590 MPa grade steel sheet | - | 583 | 629 | 25 | ER70S-3 solid wire (AWS A5.18) | - | 440 | 560 | 28 | - | Lap fillet joint (Gap 0.5 mm) | Gas Metal Arc Welding (GMAW) with Cold Metal Transfer (CMT) | 16.7 | 220 | 10 | - | - | - | Lap fillet joint | 2.3 | Axial | - | - | 0.1 | 40 | Instron 8801 | ASTM E466 | Stress | - | weld toe
3779 | Weld fatigue behavior of gas metal arc welded steel sheets based on porosity and gap size | 10.1007/s00170-022-10567-8 | Kim, Dong-Yoon; Kim, Gwang-Gook; Yu, Jiyoung; Kim, Dong Cheol; Kim, Young-Min; Park, Junhong | INTERNATIONAL JOURNAL OF ADVANCED MANUFACTURING TECHNOLOGY | 2023 | WOS:000889422300007 | GA 590 MPa grade steel sheet | - | 583 | 629 | 25 | ER70S-3 solid wire (AWS A5.18) | - | 440 | 560 | 28 | - | Lap fillet joint (Gap 1.0 mm) | Gas Metal Arc Welding (GMAW) with Cold Metal Transfer (CMT) | 16.7 | 220 | 10 | - | - | - | Lap fillet joint | 2.3 | Axial | - | - | 0.1 | 40 | Instron 8801 | ASTM E466 | Stress | - | weld root
3780 | Effects of various strength defects of spot weld on the connection strength under both static and cyclic loading conditions: empirical and numerical investigation | 10.1007/s00170-023-11923-y | Ganjabi, Mohammad Amin; Farrahi, GholamHossein; Kashyzadeh, Kazem Reza; Amiri, Nima | INTERNATIONAL JOURNAL OF ADVANCED MANUFACTURING TECHNOLOGY | 2023 | WOS:001032063500003 | DC03 and DC04 low carbon steels | - | - | - | - | - | - | - | - | - | - | Spot-welded joint | Resistance Spot Welding (RSW) | - | 8.02, 7.2, 8.02 | - | - | - | - | Three-sheet spot-welded joint | - | Axial fatigue test | - | - | 0.05 | 10 | SANTAM tension-compression axial fatigue hydraulic device | - | Force controlled constant amplitude | - | Weld core area
3781 | Fatigue strength improvement for ship structures by Ultrasonic Peening | 10.1007/s00773-012-0172-3 | Deguchi, Takanori; Mouri, Masashi; Hara, Junya; Kano, Daichi; Shimoda, Taichiro; Inamura, Fumihide; Fukuoka, Tetsuji; Koshio, Keisuke | JOURNAL OF MARINE SCIENCE AND TECHNOLOGY | 2012 | WOS:000309230200009 | NK class grade KA36 steel | - | - | - | - | - | - | - | - | - | - | Non-load carrying type cruciform welded joint | - | - | - | - | - | - | - | Non-load carrying type cruciform welded joint | 16 | Axial | 25 | - | 0 | 2-5 | - | - | Stress | - | -
3782 | Fatigue strength improvement for ship structures by Ultrasonic Peening | 10.1007/s00773-012-0172-3 | Deguchi, Takanori; Mouri, Masashi; Hara, Junya; Kano, Daichi; Shimoda, Taichiro; Inamura, Fumihide; Fukuoka, Tetsuji; Koshio, Keisuke | JOURNAL OF MARINE SCIENCE AND TECHNOLOGY | 2012 | WOS:000309230200009 | NK class grade KA36 steel | - | - | - | - | - | - | - | - | - | Grinding | Non-load carrying type cruciform welded joint | - | - | - | - | - | - | - | Non-load carrying type cruciform welded joint | 16 | Axial | 25 | - | 0 | 2-5 | - | - | Stress | - | -
3783 | Fatigue strength improvement for ship structures by Ultrasonic Peening | 10.1007/s00773-012-0172-3 | Deguchi, Takanori; Mouri, Masashi; Hara, Junya; Kano, Daichi; Shimoda, Taichiro; Inamura, Fumihide; Fukuoka, Tetsuji; Koshio, Keisuke | JOURNAL OF MARINE SCIENCE AND TECHNOLOGY | 2012 | WOS:000309230200009 | NK class grade KA36 steel | - | - | - | - | - | - | - | - | - | Ultrasonic Peening | Non-load carrying type cruciform welded joint | - | - | - | - | - | - | - | Non-load carrying type cruciform welded joint | 16 | Axial | 25 | - | 0 | 2-5 | - | - | Stress | - | -
3784 | Fatigue strength improvement for ship structures by Ultrasonic Peening | 10.1007/s00773-012-0172-3 | Deguchi, Takanori; Mouri, Masashi; Hara, Junya; Kano, Daichi; Shimoda, Taichiro; Inamura, Fumihide; Fukuoka, Tetsuji; Koshio, Keisuke | JOURNAL OF MARINE SCIENCE AND TECHNOLOGY | 2012 | WOS:000309230200009 | NK class grade KA36 steel | - | - | - | - | - | - | - | - | - | - | Non-load carrying type cruciform welded joint | - | - | - | - | - | - | - | Non-load carrying type cruciform welded joint | 22 | Axial | 25 | - | 0 | 2-5 | - | - | Stress | - | -
3785 | Fatigue strength improvement for ship structures by Ultrasonic Peening | 10.1007/s00773-012-0172-3 | Deguchi, Takanori; Mouri, Masashi; Hara, Junya; Kano, Daichi; Shimoda, Taichiro; Inamura, Fumihide; Fukuoka, Tetsuji; Koshio, Keisuke | JOURNAL OF MARINE SCIENCE AND TECHNOLOGY | 2012 | WOS:000309230200009 | NK class grade KA36 steel | - | - | - | - | - | - | - | - | - | Grinding | Non-load carrying type cruciform welded joint | - | - | - | - | - | - | - | Non-load carrying type cruciform welded joint | 22 | Axial | 25 | - | 0 | 2-5 | - | - | Stress | - | -
3786 | Fatigue strength improvement for ship structures by Ultrasonic Peening | 10.1007/s00773-012-0172-3 | Deguchi, Takanori; Mouri, Masashi; Hara, Junya; Kano, Daichi; Shimoda, Taichiro; Inamura, Fumihide; Fukuoka, Tetsuji; Koshio, Keisuke | JOURNAL OF MARINE SCIENCE AND TECHNOLOGY | 2012 | WOS:000309230200009 | NK class grade KA36 steel | - | - | - | - | - | - | - | - | - | Ultrasonic Peening | Non-load carrying type cruciform welded joint | - | - | - | - | - | - | - | Non-load carrying type cruciform welded joint | 22 | Axial | 25 | - | 0 | 2-5 | - | - | Stress | - | -
3787 | Fatigue strength improvement for ship structures by Ultrasonic Peening | 10.1007/s00773-012-0172-3 | Deguchi, Takanori; Mouri, Masashi; Hara, Junya; Kano, Daichi; Shimoda, Taichiro; Inamura, Fumihide; Fukuoka, Tetsuji; Koshio, Keisuke | JOURNAL OF MARINE SCIENCE AND TECHNOLOGY | 2012 | WOS:000309230200009 | NK class grade KA36 steel | - | - | - | - | - | - | - | - | - | - | Non-load carrying type cruciform welded joint | - | - | - | - | - | - | - | Non-load carrying type cruciform welded joint | 30 | Axial | 25 | - | 0 | 2-5 | - | - | Stress | - | -
3788 | Fatigue strength improvement for ship structures by Ultrasonic Peening | 10.1007/s00773-012-0172-3 | Deguchi, Takanori; Mouri, Masashi; Hara, Junya; Kano, Daichi; Shimoda, Taichiro; Inamura, Fumihide; Fukuoka, Tetsuji; Koshio, Keisuke | JOURNAL OF MARINE SCIENCE AND TECHNOLOGY | 2012 | WOS:000309230200009 | NK class grade KA36 steel | - | - | - | - | - | - | - | - | - | Grinding | Non-load carrying type cruciform welded joint | - | - | - | - | - | - | - | Non-load carrying type cruciform welded joint | 30 | Axial | 25 | - | 0 | 2-5 | - | - | Stress | - | -
3789 | Fatigue strength improvement for ship structures by Ultrasonic Peening | 10.1007/s00773-012-0172-3 | Deguchi, Takanori; Mouri, Masashi; Hara, Junya; Kano, Daichi; Shimoda, Taichiro; Inamura, Fumihide; Fukuoka, Tetsuji; Koshio, Keisuke | JOURNAL OF MARINE SCIENCE AND TECHNOLOGY | 2012 | WOS:000309230200009 | NK class grade KA36 steel | - | - | - | - | - | - | - | - | - | Ultrasonic Peening | Non-load carrying type cruciform welded joint | - | - | - | - | - | - | - | Non-load carrying type cruciform welded joint | 30 | Axial | 25 | - | 0 | 2-5 | - | - | Stress | - | -
3790 | Fatigue strength improvement for ship structures by Ultrasonic Peening | 10.1007/s00773-012-0172-3 | Deguchi, Takanori; Mouri, Masashi; Hara, Junya; Kano, Daichi; Shimoda, Taichiro; Inamura, Fumihide; Fukuoka, Tetsuji; Koshio, Keisuke | JOURNAL OF MARINE SCIENCE AND TECHNOLOGY | 2012 | WOS:000309230200009 | NK class grade KA36 steel | - | - | - | - | - | - | - | - | - | - | Boxing fillet welded joint | - | - | - | - | - | - | - | Boxing fillet welded joint | 16 | Axial | - | - | 0 | - | - | - | Stress | - | -
3791 | Fatigue strength improvement for ship structures by Ultrasonic Peening | 10.1007/s00773-012-0172-3 | Deguchi, Takanori; Mouri, Masashi; Hara, Junya; Kano, Daichi; Shimoda, Taichiro; Inamura, Fumihide; Fukuoka, Tetsuji; Koshio, Keisuke | JOURNAL OF MARINE SCIENCE AND TECHNOLOGY | 2012 | WOS:000309230200009 | NK class grade KA36 steel | - | - | - | - | - | - | - | - | - | Ultrasonic Peening | Boxing fillet welded joint | - | - | - | - | - | - | - | Boxing fillet welded joint | 16 | Axial | - | - | 0 | - | - | - | Stress | - | -
3792 | Fatigue strength improvement for ship structures by Ultrasonic Peening | 10.1007/s00773-012-0172-3 | Deguchi, Takanori; Mouri, Masashi; Hara, Junya; Kano, Daichi; Shimoda, Taichiro; Inamura, Fumihide; Fukuoka, Tetsuji; Koshio, Keisuke | JOURNAL OF MARINE SCIENCE AND TECHNOLOGY | 2012 | WOS:000309230200009 | NK class grade KA36 steel | - | - | - | - | - | - | - | - | - | - | Beam structure with boxing fillet welded joint | - | - | - | - | - | - | - | Beam structure with boxing fillet welded joint | 16 | Axial | - | - | 0 | - | - | - | Stress | - | -
3793 | Fatigue strength improvement for ship structures by Ultrasonic Peening | 10.1007/s00773-012-0172-3 | Deguchi, Takanori; Mouri, Masashi; Hara, Junya; Kano, Daichi; Shimoda, Taichiro; Inamura, Fumihide; Fukuoka, Tetsuji; Koshio, Keisuke | JOURNAL OF MARINE SCIENCE AND TECHNOLOGY | 2012 | WOS:000309230200009 | NK class grade KA36 steel | - | - | - | - | - | - | - | - | - | Ultrasonic Peening | Beam structure with boxing fillet welded joint | - | - | - | - | - | - | - | Beam structure with boxing fillet welded joint | 16 | Axial | - | - | 0 | - | - | - | Stress | - | -
3794 | Fatigue strength improvement for ship structures by Ultrasonic Peening | 10.1007/s00773-012-0172-3 | Deguchi, Takanori; Mouri, Masashi; Hara, Junya; Kano, Daichi; Shimoda, Taichiro; Inamura, Fumihide; Fukuoka, Tetsuji; Koshio, Keisuke | JOURNAL OF MARINE SCIENCE AND TECHNOLOGY | 2012 | WOS:000309230200009 | NK class grade KA36 steel | - | - | - | - | - | - | - | - | - | Ultrasonic Peening | Non-load carrying type cruciform welded joint | - | - | - | - | - | - | - | Non-load carrying type cruciform welded joint | 16 | Axial | - | - | 0.25 | - | - | - | Stress | - | -
3795 | Fatigue strength improvement for ship structures by Ultrasonic Peening | 10.1007/s00773-012-0172-3 | Deguchi, Takanori; Mouri, Masashi; Hara, Junya; Kano, Daichi; Shimoda, Taichiro; Inamura, Fumihide; Fukuoka, Tetsuji; Koshio, Keisuke | JOURNAL OF MARINE SCIENCE AND TECHNOLOGY | 2012 | WOS:000309230200009 | NK class grade KA36 steel | - | - | - | - | - | - | - | - | - | Ultrasonic Peening | Non-load carrying type cruciform welded joint | - | - | - | - | - | - | - | Non-load carrying type cruciform welded joint | 16 | Axial | - | - | 0.5 | - | - | - | Stress | - | -
3796 | Fatigue strength improvement for ship structures by Ultrasonic Peening | 10.1007/s00773-012-0172-3 | Deguchi, Takanori; Mouri, Masashi; Hara, Junya; Kano, Daichi; Shimoda, Taichiro; Inamura, Fumihide; Fukuoka, Tetsuji; Koshio, Keisuke | JOURNAL OF MARINE SCIENCE AND TECHNOLOGY | 2012 | WOS:000309230200009 | NK class grade KA36 steel | - | - | - | - | - | - | - | - | - | Ultrasonic Peening (Excessive tensile load) | Boxing fillet welded joint | - | - | - | - | - | - | - | Boxing fillet welded joint | 16 | Axial | - | - | 0 | - | - | - | Stress | - | -
3797 | Fatigue strength improvement for ship structures by Ultrasonic Peening | 10.1007/s00773-012-0172-3 | Deguchi, Takanori; Mouri, Masashi; Hara, Junya; Kano, Daichi; Shimoda, Taichiro; Inamura, Fumihide; Fukuoka, Tetsuji; Koshio, Keisuke | JOURNAL OF MARINE SCIENCE AND TECHNOLOGY | 2012 | WOS:000309230200009 | NK class grade KA36 steel | - | - | - | - | - | - | - | - | - | Ultrasonic Peening (Excessive compressive load) | Boxing fillet welded joint | - | - | - | - | - | - | - | Boxing fillet welded joint | 16 | Axial | - | - | 0 | - | - | - | Stress | - | -
3798 | Comparison of the fatigue performance of ferrite-pearlite and ferrite-bainite dual-phase steels | 10.1007/s00773-020-00739-0 | Park, Jeong Yeol; Oh, Dong Jin; Kim, Myung Hyun | JOURNAL OF MARINE SCIENCE AND TECHNOLOGY | 2021 | WOS:000537648700001 | DH36 (F–B steel) | - | 464 | 580 | 25 | - | - | - | - | - | Tempering (200 °C for 30 min) | Butt Joint | FCAW (Flux Core Arc Welding) | 29-34 | 210–330 | - | - | - | - | Butt joint | 25 | Axial fatigue tests | 25 | - | - | - | - | ASTM E466 | - | 1.81 | -
3799 | Comparison of the fatigue performance of ferrite-pearlite and ferrite-bainite dual-phase steels | 10.1007/s00773-020-00739-0 | Park, Jeong Yeol; Oh, Dong Jin; Kim, Myung Hyun | JOURNAL OF MARINE SCIENCE AND TECHNOLOGY | 2021 | WOS:000537648700001 | DH36 (F–P steel) | - | 405 | 523 | 28 | - | - | - | - | - | Tempering (200 °C for 30 min) | Butt Joint | FCAW (Flux Core Arc Welding) | 28–36 | 210–330 | - | - | - | - | Butt joint | 25 | Axial fatigue tests | 25 | - | - | - | - | ASTM E466 | - | 1.82 | -
3800 | Comparison of the fatigue performance of ferrite-pearlite and ferrite-bainite dual-phase steels | 10.1007/s00773-020-00739-0 | Park, Jeong Yeol; Oh, Dong Jin; Kim, Myung Hyun | JOURNAL OF MARINE SCIENCE AND TECHNOLOGY | 2021 | WOS:000537648700001 | EH36 (F–B steel) | - | 420 | 525 | 40 | - | - | - | - | - | Tempering (200 °C for 30 min) | Butt Joint | SAW (Submerged Arc Welding) | 40 | 800 | - | - | - | - | Butt joint | 25 | Axial fatigue tests | 25 | - | - | - | - | ASTM E466 | - | 2.59 | -
3801 | Comparison of the fatigue performance of ferrite-pearlite and ferrite-bainite dual-phase steels | 10.1007/s00773-020-00739-0 | Park, Jeong Yeol; Oh, Dong Jin; Kim, Myung Hyun | JOURNAL OF MARINE SCIENCE AND TECHNOLOGY | 2021 | WOS:000537648700001 | EH36 (F–P steel) | - | 380 | 515 | 35 | - | - | - | - | - | Tempering (200 °C for 30 min) | Butt Joint | SAW (Submerged Arc Welding) | 40 | 800 | - | - | - | - | Butt joint | 25 | Axial fatigue tests | 25 | - | - | - | - | ASTM E466 | - | 2.26 | -
3802 | Comparison of the fatigue performance of ferrite-pearlite and ferrite-bainite dual-phase steels | 10.1007/s00773-020-00739-0 | Park, Jeong Yeol; Oh, Dong Jin; Kim, Myung Hyun | JOURNAL OF MARINE SCIENCE AND TECHNOLOGY | 2021 | WOS:000537648700001 | EH36 (F–B steel) | - | 420 | 525 | 40 | - | - | - | - | - | Tempering (200 °C for 30 min) | Cruciform Joint | SAW (Submerged Arc Welding) | 40 | 800 | - | - | - | - | Cruciform joint | 25 | Axial fatigue tests | 25 | - | - | - | - | ASTM E466 | - | - | -
3803 | Comparison of the fatigue performance of ferrite-pearlite and ferrite-bainite dual-phase steels | 10.1007/s00773-020-00739-0 | Park, Jeong Yeol; Oh, Dong Jin; Kim, Myung Hyun | JOURNAL OF MARINE SCIENCE AND TECHNOLOGY | 2021 | WOS:000537648700001 | EH36 (F–B steel) | - | 420 | 525 | 40 | - | - | - | - | - | Tempering (200 °C for 30 min) | Gusset Joint | SAW (Submerged Arc Welding) | 40 | 800 | - | - | - | - | Gusset joint | 25 | Axial fatigue tests | 25 | - | - | - | - | ASTM E466 | - | - | -
3804 | Low-cycle fatigue of welded joints of 08Kh18N10T steel | 10.1007/s11003-007-0013-4 | Timofeev, B. T.; Bazaras, Zh. L. | MATERIALS SCIENCE | 2007 | WOS:000248574700013 | 08Kh18N10T steel | - | 286–315 | 533–610 | 37.0–60.0 | EA-400/10U (MEAW) | - | 345–413 | 555–660 | 23.5–40.5 | - | - | Manual Electric Arc Welding (MEAW) | - | - | - | - | - | - | - | - | Low-cycle fatigue (strain-controlled) | 20 | Air | -1 | 0.003–0.005 | - | PNAÉ G-7-002-86 | Strain (rigid loading) | - | -
3805 | Low-cycle fatigue of welded joints of 08Kh18N10T steel | 10.1007/s11003-007-0013-4 | Timofeev, B. T.; Bazaras, Zh. L. | MATERIALS SCIENCE | 2007 | WOS:000248574700013 | 08Kh18N10T steel | - | 183–195 | 345–370 | 35.0–58.2 | EA-400/10U (MEAW) | - | 305–313 | 450–475 | 42.0–55.0 | - | - | Manual Electric Arc Welding (MEAW) | - | - | - | - | - | - | - | - | Low-cycle fatigue (strain-controlled) | 350 | Air | -1 | 0.003–0.005 | - | PNAÉ G-7-002-86 | Strain (rigid loading) | - | -
3806 | Low-cycle fatigue of welded joints of 08Kh18N10T steel | 10.1007/s11003-007-0013-4 | Timofeev, B. T.; Bazaras, Zh. L. | MATERIALS SCIENCE | 2007 | WOS:000248574700013 | 08Kh18N10T steel | - | 286–315 | 533–610 | 37.0–60.0 | EA-400/10U (MEAW), Sv-04Kh19N11M3 (TIG) | - | 345–413 | 555–660 | 23.5–40.5 | - | - | Manual Electric Arc Welding (MEAW), Argon-Arc Welding (TIG) | - | - | - | - | - | - | - | - | Low-cycle fatigue (strain-controlled) | 20 | Air | -1 | 0.003–0.005 | - | PNAÉ G-7-002-86 | Strain (rigid loading) | - | -
3807 | Low-cycle fatigue of welded joints of 08Kh18N10T steel | 10.1007/s11003-007-0013-4 | Timofeev, B. T.; Bazaras, Zh. L. | MATERIALS SCIENCE | 2007 | WOS:000248574700013 | 08Kh18N10T steel | - | 286–315 | 533–610 | 37.0–60.0 | EA-400/10U | - | 345–413 | 555–660 | 23.5–40.5 | - | - | Manual Electric Arc Welding (MEAW) | - | - | - | - | - | - | - | - | Low-cycle fatigue (strain-controlled) | 290 | Air | -1 | 0.003–0.005 | - | PNAÉ G-7-002-86 | Strain (rigid loading) | - | -
3808 | Low-cycle fatigue of welded joints of 08Kh18N10T steel | 10.1007/s11003-007-0013-4 | Timofeev, B. T.; Bazaras, Zh. L. | MATERIALS SCIENCE | 2007 | WOS:000248574700013 | 08Kh18N10T steel | - | 286–315 | 533–610 | 37.0–60.0 | EA-400/10U | - | 345–413 | 555–660 | 23.5–40.5 | - | - | Manual Electric Arc Welding (MEAW) | - | - | - | - | - | - | - | - | Low-cycle fatigue (strain-controlled) | 290 | Water | -1 | 0.003–0.005 | - | PNAÉ G-7-002-86 | Strain (rigid loading) | - | -
3809 | ASSESSMENT OF THE HIGH-FREQUENCY MECHANICAL FORGING MODE EFFECT ON FATIGUE STRENGTH OF WELDED JOINTS | 10.1007/s11223-011-9281-1 | Degtyarev, V. A. | STRENGTH OF MATERIALS | 2011 | WOS:000291261900005 | St. 3sp steel | - | - | - | - | St. 3sp steel | - | - | - | - | - | Butt Joint | - | - | - | - | - | - | - | Standard (flat plate) | 14 | Plane bending | - | - | 0 | - | DSO-2 test bench | - | Stress | - | Weld toe
3810 | ASSESSMENT OF THE HIGH-FREQUENCY MECHANICAL FORGING MODE EFFECT ON FATIGUE STRENGTH OF WELDED JOINTS | 10.1007/s11223-011-9281-1 | Degtyarev, V. A. | STRENGTH OF MATERIALS | 2011 | WOS:000291261900005 | St. 3sp steel | - | - | - | - | St. 3sp steel | - | - | - | - | High-Frequency Mechanical Forging (HFMF) | Butt Joint | - | - | - | - | - | - | - | Standard (flat plate) | 14 | Plane bending | - | - | 0 | - | DSO-2 test bench | - | Stress | - | Weld toe
3811 | Increasing the Corrosion Fatigue Resistance of Welded Joints by High-Frequency Mechanical Peening | 10.1007/s11223-018-9988-3 | Knysh, V. V.; Solovei, S. A.; Kir'yan, V. I.; Bulash, V. N. | STRENGTH OF MATERIALS | 2018 | WOS:000443992900009 | 15KhSND | - | 400 | 565 | - | Sv-08G1NMA | - | - | - | - | High-Frequency Mechanical Peening (HFMP) | Butt Joint | Automatic welding (flux) | - | - | - | - | - | - | Butt-welded | 12 | Uniaxial alternating tension (pulsating tension) | - | Air | 0 | 5 | URS-20 testing machine | - | Stress-controlled | - | Base metal
3812 | Increasing the Corrosion Fatigue Resistance of Welded Joints by High-Frequency Mechanical Peening | 10.1007/s11223-018-9988-3 | Knysh, V. V.; Solovei, S. A.; Kir'yan, V. I.; Bulash, V. N. | STRENGTH OF MATERIALS | 2018 | WOS:000443992900009 | 15KhSND | - | 400 | 565 | - | Sv-08G1NMA | - | - | - | - | High-Frequency Mechanical Peening (HFMP) | Butt Joint | Automatic welding (flux) | - | - | - | - | - | - | Butt-welded | 12 | Uniaxial alternating tension (pulsating tension) | - | 3% NaCl solution | 0 | 5 | URS-20 testing machine | - | Stress-controlled | - | Base metal
3813 | Increasing the Corrosion Fatigue Resistance of Welded Joints by High-Frequency Mechanical Peening | 10.1007/s11223-018-9988-3 | Knysh, V. V.; Solovei, S. A.; Kir'yan, V. I.; Bulash, V. N. | STRENGTH OF MATERIALS | 2018 | WOS:000443992900009 | 15KhSND | - | 400 | 565 | - | Sv-08G1NMA | - | - | - | - | High-Frequency Mechanical Peening (HFMP) | Butt Joint | Automatic welding (flux) | - | - | - | - | - | - | Butt-welded | 12 | Uniaxial alternating tension (pulsating tension) | - | Air | 0 | 5 | URS-20 testing machine | - | Stress-controlled | - | Transition area between weld metal and base metal
3814 | Increasing the Corrosion Fatigue Resistance of Welded Joints by High-Frequency Mechanical Peening | 10.1007/s11223-018-9988-3 | Knysh, V. V.; Solovei, S. A.; Kir'yan, V. I.; Bulash, V. N. | STRENGTH OF MATERIALS | 2018 | WOS:000443992900009 | 15KhSND | - | 400 | 565 | - | Sv-08G1NMA | - | - | - | - | High-Frequency Mechanical Peening (HFMP) | Butt Joint | Automatic welding (flux) | - | - | - | - | - | - | Butt-welded | 12 | Uniaxial alternating tension (pulsating tension) | - | 3% NaCl solution | 0 | 5 | URS-20 testing machine | - | Stress-controlled | - | Transition area between weld metal and base metal
3815 | Tensile and Fatigue Behavior of Friction-Stir Welded Tailor-Welded Blank of Aluminum Alloy 5754 | 10.1007/s11665-009-9589-1 | Garware, M.; Kridli, G. T.; Mallick, P. K. | JOURNAL OF MATERIALS ENGINEERING AND PERFORMANCE | 2010 | WOS:000283307900009 | Aluminum alloy AA5754 | 71 | 94.74 | 232.83 | 21.22 | AA5754 | 68 | 129.56 | 225.72 | 24.04 | - | Butt joint | Friction stir welding (FSW) | - | - | - | - | - | - | Wide gage length (WGL) | 1.06, 1.66 | Tension-tension fatigue | - | - | 0.1 | 20 | MTS 810 servo-hydraulic testing machine | - | - | - | -
3816 | Tensile and Fatigue Behavior of Friction-Stir Welded Tailor-Welded Blank of Aluminum Alloy 5754 | 10.1007/s11665-009-9589-1 | Garware, M.; Kridli, G. T.; Mallick, P. K. | JOURNAL OF MATERIALS ENGINEERING AND PERFORMANCE | 2010 | WOS:000283307900009 | Aluminum alloy AA5754 | 71 | 96.72 | 226.80 | 25.81 | AA5754 | 68 | 109.5 | 215.48 | 12.31 | - | Butt joint | Friction stir welding (FSW) | - | - | - | - | - | - | Wide gage length (WGL) | 1.06, 1.66 | Tension-tension fatigue | - | - | 0.1 | 20 | MTS 810 servo-hydraulic testing machine | - | - | - | thin side near the end of the gage length
3817 | Tensile and Fatigue Behavior of Friction-Stir Welded Tailor-Welded Blank of Aluminum Alloy 5754 | 10.1007/s11665-009-9589-1 | Garware, M.; Kridli, G. T.; Mallick, P. K. | JOURNAL OF MATERIALS ENGINEERING AND PERFORMANCE | 2010 | WOS:000283307900009 | Aluminum alloy AA5754 | 71 | 94.74 | 232.83 | 21.22 | AA5754 | 68 | 129.56 | 225.72 | 24.04 | - | Butt joint | Friction stir welding (FSW) | - | - | - | - | - | - | constant curvature (CC) specimens | 1.06, 1.66 | Tension-tension fatigue | - | - | 0.1 | 20 | MTS 810 servo-hydraulic testing machine | - | - | - | -
3818 | Tensile and Fatigue Behavior of Friction-Stir Welded Tailor-Welded Blank of Aluminum Alloy 5754 | 10.1007/s11665-009-9589-1 | Garware, M.; Kridli, G. T.; Mallick, P. K. | JOURNAL OF MATERIALS ENGINEERING AND PERFORMANCE | 2010 | WOS:000283307900009 | Aluminum alloy AA5754 | 71 | 100.17 | 230.63 | 25.44 | AA5754 | 68 | 111.10 | 226.10 | 11.60 | - | Butt joint | Friction stir welding (FSW) | - | - | - | - | - | - | Wide gage length (WGL) | 1.06, 1.66 | Tension-tension fatigue | - | - | 0.1 | 20 | MTS 810 servo-hydraulic testing machine | - | - | - | Weld region
3819 | Tensile and Fatigue Behavior of Friction-Stir Welded Tailor-Welded Blank of Aluminum Alloy 5754 | 10.1007/s11665-009-9589-1 | Garware, M.; Kridli, G. T.; Mallick, P. K. | JOURNAL OF MATERIALS ENGINEERING AND PERFORMANCE | 2010 | WOS:000283307900009 | Aluminum alloy AA5754 | 71 | 100.17 | 230.63 | 25.44 | AA5754 | 68 | 111.10 | 226.10 | 11.60 | - | Butt joint | Friction stir welding (FSW) | - | - | - | - | - | - | constant curvature (CC) specimens | 1.06, 1.66 | Tension-tension fatigue | - | - | 0.1 | 20 | MTS 810 servo-hydraulic testing machine | - | - | - | Weld region
3820 | Tensile and Fatigue Behavior of Friction-Stir Welded Tailor-Welded Blank of Aluminum Alloy 5754 | 10.1007/s11665-009-9589-1 | Garware, M.; Kridli, G. T.; Mallick, P. K. | JOURNAL OF MATERIALS ENGINEERING AND PERFORMANCE | 2010 | WOS:000283307900009 | Aluminum alloy AA5754 | 71 | 100.17 | 230.63 | 25.44 | AA5754 | 68 | 192.2 | 228.5 | 7.03 | Pre-strained | Butt joint | Friction stir welding (FSW) | - | - | - | - | - | - | Wide gage length (WGL) | 1.06, 1.66 | Tension-tension fatigue | - | - | 0.1 | 20 | MTS 810 servo-hydraulic testing machine | - | - | - | Weld region
3821 | Tensile and Fatigue Behavior of Friction-Stir Welded Tailor-Welded Blank of Aluminum Alloy 5754 | 10.1007/s11665-009-9589-1 | Garware, M.; Kridli, G. T.; Mallick, P. K. | JOURNAL OF MATERIALS ENGINEERING AND PERFORMANCE | 2010 | WOS:000283307900009 | Aluminum alloy AA5754 | 71 | 96.72 | 226.80 | 25.81 | AA5754 | 68 | 192.2 | 228.5 | 7.03 | Pre-strained | Butt joint | Friction stir welding (FSW) | - | - | - | - | - | - | Wide gage length (WGL) | 1.06, 1.66 | Tension-tension fatigue | - | - | 0.1 | 20 | MTS 810 servo-hydraulic testing machine | - | - | - | thin side near the end of the gage length
3822 | Charge Weld Effects on High Cycle Fatigue Behavior of a Hollow Extruded AA6082 Profile | 10.1007/s11665-010-9755-5 | Nanninga, N.; White, C.; Dickson, R. | JOURNAL OF MATERIALS ENGINEERING AND PERFORMANCE | 2011 | WOS:000294964100017 | AA6082 | - | - | - | - | AA6082 | - | - | - | - | Press-quenched (water spray) and aged at 185 °C for 5 h | Seam weld | Extrusion welding (solid-state welding) | - | - | - | - | - | - | Standard | 2.5 | Axial | Ambient | - | 0.1 | 20 | Servo-hydraulic 90 KN testing machine | ASTM E466 | Load | - | Weld toe
3823 | Charge Weld Effects on High Cycle Fatigue Behavior of a Hollow Extruded AA6082 Profile | 10.1007/s11665-010-9755-5 | Nanninga, N.; White, C.; Dickson, R. | JOURNAL OF MATERIALS ENGINEERING AND PERFORMANCE | 2011 | WOS:000294964100017 | AA6082 | - | - | - | - | AA6082 | - | - | - | - | Press-quenched (water spray) and aged at 185 °C for 5 h | Seam weld | Extrusion welding (solid-state welding) | - | - | - | - | - | - | Standard | 2.7 | Axial | Ambient | - | 0.1 | 20 | Servo-hydraulic 90 KN testing machine | ASTM E466 | Load | - | Weld toe
3824 | Charge Weld Effects on High Cycle Fatigue Behavior of a Hollow Extruded AA6082 Profile | 10.1007/s11665-010-9755-5 | Nanninga, N.; White, C.; Dickson, R. | JOURNAL OF MATERIALS ENGINEERING AND PERFORMANCE | 2011 | WOS:000294964100017 | AA6082 | - | - | - | - | AA6082 | - | - | - | - | Press-quenched (water spray) and aged at 185 °C for 5 h | Charge weld | Extrusion welding (solid-state welding) | - | - | - | - | - | - | Standard | 2.5 | Axial | Ambient | - | 0.1 | 20 | Servo-hydraulic 90 KN testing machine | ASTM E466 | Load | - | charge weld interface
3825 | Charge Weld Effects on High Cycle Fatigue Behavior of a Hollow Extruded AA6082 Profile | 10.1007/s11665-010-9755-5 | Nanninga, N.; White, C.; Dickson, R. | JOURNAL OF MATERIALS ENGINEERING AND PERFORMANCE | 2011 | WOS:000294964100017 | AA6082 | - | - | - | - | AA6082 | - | - | - | - | Press-quenched (water spray) and aged at 185 °C for 5 h | Charge weld | Extrusion welding (solid-state welding) | - | - | - | - | - | - | Standard | 2.7 | Axial | Ambient | - | 0.1 | 20 | Servo-hydraulic 90 KN testing machine | ASTM E466 | Load | - | charge weld interface
3826 | The Effect of Weld Profile and Geometries of Butt Weld Joints on Fatigue Life Under Cyclic Tensile Loading | 10.1007/s11665-010-9775-1 | Al-Mukhtar, A. M.; Biermann, H.; Huebner, P.; Henkel, S. | JOURNAL OF MATERIALS ENGINEERING AND PERFORMANCE | 2011 | WOS:000295940500006 | DOMEX 550 MC (high-strength hot-rolled steel) | 210 | 550 | 600–760 | - | Steel | 210 | - | - | - | - | X-groove unmachined butt weld | - | - | - | - | - | - | - | X-groove unmachined butt weld | 10 | Axial (cyclic tensile loading) | - | - | - | 5–15 | - | IIW, BSI, GL | Stress | - | Weld toe
3827 | The Effect of Weld Profile and Geometries of Butt Weld Joints on Fatigue Life Under Cyclic Tensile Loading | 10.1007/s11665-010-9775-1 | Al-Mukhtar, A. M.; Biermann, H.; Huebner, P.; Henkel, S. | JOURNAL OF MATERIALS ENGINEERING AND PERFORMANCE | 2011 | WOS:000295940500006 | DOMEX 550 MC (high-strength hot-rolled steel) | 210 | 550 | 600–760 | - | Steel | 210 | - | - | - | - | V-groove butt weld | - | - | - | - | - | - | - | V-groove butt weld | 20 | Axial (cyclic tensile loading) | - | - | - | 5–15 | - | IIW, BSI, GL | Stress | - | Weld toe
3828 | The Effect of Weld Profile and Geometries of Butt Weld Joints on Fatigue Life Under Cyclic Tensile Loading | 10.1007/s11665-010-9775-1 | Al-Mukhtar, A. M.; Biermann, H.; Huebner, P.; Henkel, S. | JOURNAL OF MATERIALS ENGINEERING AND PERFORMANCE | 2011 | WOS:000295940500006 | DOMEX 550 MC (high-strength hot-rolled steel) | 210 | 550 | 600–760 | - | Steel | 210 | - | - | - | Machining (flash grinding) | V-groove butt weld | - | - | - | - | - | - | - | V-groove butt weld | 20 | Axial (cyclic tensile loading) | - | - | - | 5–15 | - | IIW, BSI, GL | Stress | - | Weld toe
3829 | A Comparative Analysis of the Impact of Tool Design to Fatigue Behavior of Single-Sided and Double-Sided Welded Butt Joints of EN AW 6082-T6 Alloy | 10.1007/s11665-013-0711-z | Krasnowski, K.; Dymek, S. | JOURNAL OF MATERIALS ENGINEERING AND PERFORMANCE | 2013 | WOS:000328207300029 | EN AW 6082-T6 aluminum alloy | - | - | - | - | EN AW 6082-T6 aluminum alloy | - | - | 239 | - | ground surface | Butt Joint | Friction Stir Welding (FSW) | - | - | 15 | - | - | - | Flat (butt joint) | 8 | Axial | 25 | - | 0.2 | 20 | MTS 810 | International Institute of Welding (IIW) guidelines | Stress | - | Weld toe
3830 | A Comparative Analysis of the Impact of Tool Design to Fatigue Behavior of Single-Sided and Double-Sided Welded Butt Joints of EN AW 6082-T6 Alloy | 10.1007/s11665-013-0711-z | Krasnowski, K.; Dymek, S. | JOURNAL OF MATERIALS ENGINEERING AND PERFORMANCE | 2013 | WOS:000328207300029 | EN AW 6082-T6 aluminum alloy | - | - | - | - | EN AW 6082-T6 aluminum alloy | - | - | 237 | - | ground surface | Butt Joint | Friction Stir Welding (FSW) | - | - | 15 | - | - | - | Flat (butt joint) | 8 | Axial | 25 | - | 0.2 | 20 | MTS 810 | International Institute of Welding (IIW) guidelines | Stress | - | Weld toe
3831 | A Comparative Analysis of the Impact of Tool Design to Fatigue Behavior of Single-Sided and Double-Sided Welded Butt Joints of EN AW 6082-T6 Alloy | 10.1007/s11665-013-0711-z | Krasnowski, K.; Dymek, S. | JOURNAL OF MATERIALS ENGINEERING AND PERFORMANCE | 2013 | WOS:000328207300029 | EN AW 6082-T6 aluminum alloy | - | - | - | - | EN AW 6082-T6 aluminum alloy | - | - | 205.7 | - | ground surface | Butt Joint | Friction Stir Welding (FSW) | - | - | 15 | - | - | - | Flat (butt joint) | 8 | Axial | 25 | - | 0.2 | 20 | MTS 810 | International Institute of Welding (IIW) guidelines | Stress | - | Weld toe
3832 | A Comparative Analysis of the Impact of Tool Design to Fatigue Behavior of Single-Sided and Double-Sided Welded Butt Joints of EN AW 6082-T6 Alloy | 10.1007/s11665-013-0711-z | Krasnowski, K.; Dymek, S. | JOURNAL OF MATERIALS ENGINEERING AND PERFORMANCE | 2013 | WOS:000328207300029 | EN AW 6082-T6 aluminum alloy | - | - | - | - | EN AW 6082-T6 aluminum alloy | - | - | 232.2 | - | ground surface | Butt Joint | Friction Stir Welding (FSW) | - | - | 15 | - | - | - | Flat (butt joint) | 10 | Axial | 25 | - | 0.2 | 20 | MTS 810 | International Institute of Welding (IIW) guidelines | Stress | - | Weld toe
3833 | A Comparative Analysis of the Impact of Tool Design to Fatigue Behavior of Single-Sided and Double-Sided Welded Butt Joints of EN AW 6082-T6 Alloy | 10.1007/s11665-013-0711-z | Krasnowski, K.; Dymek, S. | JOURNAL OF MATERIALS ENGINEERING AND PERFORMANCE | 2013 | WOS:000328207300029 | EN AW 6082-T6 aluminum alloy | - | - | - | - | EN AW 6082-T6 aluminum alloy | - | - | 229.6 | - | ground surface | Butt Joint | Friction Stir Welding (FSW) | - | - | 15 | - | - | - | Flat (butt joint) | 10 | Axial | 25 | - | 0.2 | 20 | MTS 810 | International Institute of Welding (IIW) guidelines | Stress | - | Weld toe
3834 | A Comparative Analysis of the Impact of Tool Design to Fatigue Behavior of Single-Sided and Double-Sided Welded Butt Joints of EN AW 6082-T6 Alloy | 10.1007/s11665-013-0711-z | Krasnowski, K.; Dymek, S. | JOURNAL OF MATERIALS ENGINEERING AND PERFORMANCE | 2013 | WOS:000328207300029 | EN AW 6082-T6 aluminum alloy | - | - | - | - | EN AW 6082-T6 aluminum alloy | - | - | 203.8 | - | ground surface | Butt Joint | Friction Stir Welding (FSW) | - | - | 15 | - | - | - | Flat (butt joint) | 10 | Axial | 25 | - | 0.2 | 20 | MTS 810 | International Institute of Welding (IIW) guidelines | Stress | - | Weld toe
3835 | A Comparative Analysis of the Impact of Tool Design to Fatigue Behavior of Single-Sided and Double-Sided Welded Butt Joints of EN AW 6082-T6 Alloy | 10.1007/s11665-013-0711-z | Krasnowski, K.; Dymek, S. | JOURNAL OF MATERIALS ENGINEERING AND PERFORMANCE | 2013 | WOS:000328207300029 | EN AW 6082-T6 aluminum alloy | - | - | - | - | EN AW 6082-T6 aluminum alloy | - | - | 239 | - | - | Butt Joint | Friction Stir Welding (FSW) | - | - | 15 | - | - | - | Flat (butt joint) | 8 | Axial | 25 | - | 0.2 | 20 | MTS 810 | International Institute of Welding (IIW) guidelines | Stress | - | Weld toe
3836 | A Comparative Analysis of the Impact of Tool Design to Fatigue Behavior of Single-Sided and Double-Sided Welded Butt Joints of EN AW 6082-T6 Alloy | 10.1007/s11665-013-0711-z | Krasnowski, K.; Dymek, S. | JOURNAL OF MATERIALS ENGINEERING AND PERFORMANCE | 2013 | WOS:000328207300029 | EN AW 6082-T6 aluminum alloy | - | - | - | - | EN AW 6082-T6 aluminum alloy | - | - | 237 | - | - | Butt Joint | Friction Stir Welding (FSW) | - | - | 15 | - | - | - | Flat (butt joint) | 8 | Axial | 25 | - | 0.2 | 20 | MTS 810 | International Institute of Welding (IIW) guidelines | Stress | - | Weld toe
3837 | A Comparative Analysis of the Impact of Tool Design to Fatigue Behavior of Single-Sided and Double-Sided Welded Butt Joints of EN AW 6082-T6 Alloy | 10.1007/s11665-013-0711-z | Krasnowski, K.; Dymek, S. | JOURNAL OF MATERIALS ENGINEERING AND PERFORMANCE | 2013 | WOS:000328207300029 | EN AW 6082-T6 aluminum alloy | - | - | - | - | EN AW 6082-T6 aluminum alloy | - | - | 205.7 | - | - | Butt Joint | Friction Stir Welding (FSW) | - | - | 15 | - | - | - | Flat (butt joint) | 8 | Axial | 25 | - | 0.2 | 20 | MTS 810 | International Institute of Welding (IIW) guidelines | Stress | - | Weld toe
3838 | A Comparative Analysis of the Impact of Tool Design to Fatigue Behavior of Single-Sided and Double-Sided Welded Butt Joints of EN AW 6082-T6 Alloy | 10.1007/s11665-013-0711-z | Krasnowski, K.; Dymek, S. | JOURNAL OF MATERIALS ENGINEERING AND PERFORMANCE | 2013 | WOS:000328207300029 | EN AW 6082-T6 aluminum alloy | - | - | - | - | EN AW 6082-T6 aluminum alloy | - | - | 232.2 | - | - | Butt Joint | Friction Stir Welding (FSW) | - | - | 15 | - | - | - | Flat (butt joint) | 10 | Axial | 25 | - | 0.2 | 20 | MTS 810 | International Institute of Welding (IIW) guidelines | Stress | - | Weld toe
3839 | A Comparative Analysis of the Impact of Tool Design to Fatigue Behavior of Single-Sided and Double-Sided Welded Butt Joints of EN AW 6082-T6 Alloy | 10.1007/s11665-013-0711-z | Krasnowski, K.; Dymek, S. | JOURNAL OF MATERIALS ENGINEERING AND PERFORMANCE | 2013 | WOS:000328207300029 | EN AW 6082-T6 aluminum alloy | - | - | - | - | EN AW 6082-T6 aluminum alloy | - | - | 229.6 | - | - | Butt Joint | Friction Stir Welding (FSW) | - | - | 15 | - | - | - | Flat (butt joint) | 10 | Axial | 25 | - | 0.2 | 20 | MTS 810 | International Institute of Welding (IIW) guidelines | Stress | - | Weld toe
3840 | A Comparative Analysis of the Impact of Tool Design to Fatigue Behavior of Single-Sided and Double-Sided Welded Butt Joints of EN AW 6082-T6 Alloy | 10.1007/s11665-013-0711-z | Krasnowski, K.; Dymek, S. | JOURNAL OF MATERIALS ENGINEERING AND PERFORMANCE | 2013 | WOS:000328207300029 | EN AW 6082-T6 aluminum alloy | - | - | - | - | EN AW 6082-T6 aluminum alloy | - | - | 203.8 | - | - | Butt Joint | Friction Stir Welding (FSW) | - | - | 15 | - | - | - | Flat (butt joint) | 10 | Axial | 25 | - | 0.2 | 20 | MTS 810 | International Institute of Welding (IIW) guidelines | Stress | - | Weld toe
3841 | Fatigue Behavior of Friction Stir-Welded Joints Repaired by Grinding | 10.1007/s11665-014-0875-1 | Vidal, C.; Infante, V. | JOURNAL OF MATERIALS ENGINEERING AND PERFORMANCE | 2014 | WOS:000333259400025 | AA2024-T351 aluminum alloy | 75.5 | 383.8 | 533.8 | 22.0 | AA2024-T351 (same as base material) | - | - | - | - | - | Butt Joint | Friction Stir Welding (FSW) | - | - | 4.17 | - | - | - | Plat | 4 | Axial | 25 | - | 0 | 11-15 | ±250 kN capacity servo-hydraulic testing machine | ASTM E 466 | Load | - | Weld toe
3842 | Fatigue Behavior of Friction Stir-Welded Joints Repaired by Grinding | 10.1007/s11665-014-0875-1 | Vidal, C.; Infante, V. | JOURNAL OF MATERIALS ENGINEERING AND PERFORMANCE | 2014 | WOS:000333259400025 | AA2024-T351 aluminum alloy | 75.5 | 383.8 | 533.8 | 22.0 | AA2024-T351 (same as base material) | - | - | - | - | Grinding (surface smoothing) | Butt Joint | Friction Stir Welding (FSW) | - | - | 4.17 | - | - | - | Plat | 4 | Axial | 25 | - | 0 | 11-15 | ±250 kN capacity servo-hydraulic testing machine | ASTM E 466 | Load | - | Weld toe
3843 | Fatigue Behavior of Friction Stir-Welded Joints Repaired by Grinding | 10.1007/s11665-014-0875-1 | Vidal, C.; Infante, V. | JOURNAL OF MATERIALS ENGINEERING AND PERFORMANCE | 2014 | WOS:000333259400025 | AA2024-T351 aluminum alloy | 75.5 | 383.8 | 533.8 | 22.0 | AA2024-T351 (same as base material) | - | - | - | - | - | Butt Joint (defective) | Friction Stir Welding (FSW) | - | - | 4.17 | - | - | - | Plat | 4 | Axial | 25 | - | 0 | 11-15 | ±250 kN capacity servo-hydraulic testing machine | ASTM E 466 | Load | - | Weld toe
3844 | Fatigue Behavior of Friction Stir-Welded Joints Repaired by Grinding | 10.1007/s11665-014-0875-1 | Vidal, C.; Infante, V. | JOURNAL OF MATERIALS ENGINEERING AND PERFORMANCE | 2014 | WOS:000333259400025 | AA2024-T351 aluminum alloy | 75.5 | 383.8 | 533.8 | 22.0 | AA2024-T351 (same as base material) | - | - | - | - | Grinding (surface smoothing) | Butt Joint (defective) | Friction Stir Welding (FSW) | - | - | 4.17 | - | - | - | Plat | 4 | Axial | 25 | - | 0 | 11-15 | ±250 kN capacity servo-hydraulic testing machine | ASTM E 466 | Load | - | Weld toe
3845 | Microstructure and Fatigue Behavior of Friction Stir-welded Noncombustive Mg-9Al-Zn-Ca Magnesium Alloy | 10.1007/s11665-016-2061-0 | Zhou, L.; Li, Z. Y.; Nakata, K.; Feng, J. C.; Huang, Y. X.; Liao, J. S. | JOURNAL OF MATERIALS ENGINEERING AND PERFORMANCE | 2016 | WOS:000376449100035 | Mg-9Al-Zn-Ca (AZX911) | - | - | - | - | Mg-9Al-Zn-Ca (AZX911) | - | - | - | - | - | Butt Joint | Friction Stir Welding (FSW) | - | - | 3.33 | - | - | - | Plat | 3 | Axial (uniaxial tensile high-cycle fatigue) | 25 | - | 0.1 | 20 | Shimadzu Servopulser EHF-ED10 load-controlled servo-hydraulic test machine | - | Load-controlled | - | Weld toe
3846 | Tensile and Fatigue Properties of Single and Multiple Dissimilar Welded Joints of DP980 and HSLA | 10.1007/s11665-016-2454-0 | Cui, Q. L.; Parkes, D.; Westerbaan, D.; Nayak, S. S.; Zhou, Y.; Saha, D. C.; Liu, D.; Goodwin, F.; Bhole, S.; Chen, D. L. | JOURNAL OF MATERIALS ENGINEERING AND PERFORMANCE | 2017 | WOS:000395062000037 | DP980 | - | 707 | 1083 | 12.0 | DP980 | - | - | - | - | - | Butt Joint | Fiber Laser Welding (FLW) | - | - | 341.67 | - | - | - | Plat | 1.2 | Tension-Tension (Axial) | 25 | - | 0.1 | 50 | Instron 8801 servo-hydraulic testing system | ASTM E466 | Load control | - | -
3847 | Tensile and Fatigue Properties of Single and Multiple Dissimilar Welded Joints of DP980 and HSLA | 10.1007/s11665-016-2454-0 | Cui, Q. L.; Parkes, D.; Westerbaan, D.; Nayak, S. S.; Zhou, Y.; Saha, D. C.; Liu, D.; Goodwin, F.; Bhole, S.; Chen, D. L. | JOURNAL OF MATERIALS ENGINEERING AND PERFORMANCE | 2017 | WOS:000395062000037 | HSLA (High-Strength Low-Alloy) galvanized steels | - | 442 | 520 | 24.7 | HSLA | - | - | - | - | - | Butt Joint | Fiber Laser Welding (FLW) | - | - | 341.67 | - | - | - | Plat | 1.2 | Tension-Tension (Axial) | 25 | - | 0.1 | 50 | Instron 8801 servo-hydraulic testing system | ASTM E466 | Load control | - | -
3848 | Tensile and Fatigue Properties of Single and Multiple Dissimilar Welded Joints of DP980 and HSLA | 10.1007/s11665-016-2454-0 | Cui, Q. L.; Parkes, D.; Westerbaan, D.; Nayak, S. S.; Zhou, Y.; Saha, D. C.; Liu, D.; Goodwin, F.; Bhole, S.; Chen, D. L. | JOURNAL OF MATERIALS ENGINEERING AND PERFORMANCE | 2017 | WOS:000395062000037 | DP980 and HSLA (High-Strength Low-Alloy) galvanized steels | - | 707, 442 | 1083, 520 | 12.0, 24.7 | DP980 and HSLA | - | - | - | - | - | Butt Joint (DP980-HSLA) | Fiber Laser Welding (FLW) | - | - | 341.67 | - | - | - | Plat | 1.2 | Tension-Tension (Axial) | 25 | - | 0.1 | 50 | Instron 8801 servo-hydraulic testing system | ASTM E466 | Load control | - | -
3849 | Tensile and Fatigue Properties of Single and Multiple Dissimilar Welded Joints of DP980 and HSLA | 10.1007/s11665-016-2454-0 | Cui, Q. L.; Parkes, D.; Westerbaan, D.; Nayak, S. S.; Zhou, Y.; Saha, D. C.; Liu, D.; Goodwin, F.; Bhole, S.; Chen, D. L. | JOURNAL OF MATERIALS ENGINEERING AND PERFORMANCE | 2017 | WOS:000395062000037 | DP980 | - | 707 | 1083 | 12.0 | HSLA | - | 442 | 520 | 24.7 | - | Butt Joint (DP980-HSLA-DP980) | Fiber Laser Welding (FLW) | - | - | 341.67 | - | - | - | Plat | 1.2 | Tension-Tension (Axial) | 25 | - | 0.1 | 50 | Instron 8801 servo-hydraulic testing system | ASTM E466 | Load control | - | -
3850 | Research on Microstructure and Fatigue Properties of Vibration-Assisted 5052 Aluminum Alloy Laser Welded Joints | 10.1007/s11665-020-04923-6 | Jin, Jiewen; Lu, Qinghua; Zhang, Peilei; Li, Chonggui; Yan, Hua | JOURNAL OF MATERIALS ENGINEERING AND PERFORMANCE | 2020 | WOS:000545069200001 | 5052 aluminum alloy | - | - | 225 | - | 5052 aluminum alloy | - | - | - | - | - | Double welds (butt joint inferred) | Laser welding | - | - | 0.01, 0.02, 0.03 | - | - | - | Plat | 5 | Axial | - | - | 0.1 | - | - | - | Stress | - | Heat-affected zone (HAZ)
3851 | Investigations of Tungsten Inert Gas and Metal Active Gas Joints of SUS301L Stainless Steel: Electron Backscatter Diffraction Characterization and Fatigue Performance | 10.1007/s11665-022-07379-y | Su, Molin; Xu, Lianyong; Yin, Xiaoliang; Han, Yongdian; Zhao, Lei | JOURNAL OF MATERIALS ENGINEERING AND PERFORMANCE | 2023 | WOS:000857296100004 | SUS301L stainless steel | - | 641 | 796 | - | ER308LSi | - | 451 | 622 | - | - | Butt Joint | TIG (Tungsten Inert Gas) | 9.5 | 75 | 1.62 | - | Ar | - | Plat | 2 | Axial | - | - | 0.1 | - | GPS-20 fatigue tester (Sinotest Equipment Co., Ltd) | ASTM E647-15e1, ISO 12107 | Stress | - | Weld toe
3852 | Investigations of Tungsten Inert Gas and Metal Active Gas Joints of SUS301L Stainless Steel: Electron Backscatter Diffraction Characterization and Fatigue Performance | 10.1007/s11665-022-07379-y | Su, Molin; Xu, Lianyong; Yin, Xiaoliang; Han, Yongdian; Zhao, Lei | JOURNAL OF MATERIALS ENGINEERING AND PERFORMANCE | 2023 | WOS:000857296100004 | SUS301L stainless steel | - | 641 | 796 | - | ER308LSi | - | 451 | 622 | - | - | Butt Joint | MAG (Metal Active Gas) | 15 | 110 | 4.5 | - | 95%Ar + 5%CO2 | - | Plat | 2 | Axial | - | - | 0.1 | - | GPS-20 fatigue tester (Sinotest Equipment Co., Ltd) | ASTM E647-15e1, ISO 12107 | Stress | - | Weld toe
3853 | Spot weld arrangement effects on the fatigue behavior of multi-spot welded joints | 10.1007/s12206-011-0112-x | Hassanifard, Soran; Zehsaz, Mohammad; Esmaeili, Firooz | JOURNAL OF MECHANICAL SCIENCE AND TECHNOLOGY | 2011 | WOS:000288474200011 | ST37 steel | - | 298 | 530 | 22 | ST37 steel | - | - | - | - | - | Lap joint | Resistance spot welding | - | 5000 | - | - | - | - | Tensile-shear specimen | 1 | Axial (tensile-shear) | - | - | 0.1 | 10 | Roell/Amsler 250 kN fatigue testing machine | - | Load-controlled | - | Weld nugget, sheet fracture
3854 | Assessment of the crack growth characteristics at the low fatigue limit of a multi-pass welded Ni-based alloy 617 | 10.1007/s12206-014-0116-4 | Park, Young Soo; Bae, Dong Ho | JOURNAL OF MECHANICAL SCIENCE AND TECHNOLOGY | 2014 | WOS:000335638700012 | Ni-based Alloy 617 | - | 360.2 | 759.4 | 62 | Thyssen 617 (filler metal) | - | 344.8 | 675.2 | - | - | U-groove with a narrow gap | DCEN TIG welding | 10-16 | 120-180 | 1.5 | - | Ar-2.5% H2 shield gas | - | Plat | 6 | Axial | 20 | Air | 0.1 | 20 | MTS810 (100 kN capacity) | ASTM E8M | Load | - | Heat Affected Zone (HAZ)
3855 | Assessment of the crack growth characteristics at the low fatigue limit of a multi-pass welded Ni-based alloy 617 | 10.1007/s12206-014-0116-4 | Park, Young Soo; Bae, Dong Ho | JOURNAL OF MECHANICAL SCIENCE AND TECHNOLOGY | 2014 | WOS:000335638700012 | Ni-based Alloy 617 | - | 360.2 | 759.4 | 62 | Thyssen 617 (filler metal) | - | 344.8 | 675.2 | - | Post Weld Heat Treatment (PWHT) at 1175°C for 30 minutes | U-groove with a narrow gap | DCEN TIG welding | 10-16 | 120-180 | 1.5 | - | Ar-2.5% H2 shield gas | - | Plat | 6 | Axial | 20 | Air | 0.1 | 20 | MTS810 (100 kN capacity) | ASTM E8M | Load | - | Heat Affected Zone (HAZ)
3856 | Fatigue strength evaluation of a welded structure by a concentrated load close to the welded joint | 10.1007/s12206-017-0326-7 | Park, Y. K.; Shin, J. G. | JOURNAL OF MECHANICAL SCIENCE AND TECHNOLOGY | 2017 | WOS:000399821100026 | A105 | 205 | 245 | 490 | - | - | - | - | - | - | - | Fillet weld | - | - | - | - | - | - | - | Full-scale | - | Axial | - | - | 0.1 | 3 | - | - | Load | - | Weld toe
3857 | Study on fatigue strength of FSW joints of 5083 aluminum alloy with kissing bond defect | 10.1007/s12206-020-0608-3 | Wang, Ruijie; Mi, Peng | JOURNAL OF MECHANICAL SCIENCE AND TECHNOLOGY | 2020 | WOS:000546721800008 | AA5083 aluminum alloy | 71 | - | - | - | AA5083 aluminum alloy | 71 | - | - | - | - | Butt Joint | Friction Stir Welding (FSW) | - | - | - | - | - | - | Flat sheet | 3 | Axial | - | - | 0.1 | 10 | MTS-810 test frame | - | Load | - | Weld toe (kissing bond defect)
3858 | Fatigue design approach for the spot-welded T-type member using a simulated single spot-welded joint | 10.1007/s12239-008-0025-6 | Bae, D. H.; Lee, G. Y.; Park, S. K. | INTERNATIONAL JOURNAL OF AUTOMOTIVE TECHNOLOGY | 2008 | WOS:000254641900010 | STS301L | 179.3 | 215.6 | 548.8 | - | - | - | - | - | - | - | Spot-welded T-type member | Electric resistance spot welding | - | - | - | - | - | - | T-type member | - | Axial | - | - | - | 30 | Servo-hydraulic fatigue tester (2 tons) | - | Load | - | Hot spots at the combined part between vertical and horizontal members
3859 | Effects of residual stresses on the static and fatigue strength of laser-welded lap joints with different welding speeds | 10.1007/s12239-010-0102-5 | Sindhu, R. A.; Park, M. K.; Lee, S. J.; Lee, K. D. | INTERNATIONAL JOURNAL OF AUTOMOTIVE TECHNOLOGY | 2010 | WOS:000284850500012 | STS301L (cold-rolled steel) | 210 | 490 | 800 | - | STS301L | - | - | - | - | - | Lap Joint | Laser (Nd:YAG) | - | - | 68.33 | - | - | Compressive principal residual stress (-73 MPa at 1 mm depth, -70 MPa at 1.25 mm depth) | Lap joint (sheet) | 1.5, 2 | Axial (tension-tension) | 25 | - | 0 | 20 | Instron 8800 | - | Load | - | Boundary between weld metal zone (WMZ) and heat-affected zone (HAZ)
3860 | Effects of residual stresses on the static and fatigue strength of laser-welded lap joints with different welding speeds | 10.1007/s12239-010-0102-5 | Sindhu, R. A.; Park, M. K.; Lee, S. J.; Lee, K. D. | INTERNATIONAL JOURNAL OF AUTOMOTIVE TECHNOLOGY | 2010 | WOS:000284850500012 | STS301L (cold-rolled steel) | 210 | 490 | 800 | - | STS301L | - | - | - | - | - | Lap Joint | Laser (Nd:YAG) | - | - | 85 | - | - | Compressive principal residual stress (-49 MPa at 1.25 mm depth) | Lap joint (sheet) | 1.5, 2 | Axial (tension-tension) | 25 | - | 0 | 20 | Instron 8800 | - | Load | - | Boundary between weld metal zone (WMZ) and heat-affected zone (HAZ)
3861 | A Study on The Fatigue Life Prediction of The Various Gas-Welded Joints Using a Probabilistic Statistics Technique | 10.1007/s12540-011-0220-2 | Baek, Seung Yeb; Bae, Dong Ho | METALS AND MATERIALS INTERNATIONAL | 2011 | WOS:000288595400020 | STS301L | - | ≥ 411.6 | ≥ 754.6 | ≥ 34 | STS301L | - | - | - | - | - | Plug-type gas-welded joints | Gas welding | - | - | - | - | - | - | Plug-type gas-welded joints | 1.5 | Axial | - | - | 0 | 25 | Servo-hydraulic power system (MTS 10 ton) | JIS Z 2273 and Z 3103 | Load | - | Weld toe or weld root
3862 | A Study on The Fatigue Life Prediction of The Various Gas-Welded Joints Using a Probabilistic Statistics Technique | 10.1007/s12540-011-0220-2 | Baek, Seung Yeb; Bae, Dong Ho | METALS AND MATERIALS INTERNATIONAL | 2011 | WOS:000288595400020 | STS301L | - | ≥ 411.6, ≥ 686 | ≥ 754.6, ≥ 931 | ≥ 34, ≥ 19 | STS301L | - | - | - | - | - | Plug-type gas-welded joints | Gas welding | - | - | - | - | - | - | Plug-type gas-welded joints | 1.5 | Axial | - | - | 0 | 25 | Servo-hydraulic power system (MTS 10 ton) | JIS Z 2273 and Z 3103 | Load | - | Weld toe or weld root
3863 | A Study on The Fatigue Life Prediction of The Various Gas-Welded Joints Using a Probabilistic Statistics Technique | 10.1007/s12540-011-0220-2 | Baek, Seung Yeb; Bae, Dong Ho | METALS AND MATERIALS INTERNATIONAL | 2011 | WOS:000288595400020 | STS301L | - | ≥ 343, ≥ 411.6 | ≥ 686, ≥ 754.6 | ≥ 39, ≥ 34 | STS301L | - | - | - | - | - | Plug-type gas-welded joints | Gas welding | - | - | - | - | - | - | Plug-type gas-welded joints | 1.5 | Axial | - | - | 0 | 25 | Servo-hydraulic power system (MTS 10 ton) | JIS Z 2273 and Z 3103 | Load | - | Weld toe or weld root
3864 | A Study on The Fatigue Life Prediction of The Various Gas-Welded Joints Using a Probabilistic Statistics Technique | 10.1007/s12540-011-0220-2 | Baek, Seung Yeb; Bae, Dong Ho | METALS AND MATERIALS INTERNATIONAL | 2011 | WOS:000288595400020 | STS301L | - | ≥ 411.6 | ≥ 754.6 | ≥ 34 | STS301L | - | - | - | - | - | Ring-type gas-welded joints | Gas welding | - | - | - | - | - | - | Ring-type gas-welded joints | 1.5 | Axial | - | - | 0 | 25 | Servo-hydraulic power system (MTS 10 ton) | JIS Z 2273 and Z 3103 | Load | - | Weld toe or weld root
3865 | A Study on The Fatigue Life Prediction of The Various Gas-Welded Joints Using a Probabilistic Statistics Technique | 10.1007/s12540-011-0220-2 | Baek, Seung Yeb; Bae, Dong Ho | METALS AND MATERIALS INTERNATIONAL | 2011 | WOS:000288595400020 | STS301L | - | ≥ 411.6, ≥ 686 | ≥ 754.6, ≥ 931 | ≥ 34, ≥ 19 | STS301L | - | - | - | - | - | Ring-type gas-welded joints | Gas welding | - | - | - | - | - | - | Ring-type gas-welded joints | 1.5 | Axial | - | - | 0 | 25 | Servo-hydraulic power system (MTS 10 ton) | JIS Z 2273 and Z 3103 | Load | - | Weld toe or weld root
3866 | A Study on The Fatigue Life Prediction of The Various Gas-Welded Joints Using a Probabilistic Statistics Technique | 10.1007/s12540-011-0220-2 | Baek, Seung Yeb; Bae, Dong Ho | METALS AND MATERIALS INTERNATIONAL | 2011 | WOS:000288595400020 | STS301L | - | ≥ 343, ≥ 411.6 | ≥ 686, ≥ 754.6 | ≥ 39, ≥ 34 | STS301L | - | - | - | - | - | Ring-type gas-welded joints | Gas welding | - | - | - | - | - | - | Ring-type gas-welded joints | 1.5 | Axial | - | - | 0 | 25 | Servo-hydraulic power system (MTS 10 ton) | JIS Z 2273 and Z 3103 | Load | - | Weld toe or weld root
3867 | A study on mechanical characteristics of the friction stir welded A6005-T5 extrusion | 10.1007/s12541-010-0113-1 | Kim, Weon-Kyong; Won, Si-Tae; Goo, Byeong-Choon | INTERNATIONAL JOURNAL OF PRECISION ENGINEERING AND MANUFACTURING | 2010 | WOS:000284961000017 | A6005-T5 aluminum alloy | - | - | 269.73 | - | A6005-T5 | - | - | 181.45 | - | - | Butt Joint | Gas Metal Arc Welding (GMAW) | 21 | 150 | 7.0 | - | - | - | Plat | 4.8 | Axial | 25 | - | 0.1 | 30 | MTS, Model 370 | Korean standards | Load | - | Weld toe
3868 | A study on mechanical characteristics of the friction stir welded A6005-T5 extrusion | 10.1007/s12541-010-0113-1 | Kim, Weon-Kyong; Won, Si-Tae; Goo, Byeong-Choon | INTERNATIONAL JOURNAL OF PRECISION ENGINEERING AND MANUFACTURING | 2010 | WOS:000284961000017 | A6005-T5 aluminum alloy | - | - | 269.73 | - | A6005-T5 | - | - | 201.74 | - | - | Butt Joint | Friction Stir Welding (FSW) | - | - | 7.92 | - | - | - | Plat | 4.8 | Axial | 25 | - | 0.1 | 30 | MTS, Model 370 | Korean standards | Load | - | Weld toe
3869 | High Cycle Fatigue Behaviour of Friction Stir Lap Welded 6061 Aluminium Alloy to Coated Steel Sheet Joint | 10.1007/s12666-015-0533-9 | Das, H.; Pal, T. K. | TRANSACTIONS OF THE INDIAN INSTITUTE OF METALS | 2015 | WOS:000361630300032 | AA6061 (Aluminium) and HIF-GA steel (Coated High Strength Interstitial Free Galvannealed Steel) | - | 172, 225 | 295, 375 | - | AA6061 and HIF-GA steel | - | - | - | - | - | Lap Joint | Friction Stir Welding (FSW) | - | - | 0.833 | - | - | - | Lap joint | 2.0, 1.0 | High Cycle Fatigue (HCF) | - | - | - | - | RUMUL high cycle fatigue testing machine | - | Load | - | -
3870 | High Cycle Fatigue Behaviour of Friction Stir Lap Welded 6061 Aluminium Alloy to Coated Steel Sheet Joint | 10.1007/s12666-015-0533-9 | Das, H.; Pal, T. K. | TRANSACTIONS OF THE INDIAN INSTITUTE OF METALS | 2015 | WOS:000361630300032 | AA6061 (Aluminium) and HIF-GA steel (Coated High Strength Interstitial Free Galvannealed Steel) | - | 172, 225 | 295, 375 | - | AA6061 and HIF-GA steel | - | - | - | - | - | Lap Joint | Friction Stir Welding (FSW) | - | - | 1.667 | - | - | - | Lap joint | 2.0, 1.0 | High Cycle Fatigue (HCF) | - | - | - | - | RUMUL high cycle fatigue testing machine | - | Load | - | Aluminium-steel interface
3871 | Influence of High-Frequency Mechanical Peening on the Fatigue Life of Stainless Steel Joints in Corrosive Environment | 10.1007/s12666-019-01791-0 | Govindaraj, R.; Sudhakaran, R.; Eazhil, K. M.; Mahendran, S.; Senthilkumar, L. | TRANSACTIONS OF THE INDIAN INSTITUTE OF METALS | 2019 | WOS:000498283200023 | AISI 316 stainless steel | - | - | - | - | AISI 316 (filler wire) | - | - | - | - | - | - | MIG | - | - | - | - | - | - | - | - | - | - | air | - | - | - | ASTM E3-95 | - | - | Weld toe
3872 | Influence of High-Frequency Mechanical Peening on the Fatigue Life of Stainless Steel Joints in Corrosive Environment | 10.1007/s12666-019-01791-0 | Govindaraj, R.; Sudhakaran, R.; Eazhil, K. M.; Mahendran, S.; Senthilkumar, L. | TRANSACTIONS OF THE INDIAN INSTITUTE OF METALS | 2019 | WOS:000498283200023 | AISI 316 stainless steel | - | - | - | - | AISI 316 (filler wire) | - | - | - | - | - | - | MIG | - | - | - | - | - | - | - | - | - | - | Salt spray (NaCl solution, 50 g/dm³, pH 6.6–7.3, 37 ± 2 °C) | - | - | - | ASTM E3-95 | - | - | Weld toe
3873 | Influence of High-Frequency Mechanical Peening on the Fatigue Life of Stainless Steel Joints in Corrosive Environment | 10.1007/s12666-019-01791-0 | Govindaraj, R.; Sudhakaran, R.; Eazhil, K. M.; Mahendran, S.; Senthilkumar, L. | TRANSACTIONS OF THE INDIAN INSTITUTE OF METALS | 2019 | WOS:000498283200023 | AISI 316 stainless steel | - | - | - | - | AISI 316 (filler wire) | - | - | - | - | High-Frequency Mechanical Peening (HFMP) | - | MIG | - | - | - | - | - | - | - | - | - | - | air | - | - | - | ASTM E3-95 | - | - | base metal
3874 | Influence of High-Frequency Mechanical Peening on the Fatigue Life of Stainless Steel Joints in Corrosive Environment | 10.1007/s12666-019-01791-0 | Govindaraj, R.; Sudhakaran, R.; Eazhil, K. M.; Mahendran, S.; Senthilkumar, L. | TRANSACTIONS OF THE INDIAN INSTITUTE OF METALS | 2019 | WOS:000498283200023 | AISI 316 stainless steel | - | - | - | - | AISI 316 (filler wire) | - | - | - | - | High-Frequency Mechanical Peening (HFMP) | - | MIG | - | - | - | - | - | - | - | - | - | - | Salt spray (NaCl solution, 50 g/dm³, pH 6.6–7.3, 37 ± 2 °C) | - | - | - | ASTM E3-95 | - | - | base metal
3875 | Assessment of Combinability of S235JR-S460MC Structural Steels on Fatigue Performance | 10.1007/s12666-023-03113-x | Yilmaz, Ahmet Fatih | TRANSACTIONS OF THE INDIAN INSTITUTE OF METALS | 2024 | WOS:001071580000002 | S235JR and S460MC structural steels | - | 230, ≥460 | 421.7, 568.4 | 7.7, 10.9 | Rutile cored filler metal (ELCOR R71) | - | - | - | - | - | Butt Joint | MAG (Metal Active Gas) welding | 21.8 | - | 7.17 | - | CO₂ shielding gas | - | Round bar | 16 | Rotating Bending | - | - | - | - | Wöhler type rotary bending test device | - | Stress | - | Base material
3876 | Assessment of Combinability of S235JR-S460MC Structural Steels on Fatigue Performance | 10.1007/s12666-023-03113-x | Yilmaz, Ahmet Fatih | TRANSACTIONS OF THE INDIAN INSTITUTE OF METALS | 2024 | WOS:001071580000002 | S460MC structural steels | - | ≥460 | 568.4 | 10.9 | Rutile cored filler metal (ELCOR R71) | - | - | - | - | - | Butt Joint | MAG (Metal Active Gas) welding | 21.8 | - | 7.17 | - | CO₂ shielding gas | - | Round bar | 16 | Rotating Bending | - | - | - | - | Wöhler type rotary bending test device | - | Stress | - | Base material
3877 | Assessment of Combinability of S235JR-S460MC Structural Steels on Fatigue Performance | 10.1007/s12666-023-03113-x | Yilmaz, Ahmet Fatih | TRANSACTIONS OF THE INDIAN INSTITUTE OF METALS | 2024 | WOS:001071580000002 | S235JR structural steels | - | 230 | 421.7 | 7.7 | Rutile cored filler metal (ELCOR R71) | - | - | - | - | - | Butt Joint | MAG (Metal Active Gas) welding | 21.8 | - | 7.17 | - | CO₂ shielding gas | - | Round bar | 16 | Rotating Bending | - | - | - | - | Wöhler type rotary bending test device | - | Stress | - | Base material
3878 | Fatigue Strength and Root-Deck Crack Propagation for U-Rib to Deck Welded Joint in Steel Box Girder | 10.1007/s13296-018-0056-4 | Zhiyuan, YuanZhou; Ji Bohai; Li Di; Fu Zhongqiu | INTERNATIONAL JOURNAL OF STEEL STRUCTURES | 2018 | WOS:000452803300008 | Q345qD | 210 | 345 | 490 | 20 | Q345qD | 210 | - | - | - | with 80% penetration rate | U-rib to deck welded joint | CO2 arc welding | - | - | - | - | Factory | - | U-rib to deck welded joint | 14 | Bending | - | - | -1 | - | Fatigue testing machine with vibrator | - | Stress | - | Weld root
3879 | Fatigue Strength and Root-Deck Crack Propagation for U-Rib to Deck Welded Joint in Steel Box Girder | 10.1007/s13296-018-0056-4 | Zhiyuan, YuanZhou; Ji Bohai; Li Di; Fu Zhongqiu | INTERNATIONAL JOURNAL OF STEEL STRUCTURES | 2018 | WOS:000452803300008 | Q345qD | 210 | 345 | 490 | 20 | Q345qD | 210 | - | - | - | with 100% penetration rate | U-rib to deck welded joint | CO2 arc welding | - | - | - | - | Factory | - | U-rib to deck welded joint | 14 | Bending | - | - | -1 | - | Fatigue testing machine with vibrator | - | Stress | - | Weld root
3880 | Fatigue Strength Improvement of Welded Joints of Existing Steel Bridges by Shot-Peening | 10.1007/s13296-018-0140-9 | Kinoshita, Koji; Banno, Yuki; Ono, Yuki; Yamada, Shohey; Handa, Mitsuru | INTERNATIONAL JOURNAL OF STEEL STRUCTURES | 2019 | WOS:000472680800012 | SM490YA | - | - | - | - | - | - | - | - | - | - | Out-of-plane gusset welded joints | CO2 welding | - | - | - | - | - | - | Out-of-plane gusset welded joints (Standard type) | 12 | Plate bending fatigue test | - | - | -1 | - | Plate bending fatigue testing machine | - | - | - | Weld toe, gusset plate edge
3881 | Fatigue Strength Improvement of Welded Joints of Existing Steel Bridges by Shot-Peening | 10.1007/s13296-018-0140-9 | Kinoshita, Koji; Banno, Yuki; Ono, Yuki; Yamada, Shohey; Handa, Mitsuru | INTERNATIONAL JOURNAL OF STEEL STRUCTURES | 2019 | WOS:000472680800012 | SM490YA | - | - | - | - | - | - | - | - | - | Grit-blasting | Out-of-plane gusset welded joints | CO2 welding | - | - | - | - | - | - | Out-of-plane gusset welded joints (Standard type) | 12 | Plate bending fatigue test | - | - | -1 | - | Plate bending fatigue testing machine | - | - | - | Weld toe, gusset plate edge
3882 | Fatigue Strength Improvement of Welded Joints of Existing Steel Bridges by Shot-Peening | 10.1007/s13296-018-0140-9 | Kinoshita, Koji; Banno, Yuki; Ono, Yuki; Yamada, Shohey; Handa, Mitsuru | INTERNATIONAL JOURNAL OF STEEL STRUCTURES | 2019 | WOS:000472680800012 | SM490YA | - | - | - | - | - | - | - | - | - | Shot-peening | Out-of-plane gusset welded joints | CO2 welding | - | - | - | - | - | Compressive residual stress introduced by shot-peening (surface: ~-200 MPa, depth: up to -400 MPa at 100 µm) | Out-of-plane gusset welded joints (Standard type) | 12 | Plate bending fatigue test | - | - | -1 | - | Plate bending fatigue testing machine | - | - | - | Weld toe, gusset plate edge
3883 | Fatigue Strength Improvement of Welded Joints of Existing Steel Bridges by Shot-Peening | 10.1007/s13296-018-0140-9 | Kinoshita, Koji; Banno, Yuki; Ono, Yuki; Yamada, Shohey; Handa, Mitsuru | INTERNATIONAL JOURNAL OF STEEL STRUCTURES | 2019 | WOS:000472680800012 | SM490YA | - | - | - | - | - | - | - | - | - | - | Out-of-plane gusset welded joints | CO2 welding | - | - | - | - | - | - | Out-of-plane gusset welded joints (Scallop type) | 12 | Plate bending fatigue test | - | - | -1 | - | Plate bending fatigue testing machine | - | - | - | Weld toe, gusset plate edge
3884 | Fatigue Strength Improvement of Welded Joints of Existing Steel Bridges by Shot-Peening | 10.1007/s13296-018-0140-9 | Kinoshita, Koji; Banno, Yuki; Ono, Yuki; Yamada, Shohey; Handa, Mitsuru | INTERNATIONAL JOURNAL OF STEEL STRUCTURES | 2019 | WOS:000472680800012 | SM490YA | - | - | - | - | - | - | - | - | - | Grit-blasting | Out-of-plane gusset welded joints | CO2 welding | - | - | - | - | - | - | Out-of-plane gusset welded joints (Scallop type) | 12 | Plate bending fatigue test | - | - | -1 | - | Plate bending fatigue testing machine | - | - | - | Weld toe, gusset plate edge
3885 | Fatigue Strength Improvement of Welded Joints of Existing Steel Bridges by Shot-Peening | 10.1007/s13296-018-0140-9 | Kinoshita, Koji; Banno, Yuki; Ono, Yuki; Yamada, Shohey; Handa, Mitsuru | INTERNATIONAL JOURNAL OF STEEL STRUCTURES | 2019 | WOS:000472680800012 | SM490YA | - | - | - | - | - | - | - | - | - | Shot-peening | Out-of-plane gusset welded joints | CO2 welding | - | - | - | - | - | Compressive residual stress introduced by shot-peening (surface: ~-200 MPa, depth: up to -400 MPa at 100 µm) | Out-of-plane gusset welded joints (Scallop type) | 12 | Plate bending fatigue test | - | - | -1 | - | Plate bending fatigue testing machine | - | - | - | Weld toe, gusset plate edge
3886 | Thickness Effect in Fatigue of Welded Butt Joints: A Review of Experimental Works | 10.1007/s13296-019-00254-y | Pedersen, M. M. | INTERNATIONAL JOURNAL OF STEEL STRUCTURES | 2019 | WOS:000496666300015 | SM490C | - | - | - | - | - | - | - | - | - | - | Butt Joint | - | - | - | - | - | - | - | butt joint | 40 | Axial | - | - | 0.1 | - | - | IIW recommendations | Stress | - | -
3887 | Thickness Effect in Fatigue of Welded Butt Joints: A Review of Experimental Works | 10.1007/s13296-019-00254-y | Pedersen, M. M. | INTERNATIONAL JOURNAL OF STEEL STRUCTURES | 2019 | WOS:000496666300015 | SM490C | - | - | - | - | - | - | - | - | - | - | Butt Joint | - | - | - | - | - | - | - | butt joint | 75 | Axial | - | - | 0.1 | - | - | IIW recommendations | Stress | - | -
3888 | Thickness Effect in Fatigue of Welded Butt Joints: A Review of Experimental Works | 10.1007/s13296-019-00254-y | Pedersen, M. M. | INTERNATIONAL JOURNAL OF STEEL STRUCTURES | 2019 | WOS:000496666300015 | SM490C | - | - | - | - | - | - | - | - | - | - | Butt Joint | - | - | - | - | - | - | - | butt joint | 100 | Axial | - | - | 0.1 | - | - | IIW recommendations | Stress | - | -
3889 | Thickness Effect in Fatigue of Welded Butt Joints: A Review of Experimental Works | 10.1007/s13296-019-00254-y | Pedersen, M. M. | INTERNATIONAL JOURNAL OF STEEL STRUCTURES | 2019 | WOS:000496666300015 | SM520C | - | - | - | - | - | - | - | - | - | - | Butt Joint | SAW | - | - | - | - | - | - | butt joint | 20 | Axial | - | - | 0.1 | - | - | IIW recommendations | Stress | - | -
3890 | Thickness Effect in Fatigue of Welded Butt Joints: A Review of Experimental Works | 10.1007/s13296-019-00254-y | Pedersen, M. M. | INTERNATIONAL JOURNAL OF STEEL STRUCTURES | 2019 | WOS:000496666300015 | SM520C | - | - | - | - | - | - | - | - | - | - | Butt Joint | SAW | - | - | - | - | - | - | butt joint | 40 | Axial | - | - | 0.1 | - | - | IIW recommendations | Stress | - | -
3891 | Thickness Effect in Fatigue of Welded Butt Joints: A Review of Experimental Works | 10.1007/s13296-019-00254-y | Pedersen, M. M. | INTERNATIONAL JOURNAL OF STEEL STRUCTURES | 2019 | WOS:000496666300015 | SM520C | - | - | - | - | - | - | - | - | - | - | Butt Joint | SAW | - | - | - | - | - | - | butt joint | 60 | Axial | - | - | 0.1 | - | - | IIW recommendations | Stress | - | -
3892 | Thickness Effect in Fatigue of Welded Butt Joints: A Review of Experimental Works | 10.1007/s13296-019-00254-y | Pedersen, M. M. | INTERNATIONAL JOURNAL OF STEEL STRUCTURES | 2019 | WOS:000496666300015 | SM520C | - | - | - | - | - | - | - | - | - | - | Butt Joint | SAW | - | - | - | - | - | - | butt joint | 80 | Axial | - | - | 0.1 | - | - | IIW recommendations | Stress | - | -
3893 | Thickness Effect in Fatigue of Welded Butt Joints: A Review of Experimental Works | 10.1007/s13296-019-00254-y | Pedersen, M. M. | INTERNATIONAL JOURNAL OF STEEL STRUCTURES | 2019 | WOS:000496666300015 | SM520C | - | - | - | - | - | - | - | - | - | - | Butt Joint | FCAW | - | - | - | - | - | - | butt joint | 20 | Axial | - | - | 0.1 | - | - | IIW recommendations | Stress | - | -
3894 | Thickness Effect in Fatigue of Welded Butt Joints: A Review of Experimental Works | 10.1007/s13296-019-00254-y | Pedersen, M. M. | INTERNATIONAL JOURNAL OF STEEL STRUCTURES | 2019 | WOS:000496666300015 | SM520C | - | - | - | - | - | - | - | - | - | - | Butt Joint | FCAW | - | - | - | - | - | - | butt joint | 40 | Axial | - | - | 0.1 | - | - | IIW recommendations | Stress | - | -
3895 | Thickness Effect in Fatigue of Welded Butt Joints: A Review of Experimental Works | 10.1007/s13296-019-00254-y | Pedersen, M. M. | INTERNATIONAL JOURNAL OF STEEL STRUCTURES | 2019 | WOS:000496666300015 | SM520C | - | - | - | - | - | - | - | - | - | - | Butt Joint | FCAW | - | - | - | - | - | - | butt joint | 60 | Axial | - | - | 0.1 | - | - | IIW recommendations | Stress | - | -
3896 | Thickness Effect in Fatigue of Welded Butt Joints: A Review of Experimental Works | 10.1007/s13296-019-00254-y | Pedersen, M. M. | INTERNATIONAL JOURNAL OF STEEL STRUCTURES | 2019 | WOS:000496666300015 | SM520C | - | - | - | - | - | - | - | - | - | - | Butt Joint | FCAW | - | - | - | - | - | - | butt joint | 80 | Axial | - | - | 0.1 | - | - | IIW recommendations | Stress | - | -
3897 | Thickness Effect in Fatigue of Welded Butt Joints: A Review of Experimental Works | 10.1007/s13296-019-00254-y | Pedersen, M. M. | INTERNATIONAL JOURNAL OF STEEL STRUCTURES | 2019 | WOS:000496666300015 | EH40 | - | - | - | - | - | - | - | - | - | - | Butt Joint | - | - | - | - | - | - | - | butt joint | 22 | Axial | - | - | 0.1 | - | - | IIW recommendations | Stress | - | -
3898 | Thickness Effect in Fatigue of Welded Butt Joints: A Review of Experimental Works | 10.1007/s13296-019-00254-y | Pedersen, M. M. | INTERNATIONAL JOURNAL OF STEEL STRUCTURES | 2019 | WOS:000496666300015 | EH40 | - | - | - | - | - | - | - | - | - | - | Butt Joint | - | - | - | - | - | - | - | butt joint | 66 | Axial | - | - | 0.1 | - | - | IIW recommendations | Stress | - | -
3899 | Thickness Effect in Fatigue of Welded Butt Joints: A Review of Experimental Works | 10.1007/s13296-019-00254-y | Pedersen, M. M. | INTERNATIONAL JOURNAL OF STEEL STRUCTURES | 2019 | WOS:000496666300015 | EH47 | - | - | - | - | - | - | - | - | - | - | Butt Joint | - | - | - | - | - | - | - | butt joint | 25 | Axial | - | - | 0.1 | - | - | IIW recommendations | Stress | - | -
3900 | Thickness Effect in Fatigue of Welded Butt Joints: A Review of Experimental Works | 10.1007/s13296-019-00254-y | Pedersen, M. M. | INTERNATIONAL JOURNAL OF STEEL STRUCTURES | 2019 | WOS:000496666300015 | EH47 | - | - | - | - | - | - | - | - | - | - | Butt Joint | - | - | - | - | - | - | - | butt joint | 50 | Axial | - | - | 0.1 | - | - | IIW recommendations | Stress | - | -
3901 | Thickness Effect in Fatigue of Welded Butt Joints: A Review of Experimental Works | 10.1007/s13296-019-00254-y | Pedersen, M. M. | INTERNATIONAL JOURNAL OF STEEL STRUCTURES | 2019 | WOS:000496666300015 | EH47 | - | - | - | - | - | - | - | - | - | - | Butt Joint | - | - | - | - | - | - | - | butt joint | 75 | Axial | - | - | 0.1 | - | - | IIW recommendations | Stress | - | -
3902 | Thickness Effect in Fatigue of Welded Butt Joints: A Review of Experimental Works | 10.1007/s13296-019-00254-y | Pedersen, M. M. | INTERNATIONAL JOURNAL OF STEEL STRUCTURES | 2019 | WOS:000496666300015 | SM50B | - | - | - | - | - | - | - | - | - | - | Butt Joint | - | - | - | - | - | - | - | butt joint | 9 | Axial | - | - | 0 | - | - | IIW recommendations | Stress | - | -
3903 | Thickness Effect in Fatigue of Welded Butt Joints: A Review of Experimental Works | 10.1007/s13296-019-00254-y | Pedersen, M. M. | INTERNATIONAL JOURNAL OF STEEL STRUCTURES | 2019 | WOS:000496666300015 | SM50B | - | - | - | - | - | - | - | - | - | - | Butt Joint | - | - | - | - | - | - | - | butt joint | 40 | Axial | - | - | 0 | - | - | IIW recommendations | Stress | - | -
3904 | Thickness Effect in Fatigue of Welded Butt Joints: A Review of Experimental Works | 10.1007/s13296-019-00254-y | Pedersen, M. M. | INTERNATIONAL JOURNAL OF STEEL STRUCTURES | 2019 | WOS:000496666300015 | S355J2 | - | - | - | - | - | - | - | - | - | - | Butt Joint | - | - | - | - | - | - | - | butt joint | 20 | Axial | - | - | 0.5 | - | - | IIW recommendations | Stress | - | -
3905 | Thickness Effect in Fatigue of Welded Butt Joints: A Review of Experimental Works | 10.1007/s13296-019-00254-y | Pedersen, M. M. | INTERNATIONAL JOURNAL OF STEEL STRUCTURES | 2019 | WOS:000496666300015 | S355J2 | - | - | - | - | - | - | - | - | - | - | Butt Joint | - | - | - | - | - | - | - | butt joint | 30 | Axial | - | - | 0.5 | - | - | IIW recommendations | Stress | - | -
3906 | Thickness Effect in Fatigue of Welded Butt Joints: A Review of Experimental Works | 10.1007/s13296-019-00254-y | Pedersen, M. M. | INTERNATIONAL JOURNAL OF STEEL STRUCTURES | 2019 | WOS:000496666300015 | S355J2 | - | - | - | - | - | - | - | - | - | - | Butt Joint | - | - | - | - | - | - | - | butt joint | 40 | Axial | - | - | 0.5 | - | - | IIW recommendations | Stress | - | -
3907 | Multiaxial Fatigue Life Prediction Based on High-Cycle Uniaxial Fatigue Test of Steel Pipe Weldments with Welding Defects | 10.1007/s13296-022-00678-z | Liu, Hui; Lv, Xiu-Wen; Chen, Shi-chao; Zhou, Qiang; Zhou, Piao; Qu, Wei-Lian | INTERNATIONAL JOURNAL OF STEEL STRUCTURES | 2023 | WOS:000859819500001 | Q345 | - | - | - | - | Tianjin Jinqiao JQ-MG50-6 | - | 314.4 | 477.5 | - | - | Butt Joint | - | - | - | - | - | - | - | Tubular | 18 | Axial (Tension-Compression) | - | - | -1 | 98 | RUMUL high frequency fatigue testing machine | GB/T 3075–2008 | Stress | - | Weld zone
3908 | Multiaxial Fatigue Life Prediction Based on High-Cycle Uniaxial Fatigue Test of Steel Pipe Weldments with Welding Defects | 10.1007/s13296-022-00678-z | Liu, Hui; Lv, Xiu-Wen; Chen, Shi-chao; Zhou, Qiang; Zhou, Piao; Qu, Wei-Lian | INTERNATIONAL JOURNAL OF STEEL STRUCTURES | 2023 | WOS:000859819500001 | Q345 | - | - | - | - | Tianjin Jinqiao JQ-MG50-6 | - | 302.0 | 488.5 | - | Over-welding and over-cutting | Butt Joint | - | - | - | - | - | - | - | Tubular | 18 | Axial (Tension-Compression) | - | - | -1 | 98 | RUMUL high frequency fatigue testing machine | GB/T 3075–2008 | Stress | - | Weld zone
3909 | Multiaxial Fatigue Life Prediction Based on High-Cycle Uniaxial Fatigue Test of Steel Pipe Weldments with Welding Defects | 10.1007/s13296-022-00678-z | Liu, Hui; Lv, Xiu-Wen; Chen, Shi-chao; Zhou, Qiang; Zhou, Piao; Qu, Wei-Lian | INTERNATIONAL JOURNAL OF STEEL STRUCTURES | 2023 | WOS:000859819500001 | Q345 | - | - | - | - | Tianjin Jinqiao JQ-MG50-6 | - | 313.7 | 483.1 | - | with welding porosity defect | Butt Joint | - | - | - | - | - | - | - | Tubular | 18 | Axial (Tension-Compression) | - | - | -1 | 98 | RUMUL high frequency fatigue testing machine | GB/T 3075–2008 | Stress | - | Weld zone
3910 | Multiaxial Fatigue Life Prediction Based on High-Cycle Uniaxial Fatigue Test of Steel Pipe Weldments with Welding Defects | 10.1007/s13296-022-00678-z | Liu, Hui; Lv, Xiu-Wen; Chen, Shi-chao; Zhou, Qiang; Zhou, Piao; Qu, Wei-Lian | INTERNATIONAL JOURNAL OF STEEL STRUCTURES | 2023 | WOS:000859819500001 | Q345 | - | - | - | - | Tianjin Jinqiao JQ-MG50-6 | - | 314.4 | 477.5 | - | - | Butt Joint | - | - | - | - | - | - | - | Tubular | 18 | Torsional | - | - | -1 | 0.1–100 | W + B fatigue testing machine | GB/T 12,443–2007 | Stress | - | Weld zone
3911 | Multiaxial Fatigue Life Prediction Based on High-Cycle Uniaxial Fatigue Test of Steel Pipe Weldments with Welding Defects | 10.1007/s13296-022-00678-z | Liu, Hui; Lv, Xiu-Wen; Chen, Shi-chao; Zhou, Qiang; Zhou, Piao; Qu, Wei-Lian | INTERNATIONAL JOURNAL OF STEEL STRUCTURES | 2023 | WOS:000859819500001 | Q345 | - | - | - | - | Tianjin Jinqiao JQ-MG50-6 | - | 302.0 | 488.5 | - | Over-welding and over-cutting | Butt Joint | - | - | - | - | - | - | - | Tubular | 18 | Torsional | - | - | -1 | 0.1–100 | W + B fatigue testing machine | GB/T 12,443–2007 | Stress | - | Weld zone
3912 | Multiaxial Fatigue Life Prediction Based on High-Cycle Uniaxial Fatigue Test of Steel Pipe Weldments with Welding Defects | 10.1007/s13296-022-00678-z | Liu, Hui; Lv, Xiu-Wen; Chen, Shi-chao; Zhou, Qiang; Zhou, Piao; Qu, Wei-Lian | INTERNATIONAL JOURNAL OF STEEL STRUCTURES | 2023 | WOS:000859819500001 | Q345 | - | - | - | - | Tianjin Jinqiao JQ-MG50-6 | - | 313.7 | 483.1 | - | with welding porosity defect | Butt Joint | - | - | - | - | - | - | - | Tubular | 18 | Torsional | - | - | -1 | 0.1–100 | W + B fatigue testing machine | GB/T 12,443–2007 | Stress | - | Weld zone
3913 | Evaluation of Thickness Effect on Fatigue Life Variation of Longitudinal Welded Gusset Joint | 10.1007/s13296-024-00812-z | Putri, Cut Atika; Tateishi, Kazuo; Shimizu, Masaru; Hanji, Takeshi | INTERNATIONAL JOURNAL OF STEEL STRUCTURES | 2024 | WOS:001174273300001 | - | - | - | - | - | - | - | - | - | - | - | Longitudinal welded gusset joint | - | - | - | - | - | - | - | Longitudinal welded gusset joint | 12 | Axial | - | - | 0.68 | 5 | - | JSSC | Stress | - | Weld toe
3914 | Evaluation of Thickness Effect on Fatigue Life Variation of Longitudinal Welded Gusset Joint | 10.1007/s13296-024-00812-z | Putri, Cut Atika; Tateishi, Kazuo; Shimizu, Masaru; Hanji, Takeshi | INTERNATIONAL JOURNAL OF STEEL STRUCTURES | 2024 | WOS:001174273300001 | - | - | - | - | - | - | - | - | - | - | - | Longitudinal welded gusset joint | - | - | - | - | - | - | - | Longitudinal welded gusset joint | 40 | Axial | - | - | 0.68 | 5 | - | JSSC | Stress | - | Weld toe
3915 | Evaluation of Thickness Effect on Fatigue Life Variation of Longitudinal Welded Gusset Joint | 10.1007/s13296-024-00812-z | Putri, Cut Atika; Tateishi, Kazuo; Shimizu, Masaru; Hanji, Takeshi | INTERNATIONAL JOURNAL OF STEEL STRUCTURES | 2024 | WOS:001174273300001 | - | - | - | - | - | - | - | - | - | - | - | Longitudinal welded gusset joint | - | - | - | - | - | - | - | Longitudinal welded gusset joint | 60 | Axial | - | - | 0.68 | 5 | - | JSSC | Stress | - | Weld toe
3916 | Effect of high-strength filler metals on the fatigue behaviour of butt joints | 10.1007/s40194-012-0010-6 | Stoschka, M.; Leitner, M.; Posch, G.; Eichlseder, W. | WELDING IN THE WORLD | 2013 | WOS:000314881000007 | S960TM | - | 960 | 1015 | 10 | G89 | - | 915 | 960 | 20 | - | Butt Joint (V, I seams) | Gas Metal Arc Welding (GMAW) | 24.0–27.5 | 270–325 | 8.1–11.3 | - | - | Compressive residual stresses up to 500 MPa | Butt joint | 5 | Axial | Ambient | - | 0.1 | - | Servo-hydraulic and resonant test rigs | IIW recommendations | Stress | 1.6–2.0 | Weld toe region
3917 | Effect of high-strength filler metals on the fatigue behaviour of butt joints | 10.1007/s40194-012-0010-6 | Stoschka, M.; Leitner, M.; Posch, G.; Eichlseder, W. | WELDING IN THE WORLD | 2013 | WOS:000314881000007 | S960TM | - | 960 | 1015 | 10 | G89 | - | 915 | 960 | 20 | - | Butt Joint (X seams) | Gas Metal Arc Welding (GMAW) | 24.0–27.5 | 270–325 | 8.1–11.3 | - | - | Compressive residual stresses up to 500 MPa | Butt joint | 5 | Axial | Ambient | - | 0.1 | - | Servo-hydraulic and resonant test rigs | IIW recommendations | Stress | 1.6–2.0 | Weld toe region
3918 | Effect of high-strength filler metals on the fatigue behaviour of butt joints | 10.1007/s40194-012-0010-6 | Stoschka, M.; Leitner, M.; Posch, G.; Eichlseder, W. | WELDING IN THE WORLD | 2013 | WOS:000314881000007 | S960TM | - | 960 | 1015 | 10 | solid wire+M21 | - | - | - | - | Ground root | Butt Joint (V, I seams) | Gas Metal Arc Welding (GMAW) | 24.0–27.5 | 270–325 | 8.1–11.3 | - | - | Compressive residual stresses up to 500 MPa | Butt joint | 5 | Axial | Ambient | - | 0.1 | - | Servo-hydraulic and resonant test rigs | IIW recommendations | Stress | 1.6–2.0 | Weld toe region
3919 | Effect of high-strength filler metals on the fatigue behaviour of butt joints | 10.1007/s40194-012-0010-6 | Stoschka, M.; Leitner, M.; Posch, G.; Eichlseder, W. | WELDING IN THE WORLD | 2013 | WOS:000314881000007 | S960TM | - | 960 | 1015 | 10 | metal-cored wire+Z | - | - | - | - | Ground root | Butt Joint (V, I seams) | Gas Metal Arc Welding (GMAW) | 24.0–27.5 | 270–325 | 8.1–11.3 | - | - | Compressive residual stresses up to 500 MPa | Butt joint | 5 | Axial | Ambient | - | 0.1 | - | Servo-hydraulic and resonant test rigs | IIW recommendations | Stress | 1.6–2.0 | Weld toe region
3920 | Effect of preload and stress ratio on fatigue strength of welded joints improved by ultrasonic impact treatment | 10.1007/s40194-012-0018-y | Okawa, T.; Shimanuki, H.; Funatsu, Y.; Nose, T.; Sumi, Y. | WELDING IN THE WORLD | 2013 | WOS:000314882000008 | AH36 shipbuilding high-strength steel | - | 392 | 530 | - | SF-1 (JIS Z 3313 T49J0T1-1CA-UH5) | - | 300 | 450 | 25 | Ultrasonic Impact Treatment (UIT) | Transverse non-load carrying fillet welds | Flux-cored arc welding (FCAW) | 28-29 | 300 | 5.67 | - | - | 350-400 MPa (compressive) | Transverse non-load carrying fillet welds | 20 | Axial | - | - | 0.1 | - | - | - | Stress | - | Weld toe
3921 | Effect of preload and stress ratio on fatigue strength of welded joints improved by ultrasonic impact treatment | 10.1007/s40194-012-0018-y | Okawa, T.; Shimanuki, H.; Funatsu, Y.; Nose, T.; Sumi, Y. | WELDING IN THE WORLD | 2013 | WOS:000314882000008 | AH36 shipbuilding high-strength steel | - | 392 | 530 | - | SF-1 (JIS Z 3313 T49J0T1-1CA-UH5) | - | 300 | 450 | 25 | Ultrasonic Impact Treatment (UIT) with tensile preload of 352.8 MPa | Transverse non-load carrying fillet welds | Flux-cored arc welding (FCAW) | 28-29 | 300 | 5.67 | - | - | - | Transverse non-load carrying fillet welds | 20 | Axial | - | - | 0.1 | - | - | - | Stress | - | Weld toe
3922 | Effect of preload and stress ratio on fatigue strength of welded joints improved by ultrasonic impact treatment | 10.1007/s40194-012-0018-y | Okawa, T.; Shimanuki, H.; Funatsu, Y.; Nose, T.; Sumi, Y. | WELDING IN THE WORLD | 2013 | WOS:000314882000008 | AH36 shipbuilding high-strength steel | - | 392 | 530 | - | SF-1 (JIS Z 3313 T49J0T1-1CA-UH5) | - | 300 | 450 | 25 | Ultrasonic Impact Treatment (UIT) with compressive preload of 235.2 MPa | Transverse non-load carrying fillet welds | Flux-cored arc welding (FCAW) | 28-29 | 300 | 5.67 | - | - | - | Transverse non-load carrying fillet welds | 20 | Axial | - | - | 0.1 | - | - | - | Stress | - | Weld toe
3923 | Effect of preload and stress ratio on fatigue strength of welded joints improved by ultrasonic impact treatment | 10.1007/s40194-012-0018-y | Okawa, T.; Shimanuki, H.; Funatsu, Y.; Nose, T.; Sumi, Y. | WELDING IN THE WORLD | 2013 | WOS:000314882000008 | AH36 shipbuilding high-strength steel | - | 392 | 530 | - | SF-1 (JIS Z 3313 T49J0T1-1CA-UH5) | - | 300 | 450 | 25 | - | Transverse non-load carrying fillet welds | Flux-cored arc welding (FCAW) | 28-29 | 300 | 5.67 | - | - | 350-400 MPa (compressive) | Transverse non-load carrying fillet welds | 20 | Axial | - | - | 0.1 | - | - | - | Stress | - | Weld toe
3924 | Effect of preload and stress ratio on fatigue strength of welded joints improved by ultrasonic impact treatment | 10.1007/s40194-012-0018-y | Okawa, T.; Shimanuki, H.; Funatsu, Y.; Nose, T.; Sumi, Y. | WELDING IN THE WORLD | 2013 | WOS:000314882000008 | AH36 shipbuilding high-strength steel | - | 392 | 530 | - | SF-1 (JIS Z 3313 T49J0T1-1CA-UH5) | - | 300 | 450 | 25 | grinding | Transverse non-load carrying fillet welds | Flux-cored arc welding (FCAW) | 28-29 | 300 | 5.67 | - | - | 350-400 MPa (compressive) | Transverse non-load carrying fillet welds | 20 | Axial | - | - | 0.1 | - | - | - | Stress | - | Weld toe
3925 | Effect of preload and stress ratio on fatigue strength of welded joints improved by ultrasonic impact treatment | 10.1007/s40194-012-0018-y | Okawa, T.; Shimanuki, H.; Funatsu, Y.; Nose, T.; Sumi, Y. | WELDING IN THE WORLD | 2013 | WOS:000314882000008 | AH36 shipbuilding high-strength steel | - | 392 | 530 | - | SF-1 (JIS Z 3313 T49J0T1-1CA-UH5) | - | 300 | 450 | 25 | Ultrasonic Impact Treatment (UIT) | Transverse non-load carrying fillet welds | Flux-cored arc welding (FCAW) | 28-29 | 300 | 5.67 | - | - | 350-400 MPa (compressive) | Transverse non-load carrying fillet welds | 20 | Axial | - | - | 0.5 | - | - | - | Stress | - | Weld toe
3926 | Effect of preload and stress ratio on fatigue strength of welded joints improved by ultrasonic impact treatment | 10.1007/s40194-012-0018-y | Okawa, T.; Shimanuki, H.; Funatsu, Y.; Nose, T.; Sumi, Y. | WELDING IN THE WORLD | 2013 | WOS:000314882000008 | AH36 shipbuilding high-strength steel | - | 392 | 530 | - | SF-1 (JIS Z 3313 T49J0T1-1CA-UH5) | - | 300 | 450 | 25 | Ultrasonic Impact Treatment (UIT) | Transverse non-load carrying fillet welds | Flux-cored arc welding (FCAW) | 28-29 | 300 | 5.67 | - | - | 350-400 MPa (compressive) | Transverse non-load carrying fillet welds | 20 | Axial | - | - | -1 | - | - | - | Stress | - | Weld toe
3927 | Design and welding method for high-strength steel structure using laser-arc hybrid welding | 10.1007/s40194-013-0064-0 | Inose, Koutarou; Kanbayashi, Junko; Abe, Daisuke; Matsumoto, Naoyuki; Nakanishi, Yasumasa | WELDING IN THE WORLD | 2013 | WOS:000323672100007 | HT780 | - | 813 | 825 | - | - | - | 404 | 496 | - | - | Non-load carrying fillet-welded joint | Laser-arc hybrid welding | - | 80 | - | Pre-heat less welding | - | - | Non-load carrying fillet-welded joint | 12 | 4-point bending fatigue test | - | - | - | - | - | JSSC Fatigue Design Recommendations for Welded Structures | Stress | 1.10 | Weld toe
3928 | Design and welding method for high-strength steel structure using laser-arc hybrid welding | 10.1007/s40194-013-0064-0 | Inose, Koutarou; Kanbayashi, Junko; Abe, Daisuke; Matsumoto, Naoyuki; Nakanishi, Yasumasa | WELDING IN THE WORLD | 2013 | WOS:000323672100007 | HT780 | - | 813 | 825 | - | - | - | 480 | 568 | - | - | Non-load carrying fillet-welded joint | Laser-arc hybrid welding | - | 160 | - | Pre-heat less welding | - | - | Non-load carrying fillet-welded joint | 12 | 4-point bending fatigue test | - | - | - | - | - | JSSC Fatigue Design Recommendations for Welded Structures | Stress | 1.10 | Weld toe
3929 | Design and welding method for high-strength steel structure using laser-arc hybrid welding | 10.1007/s40194-013-0064-0 | Inose, Koutarou; Kanbayashi, Junko; Abe, Daisuke; Matsumoto, Naoyuki; Nakanishi, Yasumasa | WELDING IN THE WORLD | 2013 | WOS:000323672100007 | HT780 | - | 813 | 825 | - | - | - | 480 | 568 | - | - | Non-load carrying fillet-welded joint | Laser-arc hybrid welding | - | 80 | - | Pre-heat less welding | - | - | Non-load carrying fillet-welded joint | 12 | 4-point bending fatigue test | - | - | - | - | - | JSSC Fatigue Design Recommendations for Welded Structures | Stress | 1.10 | Weld toe
3930 | Design and welding method for high-strength steel structure using laser-arc hybrid welding | 10.1007/s40194-013-0064-0 | Inose, Koutarou; Kanbayashi, Junko; Abe, Daisuke; Matsumoto, Naoyuki; Nakanishi, Yasumasa | WELDING IN THE WORLD | 2013 | WOS:000323672100007 | HT780 | - | 813 | 825 | - | - | - | 717 | 869 | - | - | Non-load carrying fillet-welded joint | Laser-arc hybrid welding | - | 80 | - | Pre-heat less welding | - | - | Non-load carrying fillet-welded joint | 12 | 4-point bending fatigue test | - | - | - | - | - | JSSC Fatigue Design Recommendations for Welded Structures | Stress | 1.10 | Weld toe
3931 | Design and welding method for high-strength steel structure using laser-arc hybrid welding | 10.1007/s40194-013-0064-0 | Inose, Koutarou; Kanbayashi, Junko; Abe, Daisuke; Matsumoto, Naoyuki; Nakanishi, Yasumasa | WELDING IN THE WORLD | 2013 | WOS:000323672100007 | HT780 | - | 813 | 825 | - | - | - | 717 | 869 | - | - | Non-load carrying fillet-welded joint | Laser-arc hybrid welding | - | 113 | - | Pre-heat less welding | - | - | Non-load carrying fillet-welded joint | 12 | 4-point bending fatigue test | - | - | - | - | - | JSSC Fatigue Design Recommendations for Welded Structures | Stress | 1.10 | Weld toe
3932 | Design and welding method for high-strength steel structure using laser-arc hybrid welding | 10.1007/s40194-013-0064-0 | Inose, Koutarou; Kanbayashi, Junko; Abe, Daisuke; Matsumoto, Naoyuki; Nakanishi, Yasumasa | WELDING IN THE WORLD | 2013 | WOS:000323672100007 | HT980 | - | 1018 | 1046 | - | - | - | 480 | 568 | - | - | One side-butt welded joint | Laser-arc hybrid welding | - | 160, 80 | - | Pre-heat less welding | - | - | One side-butt welded joint | 12 | 4-point bending fatigue test | - | - | - | - | - | JSSC Fatigue Design Recommendations for Welded Structures | Stress | 1.10 | Weld toe
3933 | Design and welding method for high-strength steel structure using laser-arc hybrid welding | 10.1007/s40194-013-0064-0 | Inose, Koutarou; Kanbayashi, Junko; Abe, Daisuke; Matsumoto, Naoyuki; Nakanishi, Yasumasa | WELDING IN THE WORLD | 2013 | WOS:000323672100007 | HT980 | - | 1018 | 1046 | - | - | - | 480 | 568 | - | - | One side-butt welded joint | Laser-arc hybrid welding | - | 160, 80 | - | Pre-heat less welding | - | - | One side-butt welded joint | 12 | 4-point bending fatigue test | - | - | - | - | - | JSSC Fatigue Design Recommendations for Welded Structures | Stress | 1.10 | Weld toe
3934 | Design and welding method for high-strength steel structure using laser-arc hybrid welding | 10.1007/s40194-013-0064-0 | Inose, Koutarou; Kanbayashi, Junko; Abe, Daisuke; Matsumoto, Naoyuki; Nakanishi, Yasumasa | WELDING IN THE WORLD | 2013 | WOS:000323672100007 | HT780 | - | 813 | 825 | - | - | - | 404 | 496 | - | - | One side-butt welded joint | Laser-arc hybrid welding | - | 80 | - | Pre-heat less welding | - | - | One side-butt welded joint | 12 | 4-point bending fatigue test | - | - | - | - | - | JSSC Fatigue Design Recommendations for Welded Structures | Stress | 1.10 | Weld toe
3935 | Effects of weaving technique on the fatigue strength of transverse loaded fillet welds made of ultra-high-strength steel | 10.1007/s40194-014-0123-1 | Skriko, T.; Bjork, T.; Nykanen, T. | WELDING IN THE WORLD | 2014 | WOS:000344642000012 | Ruukki Optim 960 QC (quenched and cold formable) ultra-high-strength steel | - | 1002 | 1126 | 11 | OK AristoRod 12.50, OK AristoRod 89, Union X96, Coreweld 89, Stein-Megafil 1100 | - | 470–939 | 560–1000 | 14–26 | - | Non-load-carrying cruciform joint | Gas Metal Arc Welding (GMAW) | - | - | - | <50 | - | - | Cruciform joint with fillet welds | 8 | Constant amplitude cyclic loading | - | - | 0.1 | - | - | IIW recommendations, Eurocode 3 (EN 1993-1-9) | Stress | - | Weld toe
3936 | Effects of residual stresses and compressive mean stresses on the fatigue strength of longitudinal fillet-welded gussets | 10.1007/s40194-015-0284-6 | Hensel, Jonas; Nitschke-Pagel, Thomas; Dilger, Klaus | WELDING IN THE WORLD | 2016 | WOS:000374785100010 | S355NL (fine-grained low-carbon construction steel) | - | 390 | 568 | - | EN ISO 14341-A-G4Si1 | - | - | - | - | with welding distortion | Longitudinal stiffener (fillet-welded gusset) | GMA (Gas Metal Arc) welding | - | - | - | - | - | - | Longitudinal stiffener | 12 | Axial loading | - | - | -1 | - | - | - | Constant amplitude loading | - | Weld toe
3937 | Effects of residual stresses and compressive mean stresses on the fatigue strength of longitudinal fillet-welded gussets | 10.1007/s40194-015-0284-6 | Hensel, Jonas; Nitschke-Pagel, Thomas; Dilger, Klaus | WELDING IN THE WORLD | 2016 | WOS:000374785100010 | S355NL (fine-grained low-carbon construction steel) | - | 390 | 568 | - | EN ISO 14341-A-G4Si1 | - | - | - | - | with welding distortion, Annealing (600 °C for 30 min) | Longitudinal stiffener (fillet-welded gusset) | GMA (Gas Metal Arc) welding | - | - | - | - | - | - | Longitudinal stiffener | 12 | Axial loading | - | - | -1 | - | - | - | Constant amplitude loading | - | Weld toe
3938 | Effects of residual stresses and compressive mean stresses on the fatigue strength of longitudinal fillet-welded gussets | 10.1007/s40194-015-0284-6 | Hensel, Jonas; Nitschke-Pagel, Thomas; Dilger, Klaus | WELDING IN THE WORLD | 2016 | WOS:000374785100010 | S355NL (fine-grained low-carbon construction steel) | - | 390 | 568 | - | EN ISO 14341-A-G4Si1 | - | - | - | - | - | Longitudinal stiffener (fillet-welded gusset) | GMA (Gas Metal Arc) welding | - | - | - | - | - | Tensile residual stresses below weld (200-270 MPa transverse to welding direction, 160 MPa longitudinal) | Longitudinal stiffener | 12 | Axial loading | - | - | -1 | - | - | - | Constant amplitude loading | - | Weld toe
3939 | Effects of residual stresses and compressive mean stresses on the fatigue strength of longitudinal fillet-welded gussets | 10.1007/s40194-015-0284-6 | Hensel, Jonas; Nitschke-Pagel, Thomas; Dilger, Klaus | WELDING IN THE WORLD | 2016 | WOS:000374785100010 | S355NL (fine-grained low-carbon construction steel) | - | 390 | 568 | - | EN ISO 14341-A-G4Si1 | - | - | - | - | Annealing (600 °C for 30 min) | Longitudinal stiffener (fillet-welded gusset) | GMA (Gas Metal Arc) welding | - | - | - | - | - | - | Longitudinal stiffener | 12 | Axial loading | - | - | -1 | - | - | - | Constant amplitude loading | - | Weld toe
3940 | Effects of residual stresses and compressive mean stresses on the fatigue strength of longitudinal fillet-welded gussets | 10.1007/s40194-015-0284-6 | Hensel, Jonas; Nitschke-Pagel, Thomas; Dilger, Klaus | WELDING IN THE WORLD | 2016 | WOS:000374785100010 | S355NL (fine-grained low-carbon construction steel) | - | 356 | 517 | - | EN ISO 14341-A-G4Si1 | - | - | - | - | Shot-peening (Almen intensity 0.4 A, S230 shot, 4-bar pressure, 200% coverage) | Longitudinal stiffener (fillet-welded gusset) | GMA (Gas Metal Arc) welding | - | - | - | - | - | Compressive residual stresses (-200 to -400 MPa) | Longitudinal stiffener | 10 | Axial loading | - | - | -1 | - | - | - | Constant amplitude loading | - | Weld toe
3941 | Effects of residual stresses and compressive mean stresses on the fatigue strength of longitudinal fillet-welded gussets | 10.1007/s40194-015-0284-6 | Hensel, Jonas; Nitschke-Pagel, Thomas; Dilger, Klaus | WELDING IN THE WORLD | 2016 | WOS:000374785100010 | S355NL (fine-grained low-carbon construction steel) | - | 390 | 568 | - | EN ISO 14341-A-G4Si1 | - | - | - | - | Pre-stressing (98% of base metal yield strength) | Longitudinal stiffener (fillet-welded gusset) | GMA (Gas Metal Arc) welding | - | - | - | - | - | - | Longitudinal stiffener | 12 | Axial loading | - | - | -1 | - | - | - | Constant amplitude loading | - | Weld toe
3942 | Effects of residual stresses and compressive mean stresses on the fatigue strength of longitudinal fillet-welded gussets | 10.1007/s40194-015-0284-6 | Hensel, Jonas; Nitschke-Pagel, Thomas; Dilger, Klaus | WELDING IN THE WORLD | 2016 | WOS:000374785100010 | S355NL (fine-grained low-carbon construction steel) | - | 390 | 568 | - | EN ISO 14341-A-G4Si1 | - | - | - | - | - | Longitudinal stiffener (fillet-welded gusset) | GMA (Gas Metal Arc) welding | - | - | - | - | - | Tensile residual stresses below weld (200-270 MPa transverse to welding direction, 160 MPa longitudinal) | Longitudinal stiffener | 12 | Axial loading | - | - | -3 | - | - | - | Constant amplitude loading | - | Weld toe
3943 | Effects of residual stresses and compressive mean stresses on the fatigue strength of longitudinal fillet-welded gussets | 10.1007/s40194-015-0284-6 | Hensel, Jonas; Nitschke-Pagel, Thomas; Dilger, Klaus | WELDING IN THE WORLD | 2016 | WOS:000374785100010 | S355NL (fine-grained low-carbon construction steel) | - | 390 | 568 | - | EN ISO 14341-A-G4Si1 | - | - | - | - | Annealing (600 °C for 30 min) | Longitudinal stiffener (fillet-welded gusset) | GMA (Gas Metal Arc) welding | - | - | - | - | - | - | Longitudinal stiffener | 12 | Axial loading | - | - | -3 | - | - | - | Constant amplitude loading | - | Weld toe
3944 | Effects of residual stresses and compressive mean stresses on the fatigue strength of longitudinal fillet-welded gussets | 10.1007/s40194-015-0284-6 | Hensel, Jonas; Nitschke-Pagel, Thomas; Dilger, Klaus | WELDING IN THE WORLD | 2016 | WOS:000374785100010 | S355NL (fine-grained low-carbon construction steel) | - | 356 | 517 | - | EN ISO 14341-A-G4Si1 | - | - | - | - | Shot-peening (Almen intensity 0.4 A, S230 shot, 4-bar pressure, 200% coverage) | Longitudinal stiffener (fillet-welded gusset) | GMA (Gas Metal Arc) welding | - | - | - | - | - | Compressive residual stresses (-200 to -400 MPa) | Longitudinal stiffener | 10 | Axial loading | - | - | -3 | - | - | - | Constant amplitude loading | - | Weld toe
3945 | Effects of loading mode on the fatigue behavior of laser welds in automobile mild steel sheet | 10.1007/s40194-016-0303-2 | Inohara, Masayoshi; Akebono, Hiroyuki; Kato, Masahiko; Sugeta, Atsushi | WELDING IN THE WORLD | 2016 | WOS:000379434400013 | JSC270D (270-megapascal class automobile steel sheet) | 206 | 177 | 314 | 47.6 | - | 206 | - | - | - | - | Overlap joint (Tension-shear type (TS-type)) | Laser welding | - | - | - | - | - | - | Sheet (Tension-shear type (TS-type)) | 1.2 | Axial (constant amplitude loading), Tension-shear | Room temperature | - | 0.1 | 10–20 | Servo-hydraulic testing machine (Shimadzu Corp.) | - | Force amplitude | - | Weld metal
3946 | Effects of loading mode on the fatigue behavior of laser welds in automobile mild steel sheet | 10.1007/s40194-016-0303-2 | Inohara, Masayoshi; Akebono, Hiroyuki; Kato, Masahiko; Sugeta, Atsushi | WELDING IN THE WORLD | 2016 | WOS:000379434400013 | JSC270D (270-megapascal class automobile steel sheet) | 206 | 177 | 314 | 47.6 | - | 206 | - | - | - | - | Overlap joint (Tension-shear type (TS-type)) | Laser welding | - | - | - | - | - | - | Sheet (Tension-shear type (TS-type)) | 1.2 | Axial (constant amplitude loading), Tension-shear | Room temperature | - | 0.1 | 10–20 | Servo-hydraulic testing machine (Shimadzu Corp.) | - | Force amplitude | - | mix
3947 | Effects of loading mode on the fatigue behavior of laser welds in automobile mild steel sheet | 10.1007/s40194-016-0303-2 | Inohara, Masayoshi; Akebono, Hiroyuki; Kato, Masahiko; Sugeta, Atsushi | WELDING IN THE WORLD | 2016 | WOS:000379434400013 | JSC270D (270-megapascal class automobile steel sheet) | 206 | 177 | 314 | 47.6 | - | 206 | - | - | - | - | Overlap joint (Cross-tension type (CT-type)) | Laser welding | - | - | - | - | - | - | Sheet (Cross-tension type (CT-type)) | 1.2 | Axial (constant amplitude loading), Cross-tension | Room temperature | - | 0.1 | 10–20 | Servo-hydraulic testing machine (Shimadzu Corp.) | - | Force amplitude | - | base metal
3948 | Effects of loading mode on the fatigue behavior of laser welds in automobile mild steel sheet | 10.1007/s40194-016-0303-2 | Inohara, Masayoshi; Akebono, Hiroyuki; Kato, Masahiko; Sugeta, Atsushi | WELDING IN THE WORLD | 2016 | WOS:000379434400013 | JSC270D (270-megapascal class automobile steel sheet) | 206 | 177 | 314 | 47.6 | - | 206 | - | - | - | - | Overlap joint (Cross-tension type (CT-type)) | Laser welding | - | - | - | - | - | - | Sheet (Cross-tension type (CT-type)) | 1.2 | Axial (constant amplitude loading), Cross-tension | Room temperature | - | 0.1 | 10–20 | Servo-hydraulic testing machine (Shimadzu Corp.) | - | Force amplitude | - | Weld metal
3949 | Effects of loading mode on the fatigue behavior of laser welds in automobile mild steel sheet | 10.1007/s40194-016-0303-2 | Inohara, Masayoshi; Akebono, Hiroyuki; Kato, Masahiko; Sugeta, Atsushi | WELDING IN THE WORLD | 2016 | WOS:000379434400013 | JSC270D (270-megapascal class automobile steel sheet) | 206 | 177 | 314 | 47.6 | - | 206 | - | - | - | - | Overlap joint (Cross-tension type (CT-type)) | Laser welding | - | - | - | - | - | - | Sheet (Cross-tension type (CT-type)) | 1.2 | Axial (constant amplitude loading), Cross-tension | Room temperature | - | 0.1 | 10–20 | Servo-hydraulic testing machine (Shimadzu Corp.) | - | Force amplitude | - | Mix
3950 | Effects of loading mode on the fatigue behavior of laser welds in automobile mild steel sheet | 10.1007/s40194-016-0303-2 | Inohara, Masayoshi; Akebono, Hiroyuki; Kato, Masahiko; Sugeta, Atsushi | WELDING IN THE WORLD | 2016 | WOS:000379434400013 | JSC270D (270-megapascal class automobile steel sheet) | 206 | 177 | 314 | 47.6 | - | 206 | - | - | - | - | Overlap joint (Cross-tension wide type) | Laser welding | - | - | - | - | - | - | Sheet (Cross-tension wide type) | 1.2 | Axial (constant amplitude loading), Cross-tension | Room temperature | - | 0.1 | 10–20 | Servo-hydraulic testing machine (Shimadzu Corp.) | - | Force amplitude | - | mix
3951 | Welding procedures for fatigue life improvement of the weld toe | 10.1007/s40194-016-0309-9 | Astrand, E.; Stenberg, T.; Jonsson, B.; Barsoum, Z. | WELDING IN THE WORLD | 2016 | WOS:000379434400016 | S355MC | - | - | - | - | Metal-cored wire classified to A T42 4 M M 3 H5 according to EN ISO 17632 | - | - | - | - | - | Cruciform joint | GMAW (Gas Metal Arc Welding) | 34 | 290 | 5.83 | - | - | - | Cruciform joint | 10 | Constant amplitude, pulsated tensile loading | - | - | 0.5 | 30 | SCHENCK Hydroplus PSB (max ±200 kN) | IIW recommendations | - | - | Weld toe
3952 | Welding procedures for fatigue life improvement of the weld toe | 10.1007/s40194-016-0309-9 | Astrand, E.; Stenberg, T.; Jonsson, B.; Barsoum, Z. | WELDING IN THE WORLD | 2016 | WOS:000379434400016 | S355MC | - | - | - | - | Metal-cored wire classified to A T42 4 M M 3 H5 according to EN ISO 17632 | - | - | - | - | - | Cruciform joint | GMAW (Gas Metal Arc Welding) | 34 | 290 | 5.83 | - | - | - | Cruciform joint | 10 | Constant amplitude, pulsated tensile loading | - | - | 0.5 | 30 | SCHENCK Hydroplus PSB (max ±200 kN) | IIW recommendations | - | - | base plate
3953 | Welding procedures for fatigue life improvement of the weld toe | 10.1007/s40194-016-0309-9 | Astrand, E.; Stenberg, T.; Jonsson, B.; Barsoum, Z. | WELDING IN THE WORLD | 2016 | WOS:000379434400016 | S355MC | - | - | - | - | Metal-cored wire classified to A T42 4 M M 3 H5 according to EN ISO 17632 | - | - | - | - | undercut | Cruciform joint | GMAW (Gas Metal Arc Welding) | 34 | 290 | 5.83 | - | - | - | Cruciform joint | 10 | Constant amplitude, pulsated tensile loading | - | - | 0.5 | 30 | SCHENCK Hydroplus PSB (max ±200 kN) | IIW recommendations | - | - | Weld toe
3954 | Influence of weld quality on the fatigue strength of thin normal and high strength steel butt joints | 10.1007/s40194-016-0326-8 | Lillemae, I.; Remes, H.; Liinalampi, S.; Itavuo, Antti | WELDING IN THE WORLD | 2016 | WOS:000385025900012 | Normal strength (NS) | 207 | 320–414 | 458–537 | 24–34 | - | 207 | - | - | - | - | Butt Joint | Conventional arc | - | - | - | - | - | - | Butt joint specimens (thin plate) | 4 | Axial | - | - | 0.1 | 5–30 | Hydraulic and resonance testing machines | - | - | C- | Weld toe or root
3955 | Influence of weld quality on the fatigue strength of thin normal and high strength steel butt joints | 10.1007/s40194-016-0326-8 | Lillemae, I.; Remes, H.; Liinalampi, S.; Itavuo, Antti | WELDING IN THE WORLD | 2016 | WOS:000385025900012 | high strength (HS) steels | 207 | 995 | 1125 | 8.6 | - | 207 | - | - | - | - | Butt Joint | Submerged arc (SAW), Metal active gas (MAG) | - | - | - | - | - | - | Butt joint specimens (thin plate) | 4 | Axial | - | - | 0.1 | 5–30 | Hydraulic and resonance testing machines | - | - | C- | Weld toe or root
3956 | Influence of weld quality on the fatigue strength of thin normal and high strength steel butt joints | 10.1007/s40194-016-0326-8 | Lillemae, I.; Remes, H.; Liinalampi, S.; Itavuo, Antti | WELDING IN THE WORLD | 2016 | WOS:000385025900012 | Normal strength (NS) | 207 | 320–414 | 458–537 | 24–34 | - | 207 | - | - | - | - | Butt Joint | Laser-hybrid | - | - | - | - | - | - | Butt joint specimens (thin plate) | 4 | Axial | - | - | 0.1 | 5–30 | Hydraulic and resonance testing machines | - | - | C- | Weld toe or root
3957 | Influence of weld quality on the fatigue strength of thin normal and high strength steel butt joints | 10.1007/s40194-016-0326-8 | Lillemae, I.; Remes, H.; Liinalampi, S.; Itavuo, Antti | WELDING IN THE WORLD | 2016 | WOS:000385025900012 | high strength (HS) steels | 207 | 995 | 1125 | 8.6 | - | 207 | - | - | - | - | Butt Joint | Plasma arc (PAW) | - | - | - | - | - | - | Butt joint specimens (thin plate) | 4 | Axial | - | - | 0.1 | 5–30 | Hydraulic and resonance testing machines | - | - | C- | Weld toe or root
3958 | Influence of residual stresses on fatigue strength of large-scale welded assembly joints | 10.1007/s40194-016-0407-8 | Klassen, Jakob; Friedrich, Nils; Fricke, Wolfgang; Nitschke-Pagel, Thomas; Dilger, Klaus | WELDING IN THE WORLD | 2017 | WOS:000397962000015 | A36 shipbuilding steel | - | 355 | - | - | - | - | - | - | - | Stress-relief heat treatment | longitudinal stiffener | MAG welding | - | - | - | - | - | - | Full-scale | 20 | Pulsating bending | - | - | 0.1 | - | 1200-kN hydraulic cylinder (full-scale) | - | - | - | Weld toe
3959 | Influence of residual stresses on fatigue strength of large-scale welded assembly joints | 10.1007/s40194-016-0407-8 | Klassen, Jakob; Friedrich, Nils; Fricke, Wolfgang; Nitschke-Pagel, Thomas; Dilger, Klaus | WELDING IN THE WORLD | 2017 | WOS:000397962000015 | A36 shipbuilding steel | - | 355 | - | - | - | - | - | - | - | - | longitudinal stiffener | MAG welding | - | - | - | - | - | - | Full-scale | 20 | Pulsating bending | - | - | 0.1 | - | 1200-kN hydraulic cylinder (full-scale) | - | - | - | Weld toe
3960 | Influence of residual stresses on fatigue strength of large-scale welded assembly joints | 10.1007/s40194-016-0407-8 | Klassen, Jakob; Friedrich, Nils; Fricke, Wolfgang; Nitschke-Pagel, Thomas; Dilger, Klaus | WELDING IN THE WORLD | 2017 | WOS:000397962000015 | A36 shipbuilding steel | - | 355 | - | - | - | - | - | - | - | - | Cruciform joint | MAG welding | - | - | - | - | - | - | Full-scale | 20 | Pulsating bending | - | - | 0.1 | - | 1200-kN hydraulic cylinder (full-scale) | - | - | - | Weld toe
3961 | Fatigue strength assessment of duplex and super-duplex stainless steels by 4R method | 10.1007/s40194-018-0657-8 | Bjork, Timo; Mettanen, Heli; Ahola, Antti; Lindgren, Mari; Terva, Juuso | WELDING IN THE WORLD | 2018 | WOS:000448862700015 | Duplex 2205 (EN 1.4462) | 200 | 625 | 837 | 31 | Cromacore DW 329A | - | 610 | 800 | 32 | - | Butt Joint (BJ) | Gas Metal Arc Welding (GMAW) | 26–29 | 170–220 | 3.67–5.33 | <150 | - | - | Butt-welded joints | 5 | Fluctuating tensile loading | 25 | - | 0.1 | - | - | - | Stress | 1.18 | Weld toe, weld root, and ground sheet edge
3962 | Fatigue strength assessment of duplex and super-duplex stainless steels by 4R method | 10.1007/s40194-018-0657-8 | Bjork, Timo; Mettanen, Heli; Ahola, Antti; Lindgren, Mari; Terva, Juuso | WELDING IN THE WORLD | 2018 | WOS:000448862700015 | Duplex 2205 (EN 1.4462) | 200 | 625 | 837 | 31 | Cromacore DW 329A | - | 610 | 800 | 32 | High Frequency Impact (HFMI) treatment | Butt Joint (BJ) | Gas Metal Arc Welding (GMAW) | 26–29 | 170–220 | 3.67–5.33 | <150 | - | - | Butt-welded joints | 5 | Fluctuating tensile loading | 25 | - | 0.1 | - | - | - | Stress | 1.18 | Weld toe, weld root, and ground sheet edge
3963 | Fatigue strength assessment of duplex and super-duplex stainless steels by 4R method | 10.1007/s40194-018-0657-8 | Bjork, Timo; Mettanen, Heli; Ahola, Antti; Lindgren, Mari; Terva, Juuso | WELDING IN THE WORLD | 2018 | WOS:000448862700015 | Super-duplex 2507 (EN 1.4410) | 200 | 712 | 917 | 29 | Tetra S D57L-G | - | 830 | 950 | 22 | - | Butt Joint (BJ) | Gas Metal Arc Welding (GMAW) | 26–29 | 170–220 | 3.67–5.33 | <150 | - | - | Butt-welded joints | 5 | Fluctuating tensile loading | 25 | - | 0.1 | - | - | - | Stress | 1.18 | Weld toe, weld root, and ground sheet edge
3964 | Fatigue strength assessment of duplex and super-duplex stainless steels by 4R method | 10.1007/s40194-018-0657-8 | Bjork, Timo; Mettanen, Heli; Ahola, Antti; Lindgren, Mari; Terva, Juuso | WELDING IN THE WORLD | 2018 | WOS:000448862700015 | Super-duplex 2507 (EN 1.4410) | 200 | 712 | 917 | 29 | Tetra S D57L-G | - | 830 | 950 | 22 | - | Butt Joint (BJ) | Gas Metal Arc Welding (GMAW) | 26–29 | 170–220 | 3.67–5.33 | <150 | - | - | Butt-welded joints | 5 | Fluctuating tensile loading | 25 | - | 0.5 | - | - | - | Stress | 1.18 | Weld toe, weld root, and ground sheet edge
3965 | Fatigue strength assessment of duplex and super-duplex stainless steels by 4R method | 10.1007/s40194-018-0657-8 | Bjork, Timo; Mettanen, Heli; Ahola, Antti; Lindgren, Mari; Terva, Juuso | WELDING IN THE WORLD | 2018 | WOS:000448862700015 | Super-duplex 2507 (EN 1.4410) | 200 | 712 | 917 | 29 | Tetra S D57L-G | - | 830 | 950 | 22 | High Frequency Impact (HFMI) treatment | Butt Joint (BJ) | Gas Metal Arc Welding (GMAW) | 26–29 | 170–220 | 3.67–5.33 | <150 | - | - | Butt-welded joints | 5 | Fluctuating tensile loading | 25 | - | 0.1 | - | - | - | Stress | 1.18 | Weld toe, weld root, and ground sheet edge
3966 | Fatigue strength assessment of duplex and super-duplex stainless steels by 4R method | 10.1007/s40194-018-0657-8 | Bjork, Timo; Mettanen, Heli; Ahola, Antti; Lindgren, Mari; Terva, Juuso | WELDING IN THE WORLD | 2018 | WOS:000448862700015 | Super-duplex 2507 (EN 1.4410) | 200 | 712 | 917 | 29 | Tetra S D57L-G | - | 830 | 950 | 22 | High Frequency Impact (HFMI) treatment | Butt Joint (BJ) | Gas Metal Arc Welding (GMAW) | 26–29 | 170–220 | 3.67–5.33 | <150 | - | - | Butt-welded joints | 5 | Fluctuating tensile loading | 25 | - | 0.5 | - | - | - | Stress | 1.18 | Weld toe, weld root, and ground sheet edge
3967 | Fatigue strength assessment of duplex and super-duplex stainless steels by 4R method | 10.1007/s40194-018-0657-8 | Bjork, Timo; Mettanen, Heli; Ahola, Antti; Lindgren, Mari; Terva, Juuso | WELDING IN THE WORLD | 2018 | WOS:000448862700015 | Duplex 2205 (EN 1.4462) | 200 | 625 | 837 | 31 | Cromacore DW 329A | - | 610 | 800 | 32 | - | Non-Load-Carrying X-joint (NLCX) | Gas Metal Arc Welding (GMAW) | 28–31 | 190–220 | 3.67–5.83 | <150 | - | - | Non-Load-Carrying X-joints | 5 | Fluctuating tensile loading | 25 | - | 0.1 | - | - | - | Stress | 1.18 | Weld toe, weld root, and ground sheet edge
3968 | Fatigue strength assessment of duplex and super-duplex stainless steels by 4R method | 10.1007/s40194-018-0657-8 | Bjork, Timo; Mettanen, Heli; Ahola, Antti; Lindgren, Mari; Terva, Juuso | WELDING IN THE WORLD | 2018 | WOS:000448862700015 | Duplex 2205 (EN 1.4462) | 200 | 625 | 837 | 31 | Cromacore DW 329A | - | 610 | 800 | 32 | - | Non-Load-Carrying X-joint (NLCX) | Gas Metal Arc Welding (GMAW) | 28–31 | 190–220 | 3.67–5.83 | <150 | - | - | Non-Load-Carrying X-joints | 5 | Fluctuating tensile loading | 25 | - | 0.5 | - | - | - | Stress | 1.18 | Weld toe, weld root, and ground sheet edge
3969 | Fatigue strength assessment of duplex and super-duplex stainless steels by 4R method | 10.1007/s40194-018-0657-8 | Bjork, Timo; Mettanen, Heli; Ahola, Antti; Lindgren, Mari; Terva, Juuso | WELDING IN THE WORLD | 2018 | WOS:000448862700015 | Duplex 2205 (EN 1.4462) | 200 | 625 | 837 | 31 | Cromacore DW 329A | - | 610 | 800 | 32 | High Frequency Impact (HFMI) treatment | Non-Load-Carrying X-joint (NLCX) | Gas Metal Arc Welding (GMAW) | 28–31 | 190–220 | 3.67–5.83 | <150 | - | - | Non-Load-Carrying X-joints | 5 | Fluctuating tensile loading | 25 | - | 0.1 | - | - | - | Stress | 1.18 | Weld toe, weld root, and ground sheet edge
3970 | Fatigue strength assessment of duplex and super-duplex stainless steels by 4R method | 10.1007/s40194-018-0657-8 | Bjork, Timo; Mettanen, Heli; Ahola, Antti; Lindgren, Mari; Terva, Juuso | WELDING IN THE WORLD | 2018 | WOS:000448862700015 | Super-duplex 2507 (EN 1.4410) | 200 | 712 | 917 | 29 | Tetra S D57L-G | - | 830 | 950 | 22 | - | Non-Load-Carrying X-joint (NLCX) | Gas Metal Arc Welding (GMAW) | 28–31 | 190–220 | 3.67–5.83 | <150 | - | - | Non-Load-Carrying X-joints | 5 | Fluctuating tensile loading | 25 | - | 0.1 | - | - | - | Stress | 1.18 | Weld toe, weld root, and ground sheet edge
3971 | Fatigue strength assessment of duplex and super-duplex stainless steels by 4R method | 10.1007/s40194-018-0657-8 | Bjork, Timo; Mettanen, Heli; Ahola, Antti; Lindgren, Mari; Terva, Juuso | WELDING IN THE WORLD | 2018 | WOS:000448862700015 | Super-duplex 2507 (EN 1.4410) | 200 | 712 | 917 | 29 | Tetra S D57L-G | - | 830 | 950 | 22 | - | Non-Load-Carrying X-joint (NLCX) | Gas Metal Arc Welding (GMAW) | 28–31 | 190–220 | 3.67–5.83 | <150 | - | - | Non-Load-Carrying X-joints | 5 | Fluctuating tensile loading | 25 | - | 0.5 | - | - | - | Stress | 1.18 | Weld toe, weld root, and ground sheet edge
3972 | Fatigue strength assessment of duplex and super-duplex stainless steels by 4R method | 10.1007/s40194-018-0657-8 | Bjork, Timo; Mettanen, Heli; Ahola, Antti; Lindgren, Mari; Terva, Juuso | WELDING IN THE WORLD | 2018 | WOS:000448862700015 | Super-duplex 2507 (EN 1.4410) | 200 | 712 | 917 | 29 | Tetra S D57L-G | - | 830 | 950 | 22 | High Frequency Impact (HFMI) treatment | Non-Load-Carrying X-joint (NLCX) | Gas Metal Arc Welding (GMAW) | 28–31 | 190–220 | 3.67–5.83 | <150 | - | - | Non-Load-Carrying X-joints | 5 | Fluctuating tensile loading | 25 | - | 0.1 | - | - | - | Stress | 1.18 | Weld toe, weld root, and ground sheet edge
3973 | Fatigue strength assessment of duplex and super-duplex stainless steels by 4R method | 10.1007/s40194-018-0657-8 | Bjork, Timo; Mettanen, Heli; Ahola, Antti; Lindgren, Mari; Terva, Juuso | WELDING IN THE WORLD | 2018 | WOS:000448862700015 | Super-duplex 2507 (EN 1.4410) | 200 | 712 | 917 | 29 | Tetra S D57L-G | - | 830 | 950 | 22 | High Frequency Impact (HFMI) treatment | Non-Load-Carrying X-joint (NLCX) | Gas Metal Arc Welding (GMAW) | 28–31 | 190–220 | 3.67–5.83 | <150 | - | - | Non-Load-Carrying X-joints | 5 | Fluctuating tensile loading | 25 | - | 0.5 | - | - | - | Stress | 1.18 | Weld toe, weld root, and ground sheet edge
3974 | Analysis of fatigue notch effect due to axial misalignment for ultra high-strength steel butt joints | 10.1007/s40194-019-00713-4 | Ottersboeck, Markus J.; Leitner, Martin; Stoschka, Michael; Maurer, Wilhelm | WELDING IN THE WORLD | 2019 | WOS:000466107400025 | S1100 | 210 | ≥1100 | ≥1140 | ≥8 | G89 | - | ≥890 | ≥940 | ≥16 | - | Butt Joint | MAG (Metal Active Gas) | - | - | - | - | Standard M21 shielding gas | - | Butt-welded flat plate | 6 | Axial | - | - | 0.1 | >12 Hz | Hydropulse test rig, resonator | ASTM E739 | Load | - | Weld toe
3975 | Analysis of fatigue notch effect due to axial misalignment for ultra high-strength steel butt joints | 10.1007/s40194-019-00713-4 | Ottersboeck, Markus J.; Leitner, Martin; Stoschka, Michael; Maurer, Wilhelm | WELDING IN THE WORLD | 2019 | WOS:000466107400025 | S1100 | 210 | ≥1100 | ≥1140 | ≥8 | G89 | - | ≥890 | ≥940 | ≥16 | Moderate misalignment, e = 0.65 mm | Butt Joint | MAG (Metal Active Gas) | - | - | - | - | Standard M21 shielding gas | - | Butt-welded flat plate | 6 | Axial | - | - | 0.1 | >12 Hz | Hydropulse test rig, resonator | ASTM E739 | Load | - | Weld toe
3976 | Analysis of fatigue notch effect due to axial misalignment for ultra high-strength steel butt joints | 10.1007/s40194-019-00713-4 | Ottersboeck, Markus J.; Leitner, Martin; Stoschka, Michael; Maurer, Wilhelm | WELDING IN THE WORLD | 2019 | WOS:000466107400025 | S1100 | 210 | ≥1100 | ≥1140 | ≥8 | G89 | - | ≥890 | ≥940 | ≥16 | Moderate misalignment, e = 1.5 mm | Butt Joint | MAG (Metal Active Gas) | - | - | - | - | Standard M21 shielding gas | - | Butt-welded flat plate | 6 | Axial | - | - | 0.1 | >12 Hz | Hydropulse test rig, resonator | ASTM E739 | Load | - | Weld toe
3977 | Analysis of fatigue notch effect due to axial misalignment for ultra high-strength steel butt joints | 10.1007/s40194-019-00713-4 | Ottersboeck, Markus J.; Leitner, Martin; Stoschka, Michael; Maurer, Wilhelm | WELDING IN THE WORLD | 2019 | WOS:000466107400025 | S1100 | 210 | ≥1100 | ≥1140 | ≥8 | G89 | - | ≥890 | ≥940 | ≥16 | high frequency mechanical impact treatment (HFMI) | Butt Joint | MAG (Metal Active Gas) | - | - | - | - | Standard M21 shielding gas | - | Butt-welded flat plate | 6 | Axial | - | - | 0.1 | >12 Hz | Hydropulse test rig, resonator | ASTM E739 | Load | - | Weld toe
3978 | Analysis of fatigue notch effect due to axial misalignment for ultra high-strength steel butt joints | 10.1007/s40194-019-00713-4 | Ottersboeck, Markus J.; Leitner, Martin; Stoschka, Michael; Maurer, Wilhelm | WELDING IN THE WORLD | 2019 | WOS:000466107400025 | S1100 | 210 | ≥1100 | ≥1140 | ≥8 | G89 | - | ≥890 | ≥940 | ≥16 | Moderate misalignment, e = 0.65 mm, high frequency mechanical impact treatment (HFMI) | Butt Joint | MAG (Metal Active Gas) | - | - | - | - | Standard M21 shielding gas | - | Butt-welded flat plate | 6 | Axial | - | - | 0.1 | >12 Hz | Hydropulse test rig, resonator | ASTM E739 | Load | - | Weld toe
3979 | Analysis of fatigue notch effect due to axial misalignment for ultra high-strength steel butt joints | 10.1007/s40194-019-00713-4 | Ottersboeck, Markus J.; Leitner, Martin; Stoschka, Michael; Maurer, Wilhelm | WELDING IN THE WORLD | 2019 | WOS:000466107400025 | S1100 | 210 | ≥1100 | ≥1140 | ≥8 | G89 | - | ≥890 | ≥940 | ≥16 | Moderate misalignment, e = 1.5 mm, high frequency mechanical impact treatment (HFMI) | Butt Joint | MAG (Metal Active Gas) | - | - | - | - | Standard M21 shielding gas | - | Butt-welded flat plate | 6 | Axial | - | - | 0.1 | >12 Hz | Hydropulse test rig, resonator | ASTM E739 | Load | - | Weld toe
3980 | Fatigue strength of cruciform joints and longitudinal joints with laser-arc hybrid welding | 10.1007/s40194-019-00745-w | Hanji, Takeshi; Tateishi, Kazuo; Shimizu, Masaru; Uchida, Daisuke; Asano, Koichi; Kimura, Ryosuke | WELDING IN THE WORLD | 2019 | WOS:000482459300019 | steel | - | 301 | 442 | - | - | - | - | - | - | - | Cruciform joints (load-carrying) | Laser-arc hybrid welding (fiber laser + CO₂ arc welding) | - | - | 13.3 | - | - | - | Cruciform joints (load-carrying) | 8 | Tensile cyclic loads | - | - | 0 | 5–7 | Servo-hydraulic testing machine | Japanese Society of Steel Construction (JSSC) | Stress | - | Weld toe
3981 | Fatigue strength of cruciform joints and longitudinal joints with laser-arc hybrid welding | 10.1007/s40194-019-00745-w | Hanji, Takeshi; Tateishi, Kazuo; Shimizu, Masaru; Uchida, Daisuke; Asano, Koichi; Kimura, Ryosuke | WELDING IN THE WORLD | 2019 | WOS:000482459300019 | steel | - | 307 | 434 | - | - | - | - | - | - | - | Cruciform joints (load-carrying) | Laser-arc hybrid welding (fiber laser + CO₂ arc welding) | - | - | 13.3 | - | - | - | Cruciform joints (load-carrying) | 8 | Tensile cyclic loads | - | - | 0 | 5–7 | Servo-hydraulic testing machine | Japanese Society of Steel Construction (JSSC) | Stress | - | Weld toe
3982 | Fatigue strength of cruciform joints and longitudinal joints with laser-arc hybrid welding | 10.1007/s40194-019-00745-w | Hanji, Takeshi; Tateishi, Kazuo; Shimizu, Masaru; Uchida, Daisuke; Asano, Koichi; Kimura, Ryosuke | WELDING IN THE WORLD | 2019 | WOS:000482459300019 | steel | - | 292 | 428 | - | - | - | - | - | - | - | Cruciform joints (load-carrying) | Laser-arc hybrid welding (fiber laser + CO₂ arc welding) | - | - | 13.3 | - | - | - | Cruciform joints (load-carrying) | 16 | Tensile cyclic loads | - | - | 0 | 5–7 | Servo-hydraulic testing machine | Japanese Society of Steel Construction (JSSC) | Stress | - | Weld root
3983 | Fatigue strength of cruciform joints and longitudinal joints with laser-arc hybrid welding | 10.1007/s40194-019-00745-w | Hanji, Takeshi; Tateishi, Kazuo; Shimizu, Masaru; Uchida, Daisuke; Asano, Koichi; Kimura, Ryosuke | WELDING IN THE WORLD | 2019 | WOS:000482459300019 | steel | - | 307 | 434 | - | - | - | - | - | - | - | Cruciform joints (load-carrying) | Laser-arc hybrid welding (fiber laser + CO₂ arc welding) | - | - | 13.3 | - | - | - | Cruciform joints (load-carrying) | 16 | Tensile cyclic loads | - | - | 0 | 5–7 | Servo-hydraulic testing machine | Japanese Society of Steel Construction (JSSC) | Stress | - | Weld root
3984 | Fatigue strength of cruciform joints and longitudinal joints with laser-arc hybrid welding | 10.1007/s40194-019-00745-w | Hanji, Takeshi; Tateishi, Kazuo; Shimizu, Masaru; Uchida, Daisuke; Asano, Koichi; Kimura, Ryosuke | WELDING IN THE WORLD | 2019 | WOS:000482459300019 | steel | - | 301 | 442 | - | - | - | - | - | - | - | Cruciform joints (load-carrying) | Laser-arc hybrid welding (fiber laser + CO₂ arc welding) | - | - | 13.3 | - | - | - | Cruciform joints (load-carrying) | 8 | Tensile cyclic loads | - | - | 0 | 5–7 | Servo-hydraulic testing machine | Japanese Society of Steel Construction (JSSC) | Stress | - | Weld root
3985 | Fatigue strength of cruciform joints and longitudinal joints with laser-arc hybrid welding | 10.1007/s40194-019-00745-w | Hanji, Takeshi; Tateishi, Kazuo; Shimizu, Masaru; Uchida, Daisuke; Asano, Koichi; Kimura, Ryosuke | WELDING IN THE WORLD | 2019 | WOS:000482459300019 | steel | - | 307 | 434 | - | - | - | - | - | - | - | Cruciform joints (non-load-carrying) | Laser-arc hybrid welding (fiber laser + CO₂ arc welding) | - | - | 13.3 | - | - | - | Cruciform joints (non-load-carrying) | 16 | Tensile cyclic loads | - | - | 0 | 5–7 | Servo-hydraulic testing machine | Japanese Society of Steel Construction (JSSC) | Stress | - | Weld toe
3986 | Fatigue strength of cruciform joints and longitudinal joints with laser-arc hybrid welding | 10.1007/s40194-019-00745-w | Hanji, Takeshi; Tateishi, Kazuo; Shimizu, Masaru; Uchida, Daisuke; Asano, Koichi; Kimura, Ryosuke | WELDING IN THE WORLD | 2019 | WOS:000482459300019 | steel | - | 272 | 417 | - | - | - | - | - | - | - | Cruciform joints (non-load-carrying) | Laser-arc hybrid welding (fiber laser + CO₂ arc welding) | - | - | 13.3 | - | - | - | Cruciform joints (non-load-carrying) | 8 | Tensile cyclic loads | - | - | 0 | 5–7 | Servo-hydraulic testing machine | Japanese Society of Steel Construction (JSSC) | Stress | - | Weld toe
3987 | Fatigue strength of cruciform joints and longitudinal joints with laser-arc hybrid welding | 10.1007/s40194-019-00745-w | Hanji, Takeshi; Tateishi, Kazuo; Shimizu, Masaru; Uchida, Daisuke; Asano, Koichi; Kimura, Ryosuke | WELDING IN THE WORLD | 2019 | WOS:000482459300019 | steel | - | 301 | 442 | - | - | - | - | - | - | - | Cruciform joints (load-carrying) | Laser-arc hybrid welding (fiber laser + CO₂ arc welding) | - | - | 13.3 | - | - | - | Cruciform joints (load-carrying) | 8 | Out-of-plane bending cyclic loads | - | - | 0 | 5–7 | Plate bending-type machine | Japanese Society of Steel Construction (JSSC) | Stress | - | Weld toe
3988 | Fatigue strength of cruciform joints and longitudinal joints with laser-arc hybrid welding | 10.1007/s40194-019-00745-w | Hanji, Takeshi; Tateishi, Kazuo; Shimizu, Masaru; Uchida, Daisuke; Asano, Koichi; Kimura, Ryosuke | WELDING IN THE WORLD | 2019 | WOS:000482459300019 | steel | - | 272 | 417 | - | - | - | - | - | - | - | Cruciform joints (load-carrying) | Laser-arc hybrid welding (fiber laser + CO₂ arc welding) | - | - | 13.3 | - | - | - | Cruciform joints (load-carrying) | 16 | Out-of-plane bending cyclic loads | - | - | 0 | 5–7 | Plate bending-type machine | Japanese Society of Steel Construction (JSSC) | Stress | - | Weld toe
3989 | Fatigue strength of cruciform joints and longitudinal joints with laser-arc hybrid welding | 10.1007/s40194-019-00745-w | Hanji, Takeshi; Tateishi, Kazuo; Shimizu, Masaru; Uchida, Daisuke; Asano, Koichi; Kimura, Ryosuke | WELDING IN THE WORLD | 2019 | WOS:000482459300019 | steel | - | 307 | 434 | - | - | - | - | - | - | - | Cruciform joints (load-carrying) | Laser-arc hybrid welding (fiber laser + CO₂ arc welding) | - | - | 13.3 | - | - | - | Cruciform joints (load-carrying) | 16 | Out-of-plane bending cyclic loads | - | - | 0 | 5–7 | Plate bending-type machine | Japanese Society of Steel Construction (JSSC) | Stress | - | Weld toe
3990 | Fatigue strength of cruciform joints and longitudinal joints with laser-arc hybrid welding | 10.1007/s40194-019-00745-w | Hanji, Takeshi; Tateishi, Kazuo; Shimizu, Masaru; Uchida, Daisuke; Asano, Koichi; Kimura, Ryosuke | WELDING IN THE WORLD | 2019 | WOS:000482459300019 | steel | - | 272 | 417 | - | - | - | - | - | - | - | Cruciform joints (non-load-carrying) | Laser-arc hybrid welding (fiber laser + CO₂ arc welding) | - | - | 13.3 | - | - | - | Cruciform joints (non-load-carrying) | 8 | Out-of-plane bending cyclic loads | - | - | 0 | 5–7 | Plate bending-type machine | Japanese Society of Steel Construction (JSSC) | Stress | - | Weld toe
3991 | Fatigue strength of cruciform joints and longitudinal joints with laser-arc hybrid welding | 10.1007/s40194-019-00745-w | Hanji, Takeshi; Tateishi, Kazuo; Shimizu, Masaru; Uchida, Daisuke; Asano, Koichi; Kimura, Ryosuke | WELDING IN THE WORLD | 2019 | WOS:000482459300019 | steel | - | 307 | 434 | - | - | - | - | - | - | - | Cruciform joints (non-load-carrying) | Laser-arc hybrid welding (fiber laser + CO₂ arc welding) | - | - | 13.3 | - | - | - | Cruciform joints (non-load-carrying) | 16 | Out-of-plane bending cyclic loads | - | - | 0 | 5–7 | Plate bending-type machine | Japanese Society of Steel Construction (JSSC) | Stress | - | Weld toe
3992 | Fatigue strength of cruciform joints and longitudinal joints with laser-arc hybrid welding | 10.1007/s40194-019-00745-w | Hanji, Takeshi; Tateishi, Kazuo; Shimizu, Masaru; Uchida, Daisuke; Asano, Koichi; Kimura, Ryosuke | WELDING IN THE WORLD | 2019 | WOS:000482459300019 | steel | - | 415 | 559 | - | - | - | - | - | - | - | Cruciform joints (non-load-carrying) | Laser-arc hybrid welding (fiber laser + CO₂ arc welding) | - | - | 13.3 | - | - | - | Cruciform joints (non-load-carrying) | 25 | Out-of-plane bending cyclic loads | - | - | 0 | 5–7 | Plate bending-type machine | Japanese Society of Steel Construction (JSSC) | Stress | - | Weld toe
3993 | Fatigue strength of cruciform joints and longitudinal joints with laser-arc hybrid welding | 10.1007/s40194-019-00745-w | Hanji, Takeshi; Tateishi, Kazuo; Shimizu, Masaru; Uchida, Daisuke; Asano, Koichi; Kimura, Ryosuke | WELDING IN THE WORLD | 2019 | WOS:000482459300019 | steel | - | 341 | 453 | - | - | - | - | - | - | - | Longitudinal joints | CO₂ arc welding | - | - | 5.83 | - | - | - | Plate girders | 9 | Four-point bending | - | - | 0 | 1–1.5 | Plate bending-type machine | Japanese Society of Steel Construction (JSSC) | Stress | - | tack weld regions
3994 | Fatigue strength of cruciform joints and longitudinal joints with laser-arc hybrid welding | 10.1007/s40194-019-00745-w | Hanji, Takeshi; Tateishi, Kazuo; Shimizu, Masaru; Uchida, Daisuke; Asano, Koichi; Kimura, Ryosuke | WELDING IN THE WORLD | 2019 | WOS:000482459300019 | steel | - | 341 | 453 | - | - | - | - | - | - | - | Longitudinal joints | Laser-arc hybrid welding (fiber laser + CO₂ arc welding) | - | - | 13.3 | - | - | - | Plate girders | 9 | Four-point bending | - | - | 0 | 1–1.5 | Plate bending-type machine | Japanese Society of Steel Construction (JSSC) | Stress | - | tack weld regions
3995 | Fatigue strength evaluation of under-matched welded joints made of 800-MPa class steel based on the local strain approach | 10.1007/s40194-019-00762-9 | Kinoshita, Koji; Ono, Yuki | WELDING IN THE WORLD | 2019 | WOS:000482459300015 | WEL-TEN780E (JIS G 3128 SHY685) | - | 814 | 895 | 20 | L-80 (JIS Z3211 E7816-N5CM3U) | - | 740 | 830 | 24 | - | Cruciform joints | CO2 gas metal arc welding | - | - | - | - | - | - | Load-carrying fillet welded cruciform joints | 22 | Axial | - | - | - | 1.0 | Electrohydraulic servo system fatigue test machine (maximum load of 200 kN) | - | Load | - | Weld root
3996 | Fatigue strength evaluation of under-matched welded joints made of 800-MPa class steel based on the local strain approach | 10.1007/s40194-019-00762-9 | Kinoshita, Koji; Ono, Yuki | WELDING IN THE WORLD | 2019 | WOS:000482459300015 | WEL-TEN780E (JIS G 3128 SHY685) | - | 814 | 895 | 20 | L-55 (JIS Z3211 E4916) | - | 480 | 550 | 32 | - | Cruciform joints | CO2 gas metal arc welding | - | - | - | - | - | - | Load-carrying fillet welded cruciform joints | 22 | Axial | - | - | - | 1.0 | Electrohydraulic servo system fatigue test machine (maximum load of 200 kN) | - | Load | - | Weld root
3997 | Fatigue strength evaluation of under-matched welded joints made of 800-MPa class steel based on the local strain approach | 10.1007/s40194-019-00762-9 | Kinoshita, Koji; Ono, Yuki | WELDING IN THE WORLD | 2019 | WOS:000482459300015 | WEL-TEN780E (JIS G 3128 SHY685) | - | 814 | 895 | 20 | G-200 (JIS Z3211 E4319U) | - | 390 | 450 | 31 | - | Cruciform joints | CO2 gas metal arc welding | - | - | - | - | - | - | Load-carrying fillet welded cruciform joints | 22 | Axial | - | - | - | 1.0 | Electrohydraulic servo system fatigue test machine (maximum load of 200 kN) | - | Load | - | Weld root
3998 | Investigations on the fatigue strength of beam-welded butt joints taking the weld quality into account | 10.1007/s40194-019-00774-5 | Hesse, Ann-Christin; Hensel, Jonas; Nitschke-Pagel, Thomas; Dilger, Klaus | WELDING IN THE WORLD | 2019 | WOS:000482459300013 | S355J2+N | - | 460 | 571 | - | - | - | - | - | - | - | Butt Joint | Fiber Lase | - | - | 79.17 | - | - | - | Flat butt joint | 6 | Axial | - | - | 0.1 | - | Servo-hydraulic testing rigs | EN 50100 | Load | - | Weld toe
3999 | Investigations on the fatigue strength of beam-welded butt joints taking the weld quality into account | 10.1007/s40194-019-00774-5 | Hesse, Ann-Christin; Hensel, Jonas; Nitschke-Pagel, Thomas; Dilger, Klaus | WELDING IN THE WORLD | 2019 | WOS:000482459300013 | S355J2+N | - | 460 | 571 | - | - | - | - | - | - | - | Butt Joint | Disk Laser | - | - | 50 | - | - | - | Flat butt joint | 6 | Axial | - | - | 0.1 | - | Servo-hydraulic testing rigs | EN 50100 | Load | - | Weld toe
4000 | Investigations on the fatigue strength of beam-welded butt joints taking the weld quality into account | 10.1007/s40194-019-00774-5 | Hesse, Ann-Christin; Hensel, Jonas; Nitschke-Pagel, Thomas; Dilger, Klaus | WELDING IN THE WORLD | 2019 | WOS:000482459300013 | S355J2+N | - | 460 | 571 | - | - | - | - | - | - | with axial misalignment | Butt Joint | Disk Laser | - | - | 50 | - | - | - | Flat butt joint | 6 | Axial | - | - | 0.1 | - | Servo-hydraulic testing rigs | EN 50100 | Load | - | Weld toe
4001 | Investigations on the fatigue strength of beam-welded butt joints taking the weld quality into account | 10.1007/s40194-019-00774-5 | Hesse, Ann-Christin; Hensel, Jonas; Nitschke-Pagel, Thomas; Dilger, Klaus | WELDING IN THE WORLD | 2019 | WOS:000482459300013 | S355J2+N | - | 460 | 571 | - | - | - | - | - | - | - | Butt Joint | Electron Beam | 120000 | 0.028 | 18 | - | - | - | Flat butt joint | 6 | Axial | - | - | 0.1 | - | Servo-hydraulic testing rigs | EN 50100 | Load | - | Weld toe
4002 | Investigations on the fatigue strength of beam-welded butt joints taking the weld quality into account | 10.1007/s40194-019-00774-5 | Hesse, Ann-Christin; Hensel, Jonas; Nitschke-Pagel, Thomas; Dilger, Klaus | WELDING IN THE WORLD | 2019 | WOS:000482459300013 | S355J2+N | - | 460 | 571 | - | - | - | - | - | - | with axial misalignment | Butt Joint | Electron Beam | 120000 | 0.028 | 18 | - | - | - | Flat butt joint | 6 | Axial | - | - | 0.1 | - | Servo-hydraulic testing rigs | EN 50100 | Load | - | Weld toe
4003 | Influence of cyclic loading on the relaxation behavior of compressive residual stress induced by UIT | 10.1007/s40194-019-00821-1 | Yonezawa, Takyuki; Shimanuki, Hiroshi; Mori, Takeshi | WELDING IN THE WORLD | 2020 | WOS:000511297200015 | SBHS400 | - | 456 | 556 | 22 | JIS Z 3313 T49JOT1-1CA-UH5 (AWS E71T1-1C) | - | - | - | - | Ultrasonic Impact Treatment (UIT) | Out-of-plane gusset welded joint | CO2 arc welding | 28 | 250 | 3.33–4.17 | - | - | -280 MPa (initial residual stress at UIT groove bottom) | Out-of-plane gusset welded joint | 12 | Axial | 25 | - | 0–0.2 | 5–14 | Hydraulic servo-type fatigue testing machine with a loading capacity of 500 kN | - | - | 2.81 | Weld toe
4004 | Influence of cyclic loading on the relaxation behavior of compressive residual stress induced by UIT | 10.1007/s40194-019-00821-1 | Yonezawa, Takyuki; Shimanuki, Hiroshi; Mori, Takeshi | WELDING IN THE WORLD | 2020 | WOS:000511297200015 | SBHS400 | - | 456 | 556 | 22 | JIS Z 3313 T49JOT1-1CA-UH5 (AWS E71T1-1C) | - | - | - | - | Ultrasonic Impact Treatment (UIT) | Out-of-plane gusset welded joint | CO2 arc welding | 28 | 250 | 3.33–4.17 | - | - | -280 MPa (initial residual stress at UIT groove bottom) | Out-of-plane gusset welded joint | 12 | Axial | 25 | - | 0.2–0.4 | 5–14 | Hydraulic servo-type fatigue testing machine with a loading capacity of 500 kN | - | - | 2.81 | Weld toe
4005 | Influence of cyclic loading on the relaxation behavior of compressive residual stress induced by UIT | 10.1007/s40194-019-00821-1 | Yonezawa, Takyuki; Shimanuki, Hiroshi; Mori, Takeshi | WELDING IN THE WORLD | 2020 | WOS:000511297200015 | SBHS400 | - | 456 | 556 | 22 | JIS Z 3313 T49JOT1-1CA-UH5 (AWS E71T1-1C) | - | - | - | - | Ultrasonic Impact Treatment (UIT) | Out-of-plane gusset welded joint | CO2 arc welding | 28 | 250 | 3.33–4.17 | - | - | -280 MPa (initial residual stress at UIT groove bottom) | Out-of-plane gusset welded joint | 12 | Axial | 25 | - | 0.4–0.5 | 5–14 | Hydraulic servo-type fatigue testing machine with a loading capacity of 500 kN | - | - | 2.81 | Weld toe
4006 | Influence of cyclic loading on the relaxation behavior of compressive residual stress induced by UIT | 10.1007/s40194-019-00821-1 | Yonezawa, Takyuki; Shimanuki, Hiroshi; Mori, Takeshi | WELDING IN THE WORLD | 2020 | WOS:000511297200015 | SBHS400 | - | 456 | 556 | 22 | JIS Z 3313 T49JOT1-1CA-UH5 (AWS E71T1-1C) | - | - | - | - | Ultrasonic Impact Treatment (UIT) | Out-of-plane gusset welded joint | CO2 arc welding | 28 | 250 | 3.33–4.17 | - | - | -280 MPa (initial residual stress at UIT groove bottom) | Out-of-plane gusset welded joint | 12 | Axial | 25 | - | 0.5–0.6 | 5–14 | Hydraulic servo-type fatigue testing machine with a loading capacity of 500 kN | - | - | 2.81 | Weld toe
4007 | Influence of cyclic loading on the relaxation behavior of compressive residual stress induced by UIT | 10.1007/s40194-019-00821-1 | Yonezawa, Takyuki; Shimanuki, Hiroshi; Mori, Takeshi | WELDING IN THE WORLD | 2020 | WOS:000511297200015 | SBHS400 | - | 456 | 556 | 22 | JIS Z 3313 T49JOT1-1CA-UH5 (AWS E71T1-1C) | - | - | - | - | Ultrasonic Impact Treatment (UIT) | Out-of-plane gusset welded joint | CO2 arc welding | 28 | 250 | 3.33–4.17 | - | - | -280 MPa (initial residual stress at UIT groove bottom) | Out-of-plane gusset welded joint | 12 | Axial | 25 | - | <0.6 | 5–14 | Hydraulic servo-type fatigue testing machine with a loading capacity of 500 kN | - | - | 2.81 | Weld toe
4008 | Influence of cyclic loading on the relaxation behavior of compressive residual stress induced by UIT | 10.1007/s40194-019-00821-1 | Yonezawa, Takyuki; Shimanuki, Hiroshi; Mori, Takeshi | WELDING IN THE WORLD | 2020 | WOS:000511297200015 | SBHS500 | - | 575 | 665 | 33 | JIS Z 3313 T59J1T1-1CA-G-UH5 (AWS E81T1-N) | - | - | - | - | Ultrasonic Impact Treatment (UIT) | Out-of-plane gusset welded joint | CO2 arc welding | 28 | 250 | 3.33–4.17 | - | - | -315 MPa (initial residual stress at UIT groove bottom) | Out-of-plane gusset welded joint | 12 | Axial | 25 | - | 0–0.2 | 5–14 | Hydraulic servo-type fatigue testing machine with a loading capacity of 500 kN | - | - | 2.81 | Weld toe
4009 | Influence of cyclic loading on the relaxation behavior of compressive residual stress induced by UIT | 10.1007/s40194-019-00821-1 | Yonezawa, Takyuki; Shimanuki, Hiroshi; Mori, Takeshi | WELDING IN THE WORLD | 2020 | WOS:000511297200015 | SBHS500 | - | 575 | 665 | 33 | JIS Z 3313 T59J1T1-1CA-G-UH5 (AWS E81T1-N) | - | - | - | - | Ultrasonic Impact Treatment (UIT) | Out-of-plane gusset welded joint | CO2 arc welding | 28 | 250 | 3.33–4.17 | - | - | -315 MPa (initial residual stress at UIT groove bottom) | Out-of-plane gusset welded joint | 12 | Axial | 25 | - | 0.2–0.4 | 5–14 | Hydraulic servo-type fatigue testing machine with a loading capacity of 500 kN | - | - | 2.81 | Weld toe
4010 | Influence of cyclic loading on the relaxation behavior of compressive residual stress induced by UIT | 10.1007/s40194-019-00821-1 | Yonezawa, Takyuki; Shimanuki, Hiroshi; Mori, Takeshi | WELDING IN THE WORLD | 2020 | WOS:000511297200015 | SBHS500 | - | 575 | 665 | 33 | JIS Z 3313 T59J1T1-1CA-G-UH5 (AWS E81T1-N) | - | - | - | - | Ultrasonic Impact Treatment (UIT) | Out-of-plane gusset welded joint | CO2 arc welding | 28 | 250 | 3.33–4.17 | - | - | -315 MPa (initial residual stress at UIT groove bottom) | Out-of-plane gusset welded joint | 12 | Axial | 25 | - | 0.4–0.5 | 5–14 | Hydraulic servo-type fatigue testing machine with a loading capacity of 500 kN | - | - | 2.81 | Weld toe
4011 | Influence of cyclic loading on the relaxation behavior of compressive residual stress induced by UIT | 10.1007/s40194-019-00821-1 | Yonezawa, Takyuki; Shimanuki, Hiroshi; Mori, Takeshi | WELDING IN THE WORLD | 2020 | WOS:000511297200015 | SBHS500 | - | 575 | 665 | 33 | JIS Z 3313 T59J1T1-1CA-G-UH5 (AWS E81T1-N) | - | - | - | - | Ultrasonic Impact Treatment (UIT) | Out-of-plane gusset welded joint | CO2 arc welding | 28 | 250 | 3.33–4.17 | - | - | -315 MPa (initial residual stress at UIT groove bottom) | Out-of-plane gusset welded joint | 12 | Axial | 25 | - | 0.5–0.6 | 5–14 | Hydraulic servo-type fatigue testing machine with a loading capacity of 500 kN | - | - | 2.81 | Weld toe
4012 | Influence of cyclic loading on the relaxation behavior of compressive residual stress induced by UIT | 10.1007/s40194-019-00821-1 | Yonezawa, Takyuki; Shimanuki, Hiroshi; Mori, Takeshi | WELDING IN THE WORLD | 2020 | WOS:000511297200015 | SBHS500 | - | 575 | 665 | 33 | JIS Z 3313 T59J1T1-1CA-G-UH5 (AWS E81T1-N) | - | - | - | - | Ultrasonic Impact Treatment (UIT) | Out-of-plane gusset welded joint | CO2 arc welding | 28 | 250 | 3.33–4.17 | - | - | -315 MPa (initial residual stress at UIT groove bottom) | Out-of-plane gusset welded joint | 12 | Axial | 25 | - | <0.6 | 5–14 | Hydraulic servo-type fatigue testing machine with a loading capacity of 500 kN | - | - | 2.81 | Weld toe
4013 | Influence of cyclic loading on the relaxation behavior of compressive residual stress induced by UIT | 10.1007/s40194-019-00821-1 | Yonezawa, Takyuki; Shimanuki, Hiroshi; Mori, Takeshi | WELDING IN THE WORLD | 2020 | WOS:000511297200015 | SBHS400, SBHS500, SBHS700 | - | 753 | 810 | 27 | JIS Z 3312 G78A2UCN5M3T (AWS A5.28 ER110S-G) | - | - | - | - | Ultrasonic Impact Treatment (UIT) | Out-of-plane gusset welded joint | CO2 arc welding | 28 | 250 | 3.33–4.17 | - | - | -380 MPa (initial residual stress at UIT groove bottom) | Out-of-plane gusset welded joint | 12 | Axial | 25 | - | 0–0.2 | 5–14 | Hydraulic servo-type fatigue testing machine with a loading capacity of 500 kN | - | - | 2.81 | Weld toe
4014 | Influence of cyclic loading on the relaxation behavior of compressive residual stress induced by UIT | 10.1007/s40194-019-00821-1 | Yonezawa, Takyuki; Shimanuki, Hiroshi; Mori, Takeshi | WELDING IN THE WORLD | 2020 | WOS:000511297200015 | SBHS400, SBHS500, SBHS700 | - | 753 | 810 | 27 | JIS Z 3312 G78A2UCN5M3T (AWS A5.28 ER110S-G) | - | - | - | - | Ultrasonic Impact Treatment (UIT) | Out-of-plane gusset welded joint | CO2 arc welding | 28 | 250 | 3.33–4.17 | - | - | -380 MPa (initial residual stress at UIT groove bottom) | Out-of-plane gusset welded joint | 12 | Axial | 25 | - | 0.2–0.4 | 5–14 | Hydraulic servo-type fatigue testing machine with a loading capacity of 500 kN | - | - | 2.81 | Weld toe
4015 | Influence of cyclic loading on the relaxation behavior of compressive residual stress induced by UIT | 10.1007/s40194-019-00821-1 | Yonezawa, Takyuki; Shimanuki, Hiroshi; Mori, Takeshi | WELDING IN THE WORLD | 2020 | WOS:000511297200015 | SBHS400, SBHS500, SBHS700 | - | 753 | 810 | 27 | JIS Z 3312 G78A2UCN5M3T (AWS A5.28 ER110S-G) | - | - | - | - | Ultrasonic Impact Treatment (UIT) | Out-of-plane gusset welded joint | CO2 arc welding | 28 | 250 | 3.33–4.17 | - | - | -380 MPa (initial residual stress at UIT groove bottom) | Out-of-plane gusset welded joint | 12 | Axial | 25 | - | 0.4–0.5 | 5–14 | Hydraulic servo-type fatigue testing machine with a loading capacity of 500 kN | - | - | 2.81 | Weld toe
4016 | Influence of cyclic loading on the relaxation behavior of compressive residual stress induced by UIT | 10.1007/s40194-019-00821-1 | Yonezawa, Takyuki; Shimanuki, Hiroshi; Mori, Takeshi | WELDING IN THE WORLD | 2020 | WOS:000511297200015 | SBHS400, SBHS500, SBHS700 | - | 753 | 810 | 27 | JIS Z 3312 G78A2UCN5M3T (AWS A5.28 ER110S-G) | - | - | - | - | Ultrasonic Impact Treatment (UIT) | Out-of-plane gusset welded joint | CO2 arc welding | 28 | 250 | 3.33–4.17 | - | - | -380 MPa (initial residual stress at UIT groove bottom) | Out-of-plane gusset welded joint | 12 | Axial | 25 | - | 0.5–0.6 | 5–14 | Hydraulic servo-type fatigue testing machine with a loading capacity of 500 kN | - | - | 2.81 | Weld toe
4017 | Influence of cyclic loading on the relaxation behavior of compressive residual stress induced by UIT | 10.1007/s40194-019-00821-1 | Yonezawa, Takyuki; Shimanuki, Hiroshi; Mori, Takeshi | WELDING IN THE WORLD | 2020 | WOS:000511297200015 | SBHS400, SBHS500, SBHS700 | - | 753 | 810 | 27 | JIS Z 3312 G78A2UCN5M3T (AWS A5.28 ER110S-G) | - | - | - | - | Ultrasonic Impact Treatment (UIT) | Out-of-plane gusset welded joint | CO2 arc welding | 28 | 250 | 3.33–4.17 | - | - | -380 MPa (initial residual stress at UIT groove bottom) | Out-of-plane gusset welded joint | 12 | Axial | 25 | - | <0.6 | 5–14 | Hydraulic servo-type fatigue testing machine with a loading capacity of 500 kN | - | - | 2.81 | Weld toe
4018 | Effect of weld penetration on low-cycle fatigue strength of load-carrying cruciform joints | 10.1007/s40194-019-00834-w | Hanji, Takeshi; Tateishi, Kazuo; Ohashi, Yuko; Shimizu, Masaru | WELDING IN THE WORLD | 2020 | WOS:000511720600007 | JIS SM400 class steel | 200 | 299 | 451 | - | JIS Z 3312 YGW11 | - | 359 | 541 | - | complete penetration | Cruciform joint | CO2 gas–shielded arc welding | 33~35 | 240~270 | 3.53~8.57 | - | - | - | Load-carrying cruciform joint | 22 | Low-cycle fatigue | - | - | 0 | - | Electric hydraulic servo system (300 kN dynamic, 450 kN static capacity) | - | Displacement | - | Weld toe
4019 | Effect of weld penetration on low-cycle fatigue strength of load-carrying cruciform joints | 10.1007/s40194-019-00834-w | Hanji, Takeshi; Tateishi, Kazuo; Ohashi, Yuko; Shimizu, Masaru | WELDING IN THE WORLD | 2020 | WOS:000511720600007 | JIS SM400 class steel | 200 | 299 | 451 | - | JIS Z 3312 YGW11 | - | 359 | 541 | - | incomplete penetration | Cruciform joint | CO2 gas–shielded arc welding | 33~35 | 240~270 | 3.53~8.57 | - | - | - | Load-carrying cruciform joint | 22 | Low-cycle fatigue | - | - | 0 | - | Electric hydraulic servo system (300 kN dynamic, 450 kN static capacity) | - | Displacement | - | Weld toe
4020 | Effect of weld penetration on low-cycle fatigue strength of load-carrying cruciform joints | 10.1007/s40194-019-00834-w | Hanji, Takeshi; Tateishi, Kazuo; Ohashi, Yuko; Shimizu, Masaru | WELDING IN THE WORLD | 2020 | WOS:000511720600007 | JIS SM400 class steel | 200 | 299 | 451 | - | JIS Z 3312 YGW11 | - | 359 | 541 | - | incomplete penetration | Cruciform joint | CO2 gas–shielded arc welding | 33~35 | 240~270 | 3.53~8.57 | - | - | - | Load-carrying cruciform joint | 22 | Low-cycle fatigue | - | - | 0 | - | Electric hydraulic servo system (300 kN dynamic, 450 kN static capacity) | - | Displacement | - | weld root
4021 | Fatigue strength of transverse attachment steel joints with single-sided arc weld using low transformation temperature welding consumable | 10.1007/s40194-020-00915-1 | Hanji, Takeshi; Tateishi, Kazuo; Kano, Suguru; Shimizu, Masaru; Tsuyama, Tadahisa; Takebuchi, Toshio | WELDING IN THE WORLD | 2020 | WOS:000533801700001 | Steel | - | 319, 289 | 439, 441 | 31, 27 | Low transformation temperature (LTT) | - | 760 | 811 | 20 | Low transformation temperature (LTT) | Transverse attachment joint (rib-to-deck connections) | CO2 gas-shielded arc welding | - | - | - | 34 | - | - | Transverse attachment joint (rib-to-deck connections) | 12 | Out-of-plane bending loads | - | - | 0 | 12.9-16. | Vibration-type fatigue testing machine | - | Stress | - | Weld root
4022 | Fatigue strength of transverse attachment steel joints with single-sided arc weld using low transformation temperature welding consumable | 10.1007/s40194-020-00915-1 | Hanji, Takeshi; Tateishi, Kazuo; Kano, Suguru; Shimizu, Masaru; Tsuyama, Tadahisa; Takebuchi, Toshio | WELDING IN THE WORLD | 2020 | WOS:000533801700001 | Steel | - | 319, 289 | 439, 441 | 31, 27 | - | - | 478 | 572 | 26 | - | Transverse attachment joint (rib-to-deck connections) | CO2 gas-shielded arc welding | - | - | - | 34 | - | - | Transverse attachment joint (rib-to-deck connections) | 12 | Out-of-plane bending loads | - | - | 0 | 12.9-16. | Vibration-type fatigue testing machine | - | Stress | - | Weld root
4023 | Comparison of effect of shot-peening with HFMI treatment or use of LTT consumables on fatigue strength of 1300 MPa yield strength steel weldments | 10.1007/s40194-020-00917-z | Harati, Ebrahim; Svensson, Lars-Erik; Karlsson, Leif | WELDING IN THE WORLD | 2020 | WOS:000532177500003 | Weldox 1300 | - | 1295 | 1562 | - | Coreweld 89, OK Tubrod 14.11 | - | 910, 420 | 965, 555 | - | - | T-Joint | Gas metal arc welding (GMAW) | - | - | - | - | - | - | T-shaped | 15 | Fully reversed, constant amplitude bending load | - | - | - | 3–7 | 250-kN MTS Servo-Hydraulic machine | - | - | - | Weld toe
4024 | Comparison of effect of shot-peening with HFMI treatment or use of LTT consumables on fatigue strength of 1300 MPa yield strength steel weldments | 10.1007/s40194-020-00917-z | Harati, Ebrahim; Svensson, Lars-Erik; Karlsson, Leif | WELDING IN THE WORLD | 2020 | WOS:000532177500003 | Weldox 1300 | - | 1295 | 1562 | - | LTT | - | 736 | 1127 | - | LTT | T-Joint | Gas metal arc welding (GMAW) | - | - | - | - | - | - | T-shaped | 15 | Fully reversed, constant amplitude bending load | - | - | - | 3–7 | 250-kN MTS Servo-Hydraulic machine | - | - | - | Weld toe
4025 | Comparison of effect of shot-peening with HFMI treatment or use of LTT consumables on fatigue strength of 1300 MPa yield strength steel weldments | 10.1007/s40194-020-00917-z | Harati, Ebrahim; Svensson, Lars-Erik; Karlsson, Leif | WELDING IN THE WORLD | 2020 | WOS:000532177500003 | Weldox 1300 | - | 1295 | 1562 | - | Coreweld 89, OK Tubrod 14.11 | - | 910, 420 | 965, 555 | - | High-frequency mechanical impact (HFMI) treatment | T-Joint | Gas metal arc welding (GMAW) | - | - | - | - | - | - | T-shaped | 15 | Fully reversed, constant amplitude bending load | - | - | - | 3–7 | 250-kN MTS Servo-Hydraulic machine | - | - | - | Weld toe
4026 | Comparison of effect of shot-peening with HFMI treatment or use of LTT consumables on fatigue strength of 1300 MPa yield strength steel weldments | 10.1007/s40194-020-00917-z | Harati, Ebrahim; Svensson, Lars-Erik; Karlsson, Leif | WELDING IN THE WORLD | 2020 | WOS:000532177500003 | Weldox 1300 | - | 1295 | 1562 | - | LTT | - | 736 | 1127 | - | High-frequency mechanical impact (HFMI) treatment, Shot-peening, LTT | T-Joint | Gas metal arc welding (GMAW) | - | - | - | - | - | Compressive residual stresses (HFMI: -400 MPa transverse, -800 MPa longitudinal) | T-shaped | 15 | Fully reversed, constant amplitude bending load | - | - | - | 3–7 | 250-kN MTS Servo-Hydraulic machine | - | - | - | Weld toe
4027 | Comparison of effect of shot-peening with HFMI treatment or use of LTT consumables on fatigue strength of 1300 MPa yield strength steel weldments | 10.1007/s40194-020-00917-z | Harati, Ebrahim; Svensson, Lars-Erik; Karlsson, Leif | WELDING IN THE WORLD | 2020 | WOS:000532177500003 | Weldox 1300 | - | 1295 | 1562 | - | Coreweld 89, OK Tubrod 14.11 | - | 910, 420 | 965, 555 | - | Shot-peening | T-Joint | Gas metal arc welding (GMAW) | - | - | - | - | - | - | T-shaped | 15 | Fully reversed, constant amplitude bending load | - | - | - | 3–7 | 250-kN MTS Servo-Hydraulic machine | - | - | - | Weld toe
4028 | Comparison of effect of shot-peening with HFMI treatment or use of LTT consumables on fatigue strength of 1300 MPa yield strength steel weldments | 10.1007/s40194-020-00917-z | Harati, Ebrahim; Svensson, Lars-Erik; Karlsson, Leif | WELDING IN THE WORLD | 2020 | WOS:000532177500003 | Weldox 1300 | - | 1295 | 1562 | - | LTT | - | 736 | 1127 | - | Shot-peening, LTT | T-Joint | Gas metal arc welding (GMAW) | - | - | - | - | - | - | T-shaped | 15 | Fully reversed, constant amplitude bending load | - | - | - | 3–7 | 250-kN MTS Servo-Hydraulic machine | - | - | - | Weld toe
4029 | On the interaction of axial and bending loads in the weld root fatigue strength assessment of load-carrying cruciform joints | 10.1007/s40194-021-01237-6 | Ahola, Antti; Hamidreza, Rohani Raftar; Bjork, Timo; Kukkonen, Olavi | WELDING IN THE WORLD | 2022 | WOS:000745381300002 | S960MC ultra-high-strength steel (UHSS) | - | 1041 | 1210 | 11 | Union X96 | - | 930 | 980 | 14 | High-frequency mechanical impact (HFMI) treatment | Load-carrying cruciform (LCX) joints | Gas metal arc welding (GMAW) | 26.3–26.4 | 280–290 | 9.5 | <50 | - | - | Cruciform joint | 9 | Axial, bending, combined axial and bending | - | - | 0.1 | - | 150 kN servo-hydraulic fatigue test machine | - | Constant amplitude loading | - | Weld root
4030 | On the interaction of axial and bending loads in the weld root fatigue strength assessment of load-carrying cruciform joints | 10.1007/s40194-021-01237-6 | Ahola, Antti; Hamidreza, Rohani Raftar; Bjork, Timo; Kukkonen, Olavi | WELDING IN THE WORLD | 2022 | WOS:000745381300002 | S960MC ultra-high-strength steel (UHSS) | - | 1041 | 1210 | 11 | Union X96 | - | 930 | 980 | 14 | High-frequency mechanical impact (HFMI) treatment | Load-carrying cruciform (LCX) joints | Gas metal arc welding (GMAW) | 26.3–26.4 | 280–290 | 7.0 | <50 | - | - | Cruciform joint | 9 | Axial, bending, combined axial and bending | - | - | 0.1 | - | 150 kN servo-hydraulic fatigue test machine | - | Constant amplitude loading | - | Weld root
4031 | On the interaction of axial and bending loads in the weld root fatigue strength assessment of load-carrying cruciform joints | 10.1007/s40194-021-01237-6 | Ahola, Antti; Hamidreza, Rohani Raftar; Bjork, Timo; Kukkonen, Olavi | WELDING IN THE WORLD | 2022 | WOS:000745381300002 | S960MC ultra-high-strength steel (UHSS) | - | 1041 | 1210 | 11 | Union X96 | - | 930 | 980 | 14 | High-frequency mechanical impact (HFMI) treatment | Load-carrying cruciform (LCX) joints | Gas metal arc welding (GMAW) | 26.3–26.4 | 280–290 | 6.5 | <50 | - | - | Cruciform joint | 9 | Axial, bending, combined axial and bending | - | - | 0.1 | - | 150 kN servo-hydraulic fatigue test machine | - | Constant amplitude loading | - | Weld root
4032 | On the interaction of axial and bending loads in the weld root fatigue strength assessment of load-carrying cruciform joints | 10.1007/s40194-021-01237-6 | Ahola, Antti; Hamidreza, Rohani Raftar; Bjork, Timo; Kukkonen, Olavi | WELDING IN THE WORLD | 2022 | WOS:000745381300002 | S960MC ultra-high-strength steel (UHSS) | - | 1041 | 1210 | 11 | Union X96 | - | 930 | 980 | 14 | High-frequency mechanical impact (HFMI) treatment | Load-carrying cruciform (LCX) joints | Gas metal arc welding (GMAW) | 26.3–26.4 | 280–290 | 5.5 | <50 | - | - | Cruciform joint | 9 | Axial, bending, combined axial and bending | - | - | 0.1 | - | 150 kN servo-hydraulic fatigue test machine | - | Constant amplitude loading | - | Weld root
4033 | Effects of welding defects on the fatigue properties of spot welded automobile steel sheets and the establishment of a fatigue life evaluation method | 10.1007/s40194-021-01238-5 | Ogawa, Yuki; Ohara, Ichiro; Arakawa, Jinta; Akebono, Hiroyuki; Sugeta, Atsushi | WELDING IN THE WORLD | 2022 | WOS:000745381300001 | SPCC (Steel Plate Cold-Rolled Commercial) | 206 | 230 | 340 | 50 | SPCC | 206 | - | - | - | - | Spot welded joint | Spot welding | - | - | - | - | - | - | Tensile-shear-type spot welded joint | 0.8 | Axial, Tensile-shear | - | - | 0.05 | 5–30 | - | JIS Z3138 | Load | - | Button
4034 | Effects of welding defects on the fatigue properties of spot welded automobile steel sheets and the establishment of a fatigue life evaluation method | 10.1007/s40194-021-01238-5 | Ogawa, Yuki; Ohara, Ichiro; Arakawa, Jinta; Akebono, Hiroyuki; Sugeta, Atsushi | WELDING IN THE WORLD | 2022 | WOS:000745381300001 | SPCC (Steel Plate Cold-Rolled Commercial) | 206 | 230 | 340 | 50 | SPCC | 206 | - | - | - | - | Spot welded joint | Spot welding | - | - | - | - | - | - | Tensile-shear-type spot welded joint | 0.8 | Axial, Tensile-shear | - | - | 0.05 | 5–30 | - | JIS Z3138 | Load | - | Base metal
4035 | Sequence effect of as-welded and HFMI-treated transverse attachments under variable loading with linear spectrum | 10.1007/s40194-022-01302-8 | Loeschner, Daniel; Schiller, Richard; Diekhoff, Paul; Engelhardt, Imke; Nitschke-Pagel, Thomas; Dilger, Klaus | WELDING IN THE WORLD | 2022 | WOS:000789709500001 | S355J2C + N (mild steel) | - | 370 | 550 | 17.2 | G505MG4Si1 | - | - | - | - | High-frequency mechanical impact (HFMI) treatment | Transverse attachments (T-joint) | - | 32 | 280 | 1.67 | - | - | - | Transverse attachments (T-joint) | 16 | Axial, constant amplitude | - | - | -1 | - | Servo-hydraulic and resonance testing machines | - | - | - | Base material (BM)
4036 | Sequence effect of as-welded and HFMI-treated transverse attachments under variable loading with linear spectrum | 10.1007/s40194-022-01302-8 | Loeschner, Daniel; Schiller, Richard; Diekhoff, Paul; Engelhardt, Imke; Nitschke-Pagel, Thomas; Dilger, Klaus | WELDING IN THE WORLD | 2022 | WOS:000789709500001 | S355J2C + N (mild steel) | - | 370 | 550 | 17.2 | G505MG4Si1 | - | - | - | - | - | Transverse attachments (T-joint) | - | 32 | 280 | 1.67 | - | - | - | Transverse attachments (T-joint) | 16 | Axial, constant amplitude | - | - | -1 | - | Servo-hydraulic and resonance testing machines | - | - | - | Weld toe (WT)
4037 | Sequence effect of as-welded and HFMI-treated transverse attachments under variable loading with linear spectrum | 10.1007/s40194-022-01302-8 | Loeschner, Daniel; Schiller, Richard; Diekhoff, Paul; Engelhardt, Imke; Nitschke-Pagel, Thomas; Dilger, Klaus | WELDING IN THE WORLD | 2022 | WOS:000789709500001 | S700M (high-strength steel) | - | 805 | 959 | 16.0 | G695Mn3Ni1CrMo | - | - | - | - | High-frequency mechanical impact (HFMI) treatment | Transverse attachments (T-joint) | - | 26-30 | 200-300 | 1.17-1.67 | - | - | - | Transverse attachments (T-joint) | 15 | Axial, constant amplitude | - | - | -1 | - | Servo-hydraulic and resonance testing machines | - | - | - | Base material (BM)
4038 | Sequence effect of as-welded and HFMI-treated transverse attachments under variable loading with linear spectrum | 10.1007/s40194-022-01302-8 | Loeschner, Daniel; Schiller, Richard; Diekhoff, Paul; Engelhardt, Imke; Nitschke-Pagel, Thomas; Dilger, Klaus | WELDING IN THE WORLD | 2022 | WOS:000789709500001 | S700M (high-strength steel) | - | 805 | 959 | 16.0 | G695Mn3Ni1CrMo | - | - | - | - | - | Transverse attachments (T-joint) | - | 26-30 | 200-300 | 1.17-1.67 | - | - | - | Transverse attachments (T-joint) | 15 | Axial, constant amplitude | - | - | -1 | - | Servo-hydraulic and resonance testing machines | - | - | - | Weld toe (WT)
4039 | Sequence effect of as-welded and HFMI-treated transverse attachments under variable loading with linear spectrum | 10.1007/s40194-022-01302-8 | Loeschner, Daniel; Schiller, Richard; Diekhoff, Paul; Engelhardt, Imke; Nitschke-Pagel, Thomas; Dilger, Klaus | WELDING IN THE WORLD | 2022 | WOS:000789709500001 | S355J2C + N (mild steel) | - | 370 | 550 | 17.2 | G505MG4Si1 | - | - | - | - | - | Transverse attachments (T-joint) | - | 32 | 280 | 1.67 | - | - | - | Transverse attachments (T-joint) | 16 | Axial, variable amplitude (random) | - | - | -1 | - | Servo-hydraulic and resonance testing machines | - | - | - | Weld toe (WT)
4040 | Sequence effect of as-welded and HFMI-treated transverse attachments under variable loading with linear spectrum | 10.1007/s40194-022-01302-8 | Loeschner, Daniel; Schiller, Richard; Diekhoff, Paul; Engelhardt, Imke; Nitschke-Pagel, Thomas; Dilger, Klaus | WELDING IN THE WORLD | 2022 | WOS:000789709500001 | S355J2C + N (mild steel) | - | 370 | 550 | 17.2 | G505MG4Si1 | - | - | - | - | High-frequency mechanical impact (HFMI) treatment | Transverse attachments (T-joint) | - | 32 | 280 | 1.67 | - | - | - | Transverse attachments (T-joint) | 16 | Axial, variable amplitude (random) | - | - | -1 | - | Servo-hydraulic and resonance testing machines | - | - | - | Base material (BM)
4041 | Sequence effect of as-welded and HFMI-treated transverse attachments under variable loading with linear spectrum | 10.1007/s40194-022-01302-8 | Loeschner, Daniel; Schiller, Richard; Diekhoff, Paul; Engelhardt, Imke; Nitschke-Pagel, Thomas; Dilger, Klaus | WELDING IN THE WORLD | 2022 | WOS:000789709500001 | S355J2C + N (mild steel) | - | 370 | 550 | 17.2 | G505MG4Si1 | - | - | - | - | High-frequency mechanical impact (HFMI) treatment | Transverse attachments (T-joint) | - | 32 | 280 | 1.67 | - | - | - | Transverse attachments (T-joint) | 16 | Axial, variable amplitude (high-low) | - | - | -1 | - | Servo-hydraulic and resonance testing machines | - | - | - | Weld toe (WT)
4042 | Sequence effect of as-welded and HFMI-treated transverse attachments under variable loading with linear spectrum | 10.1007/s40194-022-01302-8 | Loeschner, Daniel; Schiller, Richard; Diekhoff, Paul; Engelhardt, Imke; Nitschke-Pagel, Thomas; Dilger, Klaus | WELDING IN THE WORLD | 2022 | WOS:000789709500001 | S355J2C + N (mild steel) | - | 370 | 550 | 17.2 | G505MG4Si1 | - | - | - | - | High-frequency mechanical impact (HFMI) treatment | Transverse attachments (T-joint) | - | 32 | 280 | 1.67 | - | - | - | Transverse attachments (T-joint) | 16 | Axial, variable amplitude (low-high) | - | - | -1 | - | Servo-hydraulic and resonance testing machines | - | - | - | Weld toe (WT)
4043 | Sequence effect of as-welded and HFMI-treated transverse attachments under variable loading with linear spectrum | 10.1007/s40194-022-01302-8 | Loeschner, Daniel; Schiller, Richard; Diekhoff, Paul; Engelhardt, Imke; Nitschke-Pagel, Thomas; Dilger, Klaus | WELDING IN THE WORLD | 2022 | WOS:000789709500001 | S355J2C + N (mild steel) | - | 370 | 550 | 17.2 | G505MG4Si1 | - | - | - | - | High-frequency mechanical impact (HFMI) treatment | Transverse attachments (T-joint) | - | 32 | 280 | 1.67 | - | - | - | Transverse attachments (T-joint) | 16 | Axial, variable amplitude (low-high) | - | - | -1 | - | Servo-hydraulic and resonance testing machines | - | - | - | Base material (BM)
4044 | Sequence effect of as-welded and HFMI-treated transverse attachments under variable loading with linear spectrum | 10.1007/s40194-022-01302-8 | Loeschner, Daniel; Schiller, Richard; Diekhoff, Paul; Engelhardt, Imke; Nitschke-Pagel, Thomas; Dilger, Klaus | WELDING IN THE WORLD | 2022 | WOS:000789709500001 | S355J2C + N (mild steel) | - | 370 | 550 | 17.2 | G505MG4Si1 | - | - | - | - | High-frequency mechanical impact (HFMI) treatment | Transverse attachments (T-joint) | - | 32 | 280 | 1.67 | - | - | - | Transverse attachments (T-joint) | 16 | Axial, variable amplitude (high-low) | - | - | -1 | - | Servo-hydraulic and resonance testing machines | - | - | - | Base material (BM)
4045 | Sequence effect of as-welded and HFMI-treated transverse attachments under variable loading with linear spectrum | 10.1007/s40194-022-01302-8 | Loeschner, Daniel; Schiller, Richard; Diekhoff, Paul; Engelhardt, Imke; Nitschke-Pagel, Thomas; Dilger, Klaus | WELDING IN THE WORLD | 2022 | WOS:000789709500001 | S355J2C + N (mild steel) | - | 370 | 550 | 17.2 | G505MG4Si1 | - | - | - | - | - | Transverse attachments (T-joint) | - | 32 | 280 | 1.67 | - | - | - | Transverse attachments (T-joint) | 16 | Axial, variable amplitude (low-high) | - | - | -1 | - | Servo-hydraulic and resonance testing machines | - | - | - | Weld toe (WT)
4046 | Sequence effect of as-welded and HFMI-treated transverse attachments under variable loading with linear spectrum | 10.1007/s40194-022-01302-8 | Loeschner, Daniel; Schiller, Richard; Diekhoff, Paul; Engelhardt, Imke; Nitschke-Pagel, Thomas; Dilger, Klaus | WELDING IN THE WORLD | 2022 | WOS:000789709500001 | S355J2C + N (mild steel) | - | 370 | 550 | 17.2 | G505MG4Si1 | - | - | - | - | - | Transverse attachments (T-joint) | - | 32 | 280 | 1.67 | - | - | - | Transverse attachments (T-joint) | 16 | Axial, variable amplitude (high-low) | - | - | -1 | - | Servo-hydraulic and resonance testing machines | - | - | - | Weld toe (WT)
4047 | Sequence effect of as-welded and HFMI-treated transverse attachments under variable loading with linear spectrum | 10.1007/s40194-022-01302-8 | Loeschner, Daniel; Schiller, Richard; Diekhoff, Paul; Engelhardt, Imke; Nitschke-Pagel, Thomas; Dilger, Klaus | WELDING IN THE WORLD | 2022 | WOS:000789709500001 | S700M (high-strength steel) | - | 805 | 959 | 16.0 | G695Mn3Ni1CrMo | - | - | - | - | High-frequency mechanical impact (HFMI) treatment | Transverse attachments (T-joint) | - | 26-30 | 200-300 | 1.17-1.67 | - | - | - | Transverse attachments (T-joint) | 15 | Axial, variable amplitude (random) | - | - | -1 | - | Servo-hydraulic and resonance testing machines | - | - | - | Weld toe (WT)
4048 | Sequence effect of as-welded and HFMI-treated transverse attachments under variable loading with linear spectrum | 10.1007/s40194-022-01302-8 | Loeschner, Daniel; Schiller, Richard; Diekhoff, Paul; Engelhardt, Imke; Nitschke-Pagel, Thomas; Dilger, Klaus | WELDING IN THE WORLD | 2022 | WOS:000789709500001 | S700M (high-strength steel) | - | 805 | 959 | 16.0 | G695Mn3Ni1CrMo | - | - | - | - | High-frequency mechanical impact (HFMI) treatment | Transverse attachments (T-joint) | - | 26-30 | 200-300 | 1.17-1.67 | - | - | - | Transverse attachments (T-joint) | 15 | Axial, variable amplitude (random) | - | - | -1 | - | Servo-hydraulic and resonance testing machines | - | - | - | Base material (BM)
4049 | Sequence effect of as-welded and HFMI-treated transverse attachments under variable loading with linear spectrum | 10.1007/s40194-022-01302-8 | Loeschner, Daniel; Schiller, Richard; Diekhoff, Paul; Engelhardt, Imke; Nitschke-Pagel, Thomas; Dilger, Klaus | WELDING IN THE WORLD | 2022 | WOS:000789709500001 | S700M (high-strength steel) | - | 805 | 959 | 16.0 | G695Mn3Ni1CrMo | - | - | - | - | - | Transverse attachments (T-joint) | - | 26-30 | 200-300 | 1.17-1.67 | - | - | - | Transverse attachments (T-joint) | 15 | Axial, variable amplitude (random) | - | - | -1 | - | Servo-hydraulic and resonance testing machines | - | - | - | Weld toe (WT)
4050 | Sequence effect of as-welded and HFMI-treated transverse attachments under variable loading with linear spectrum | 10.1007/s40194-022-01302-8 | Loeschner, Daniel; Schiller, Richard; Diekhoff, Paul; Engelhardt, Imke; Nitschke-Pagel, Thomas; Dilger, Klaus | WELDING IN THE WORLD | 2022 | WOS:000789709500001 | S700M (high-strength steel) | - | 805 | 959 | 16.0 | G695Mn3Ni1CrMo | - | - | - | - | - | Transverse attachments (T-joint) | - | 26-30 | 200-300 | 1.17-1.67 | - | - | - | Transverse attachments (T-joint) | 15 | Axial, variable amplitude (low-high) | - | - | -1 | - | Servo-hydraulic and resonance testing machines | - | - | - | Weld toe (WT)
4051 | Sequence effect of as-welded and HFMI-treated transverse attachments under variable loading with linear spectrum | 10.1007/s40194-022-01302-8 | Loeschner, Daniel; Schiller, Richard; Diekhoff, Paul; Engelhardt, Imke; Nitschke-Pagel, Thomas; Dilger, Klaus | WELDING IN THE WORLD | 2022 | WOS:000789709500001 | S700M (high-strength steel) | - | 805 | 959 | 16.0 | G695Mn3Ni1CrMo | - | - | - | - | - | Transverse attachments (T-joint) | - | 26-30 | 200-300 | 1.17-1.67 | - | - | - | Transverse attachments (T-joint) | 15 | Axial, variable amplitude (high-low) | - | - | -1 | - | Servo-hydraulic and resonance testing machines | - | - | - | Weld toe (WT)
4052 | Sequence effect of as-welded and HFMI-treated transverse attachments under variable loading with linear spectrum | 10.1007/s40194-022-01302-8 | Loeschner, Daniel; Schiller, Richard; Diekhoff, Paul; Engelhardt, Imke; Nitschke-Pagel, Thomas; Dilger, Klaus | WELDING IN THE WORLD | 2022 | WOS:000789709500001 | S700M (high-strength steel) | - | 805 | 959 | 16.0 | G695Mn3Ni1CrMo | - | - | - | - | High-frequency mechanical impact (HFMI) treatment | Transverse attachments (T-joint) | - | 26-30 | 200-300 | 1.17-1.67 | - | - | - | Transverse attachments (T-joint) | 15 | Axial, variable amplitude (high-low) | - | - | -1 | - | Servo-hydraulic and resonance testing machines | - | - | - | Weld toe (WT)
4053 | Sequence effect of as-welded and HFMI-treated transverse attachments under variable loading with linear spectrum | 10.1007/s40194-022-01302-8 | Loeschner, Daniel; Schiller, Richard; Diekhoff, Paul; Engelhardt, Imke; Nitschke-Pagel, Thomas; Dilger, Klaus | WELDING IN THE WORLD | 2022 | WOS:000789709500001 | S700M (high-strength steel) | - | 805 | 959 | 16.0 | G695Mn3Ni1CrMo | - | - | - | - | High-frequency mechanical impact (HFMI) treatment | Transverse attachments (T-joint) | - | 26-30 | 200-300 | 1.17-1.67 | - | - | - | Transverse attachments (T-joint) | 15 | Axial, variable amplitude (high-low) | - | - | -1 | - | Servo-hydraulic and resonance testing machines | - | - | - | Base material (BM)
4054 | Sequence effect of as-welded and HFMI-treated transverse attachments under variable loading with linear spectrum | 10.1007/s40194-022-01302-8 | Loeschner, Daniel; Schiller, Richard; Diekhoff, Paul; Engelhardt, Imke; Nitschke-Pagel, Thomas; Dilger, Klaus | WELDING IN THE WORLD | 2022 | WOS:000789709500001 | S700M (high-strength steel) | - | 805 | 959 | 16.0 | G695Mn3Ni1CrMo | - | - | - | - | High-frequency mechanical impact (HFMI) treatment | Transverse attachments (T-joint) | - | 26-30 | 200-300 | 1.17-1.67 | - | - | - | Transverse attachments (T-joint) | 15 | Axial, variable amplitude (low-high) | - | - | -1 | - | Servo-hydraulic and resonance testing machines | - | - | - | Weld toe (WT)
4055 | Sequence effect of as-welded and HFMI-treated transverse attachments under variable loading with linear spectrum | 10.1007/s40194-022-01302-8 | Loeschner, Daniel; Schiller, Richard; Diekhoff, Paul; Engelhardt, Imke; Nitschke-Pagel, Thomas; Dilger, Klaus | WELDING IN THE WORLD | 2022 | WOS:000789709500001 | S700M (high-strength steel) | - | 805 | 959 | 16.0 | G695Mn3Ni1CrMo | - | - | - | - | High-frequency mechanical impact (HFMI) treatment | Transverse attachments (T-joint) | - | 26-30 | 200-300 | 1.17-1.67 | - | - | - | Transverse attachments (T-joint) | 15 | Axial, variable amplitude (low-high) | - | - | -1 | - | Servo-hydraulic and resonance testing machines | - | - | - | Base material (BM)
4056 | Fatigue strength of partial penetration butt welds of mild steel | 10.1007/s40194-022-01335-z | Schiller, R.; Oswald, M.; Neuhaeusler, J.; Rother, K.; Engelhardt, I | WELDING IN THE WORLD | 2022 | WOS:000842593100001 | S355J2 + N mild steel (EN 10025) | - | 388 | 535 | 34.0 | S355J2 + N mild steel | - | - | - | - | - | one-sided partial penetration butt weld | - | - | - | - | - | - | - | one-sided and two-sided partial penetration butt weld | 20 | Axial (tension pulsating) | - | - | 0.1 | 50–60 | 600-kN SincoTec Power Swing System | - | Force and natural frequency controlled | - | Weld root
4057 | Fatigue strength of partial penetration butt welds of mild steel | 10.1007/s40194-022-01335-z | Schiller, R.; Oswald, M.; Neuhaeusler, J.; Rother, K.; Engelhardt, I | WELDING IN THE WORLD | 2022 | WOS:000842593100001 | S355J2 + N mild steel (EN 10025) | - | 388 | 535 | 34.0 | S355J2 + N mild steel | - | - | - | - | - | two-sided partial penetration butt weld | - | - | - | - | - | - | - | one-sided and two-sided partial penetration butt weld | 20 | Axial (tension pulsating) | - | - | 0.1 | 50–60 | 600-kN SincoTec Power Swing System | - | Force and natural frequency controlled | - | Weld root
4058 | Fatigue strength assessment of TIG-dressed high-strength steel cruciform joints by nominal and local approaches | 10.1007/s40194-022-01345-x | Brunnhofer, P.; Buzzi, C.; Pertoll, T.; Leitner, M.; Moessler, W. | WELDING IN THE WORLD | 2022 | WOS:000840597800001 | alform® 700 ME (high-strength steel S700) | 206.94 | 772 | 807 | 19.8 | alform® 700-IG | - | ≥ 790 | ≥ 880 | ≥ 16 | - | Cruciform joint | GMAW | - | - | - | <150 | M21 shielding gas: 82% Ar + 18% CO2 | - | Cruciform joint | 10 | Axial (uniaxial constant amplitude loading) | - | - | 0.1 | - | Servo-hydraulic universal testing machine | IIW Recommendations | Load-controlled | 2.62 at surface | Weld toe
4059 | Fatigue strength assessment of TIG-dressed high-strength steel cruciform joints by nominal and local approaches | 10.1007/s40194-022-01345-x | Brunnhofer, P.; Buzzi, C.; Pertoll, T.; Leitner, M.; Moessler, W. | WELDING IN THE WORLD | 2022 | WOS:000840597800001 | alform® 700 ME (high-strength steel S700) | 206.94 | 772 | 807 | 19.8 | alform® 700-IG | - | ≥ 790 | ≥ 880 | ≥ 16 | TIG dressing | Cruciform joint | GMAW | - | - | - | <150 | M21 shielding gas: 82% Ar + 18% CO2 | - | Cruciform joint | 10 | Axial (uniaxial constant amplitude loading) | - | - | 0.1 | - | Servo-hydraulic universal testing machine | IIW Recommendations | Load-controlled | 1.90 at surface, 1.26 at a = 0.6 mm, 1.22 at a = 0.7 mm | Weld toe
4060 | Fatigue strength of shot-peened welded joints of steel bridges | 10.1007/s40194-022-01400-7 | Kinoshita, Koji; Sugawa, Kiyoaki; Banno, Yuki; Ono, Yuki; Yamada, Shohei; Kameyama, Seiji | WELDING IN THE WORLD | 2023 | WOS:000887858600001 | SM490YA | - | 434 | 549 | 25 | - | - | - | - | - | - | Out-of-plane gusset welded joints | - | - | - | - | - | - | - | Plate specimens | 12 | Plate bending loading | - | - | -1 | 20 | Plate bending loading system | - | - | - | Weld toe or weld toe at the gusset plate edge
4061 | Fatigue strength of shot-peened welded joints of steel bridges | 10.1007/s40194-022-01400-7 | Kinoshita, Koji; Sugawa, Kiyoaki; Banno, Yuki; Ono, Yuki; Yamada, Shohei; Kameyama, Seiji | WELDING IN THE WORLD | 2023 | WOS:000887858600001 | SM490YA | - | 434 | 549 | 25 | - | - | - | - | - | Shot peening (90% coverage) | Out-of-plane gusset welded joints | - | - | - | - | - | - | Compressive residual stress (up to -384 MPa at 100 µm depth) | Plate specimens | 12 | Plate bending loading | - | - | -1 | 20 | Plate bending loading system | - | - | - | Weld toe or weld toe at the gusset plate edge
4062 | Fatigue strength of shot-peened welded joints of steel bridges | 10.1007/s40194-022-01400-7 | Kinoshita, Koji; Sugawa, Kiyoaki; Banno, Yuki; Ono, Yuki; Yamada, Shohei; Kameyama, Seiji | WELDING IN THE WORLD | 2023 | WOS:000887858600001 | SM490YA | - | 434 | 549 | 25 | - | - | - | - | - | Shot peening (double 90% coverage) | Out-of-plane gusset welded joints | - | - | - | - | - | - | Compressive residual stress (up to -384 MPa at 100 µm depth) | Plate specimens | 12 | Plate bending loading | - | - | -1 | 20 | Plate bending loading system | - | - | - | Weld toe or weld toe at the gusset plate edge
4063 | Fatigue strength of shot-peened welded joints of steel bridges | 10.1007/s40194-022-01400-7 | Kinoshita, Koji; Sugawa, Kiyoaki; Banno, Yuki; Ono, Yuki; Yamada, Shohei; Kameyama, Seiji | WELDING IN THE WORLD | 2023 | WOS:000887858600001 | SM490YA | - | 434 | 549 | 25 | - | - | - | - | - | Shot peening (triple 90% coverage) | Out-of-plane gusset welded joints | - | - | - | - | - | - | Compressive residual stress (up to -384 MPa at 100 µm depth) | Plate specimens | 12 | Plate bending loading | - | - | -1 | 20 | Plate bending loading system | - | - | - | Weld toe or weld toe at the gusset plate edge
4064 | Fatigue life improvement of similar and dissimilar aluminum friction stir welds by deep rolling | 10.1007/s40194-022-01455-6 | Schubnell, Jan; Mueller, Antonia; Boywitt, Ralf; Maiss, Oliver; Farajian, Majid | WELDING IN THE WORLD | 2023 | WOS:000912212400001 | EN AW 5083 H111 | 69.7 | 144 | 298 | 23 | EN AW 5083 | - | - | - | - | - | Butt joint | Friction Stir Welding (FSW) | - | - | 1.67 | - | - | - | Flat plate | 6 | Axial (pure tensile loading) | - | - | 0.1 | - | RUMUL Testronic 150 K | DIN 50,100–2016-12, IIW guidelines | Stress | - | Weld top side (TMAZ or WM transition)
4065 | Fatigue life improvement of similar and dissimilar aluminum friction stir welds by deep rolling | 10.1007/s40194-022-01455-6 | Schubnell, Jan; Mueller, Antonia; Boywitt, Ralf; Maiss, Oliver; Farajian, Majid | WELDING IN THE WORLD | 2023 | WOS:000912212400001 | EN AW 5083 H111 | 69.7 | 144 | 298 | 23 | EN AW 5083 | - | - | - | - | Deep rolling (post-weld treatment) | Butt joint | Friction Stir Welding (FSW) | - | - | 1.67 | - | - | Compressive residual stresses (-200 to -300 MPa) | Flat plate | 6 | Axial (pure tensile loading) | - | - | 0.1 | - | RUMUL Testronic 150 K | DIN 50,100–2016-12, IIW guidelines | Stress | - | Weld top side (TMAZ or WM transition)
4066 | Fatigue life improvement of similar and dissimilar aluminum friction stir welds by deep rolling | 10.1007/s40194-022-01455-6 | Schubnell, Jan; Mueller, Antonia; Boywitt, Ralf; Maiss, Oliver; Farajian, Majid | WELDING IN THE WORLD | 2023 | WOS:000912212400001 | EN AW 5083 H111 | 69.7 | 144 | 298 | 23 | EN AW 5083 | - | - | - | - | - | Butt joint | Friction Stir Welding (FSW) | - | - | 5 | - | - | - | Flat plate | 6 | Axial (pure tensile loading) | - | - | 0.1 | - | RUMUL Testronic 150 K | DIN 50,100–2016-12, IIW guidelines | Stress | - | Weld top side (TMAZ or WM transition)
4067 | Fatigue life improvement of similar and dissimilar aluminum friction stir welds by deep rolling | 10.1007/s40194-022-01455-6 | Schubnell, Jan; Mueller, Antonia; Boywitt, Ralf; Maiss, Oliver; Farajian, Majid | WELDING IN THE WORLD | 2023 | WOS:000912212400001 | EN AW 5083 H111 | 69.7 | 144 | 298 | 23 | EN AW 5083 | - | - | - | - | Deep rolling (post-weld treatment) | Butt joint | Friction Stir Welding (FSW) | - | - | 5 | - | - | Compressive residual stresses (-200 to -300 MPa) | Flat plate | 6 | Axial (pure tensile loading) | - | - | 0.1 | - | RUMUL Testronic 150 K | DIN 50,100–2016-12, IIW guidelines | Stress | - | Weld top side (TMAZ or WM transition)
4068 | Fatigue life improvement of similar and dissimilar aluminum friction stir welds by deep rolling | 10.1007/s40194-022-01455-6 | Schubnell, Jan; Mueller, Antonia; Boywitt, Ralf; Maiss, Oliver; Farajian, Majid | WELDING IN THE WORLD | 2023 | WOS:000912212400001 | EN AW 5083 H111, EN AW 6082 T651 | 69.7 | 144, 308 | 298, 327 | 23, 12 | EN AW 5083 and EN AW 6082 | - | - | - | - | - | Butt joint | Friction Stir Welding (FSW) | - | - | 5 | - | - | - | Flat plate | 6 | Axial (pure tensile loading) | - | - | 0.1 | - | RUMUL Testronic 150 K | DIN 50,100–2016-12, IIW guidelines | Stress | - | Weld root (lack of fusion defects)
4069 | Fatigue life improvement of similar and dissimilar aluminum friction stir welds by deep rolling | 10.1007/s40194-022-01455-6 | Schubnell, Jan; Mueller, Antonia; Boywitt, Ralf; Maiss, Oliver; Farajian, Majid | WELDING IN THE WORLD | 2023 | WOS:000912212400001 | EN AW 5083 H111, EN AW 6082 T651 | 69.7 | 144, 308 | 298, 327 | 23, 12 | EN AW 5083 and EN AW 6082 | - | - | - | - | Deep rolling (post-weld treatment) | Butt joint | Friction Stir Welding (FSW) | - | - | 5 | - | - | Compressive residual stresses (-200 to -300 MPa) | Flat plate | 6 | Axial (pure tensile loading) | - | - | 0.1 | - | RUMUL Testronic 150 K | DIN 50,100–2016-12, IIW guidelines | Stress | - | Weld root (lack of fusion defects)
4070 | Fatigue life improvement of similar and dissimilar aluminum friction stir welds by deep rolling | 10.1007/s40194-022-01455-6 | Schubnell, Jan; Mueller, Antonia; Boywitt, Ralf; Maiss, Oliver; Farajian, Majid | WELDING IN THE WORLD | 2023 | WOS:000912212400001 | EN AW 5083 H111, EN AW 6082 T651 | 69.7 | 144, 308 | 298, 327 | 23, 12 | EN AW 5083 and EN AW 6082 | - | - | - | - | - | Butt joint | Friction Stir Welding (FSW) | - | - | 13.33 | - | - | - | Flat plate | 6 | Axial (pure tensile loading) | - | - | 0.1 | - | RUMUL Testronic 150 K | DIN 50,100–2016-12, IIW guidelines | Stress | - | Weld root (lack of fusion defects)
4071 | Fatigue life improvement of similar and dissimilar aluminum friction stir welds by deep rolling | 10.1007/s40194-022-01455-6 | Schubnell, Jan; Mueller, Antonia; Boywitt, Ralf; Maiss, Oliver; Farajian, Majid | WELDING IN THE WORLD | 2023 | WOS:000912212400001 | EN AW 5083 H111, EN AW 6082 T651 | 69.7 | 144, 308 | 298, 327 | 23, 12 | EN AW 5083 and EN AW 6082 | - | - | - | - | Deep rolling (post-weld treatment) | Butt joint | Friction Stir Welding (FSW) | - | - | 13.33 | - | - | Compressive residual stresses (-200 to -300 MPa) | Flat plate | 6 | Axial (pure tensile loading) | - | - | 0.1 | - | RUMUL Testronic 150 K | DIN 50,100–2016-12, IIW guidelines | Stress | - | Weld root (lack of fusion defects)
4072 | Fatigue strength improvement method for thin sheet GMA welding joints by weaving | 10.1007/s40194-023-01480-z | Matsuda, Kazuki; Ishida, Yoshinari; Kodama, Shinji | WELDING IN THE WORLD | 2023 | WOS:000919703700001 | Lab-hot-rolled steel sheet | - | - | - | - | General-purpose solid wire for 490-MPa grade steel | - | 460 | 570 | 30 | - | Lap-fillet joint | GMA (Gas Metal Arc) welding | 24.5 | 176 | 0.6 | - | - | - | Lap-fillet welded joint | 2.9 | Displacement-controlled plane bending load | - | - | 0.1 | 25 | Schenck-type | - | Displacement | - | Weld toe
4073 | Capability of weld seam improvement techniques for the fatigue strength optimization of welded high strength steels | 10.1007/s40194-023-01485-8 | Werner, Tom; Nitschke-Pagel, Thomas; Dilger, Klaus | WELDING IN THE WORLD | 2023 | WOS:000943907600001 | CPW800 | - | 692 | 797 | 16 | - | - | - | - | - | - | Overlap joint | GMAW (Gas Metal Arc Welding) | - | - | - | - | - | - | Flat specimens | 3.8 | Bending stress | - | - | 0.1 | 25 | Electromechanical flat-bending torsion machine | DIN 50100 | - | - | Weld toe
4074 | Capability of weld seam improvement techniques for the fatigue strength optimization of welded high strength steels | 10.1007/s40194-023-01485-8 | Werner, Tom; Nitschke-Pagel, Thomas; Dilger, Klaus | WELDING IN THE WORLD | 2023 | WOS:000943907600001 | CPW800 | - | 692 | 797 | 16 | - | - | - | - | - | TIG-dressing | Overlap joint | GMAW (Gas Metal Arc Welding) | - | - | - | - | - | - | Flat specimens | 3.8 | Bending stress | - | - | 0.1 | 25 | Electromechanical flat-bending torsion machine | DIN 50100 | - | - | Weld toe
4075 | Capability of weld seam improvement techniques for the fatigue strength optimization of welded high strength steels | 10.1007/s40194-023-01485-8 | Werner, Tom; Nitschke-Pagel, Thomas; Dilger, Klaus | WELDING IN THE WORLD | 2023 | WOS:000943907600001 | S960QL | - | 1010 | 1052 | 9.5 | - | - | - | - | - | - | Butt-welded joint | GMAW (Gas Metal Arc Welding) | - | - | - | - | - | - | Flat specimens | 8 | Bending stress | - | - | 0.1 | 25 | Electromechanical flat-bending torsion machine | DIN 50100 | - | - | Weld toe
4076 | Capability of weld seam improvement techniques for the fatigue strength optimization of welded high strength steels | 10.1007/s40194-023-01485-8 | Werner, Tom; Nitschke-Pagel, Thomas; Dilger, Klaus | WELDING IN THE WORLD | 2023 | WOS:000943907600001 | S960QL | - | 1010 | 1052 | 9.5 | - | - | - | - | - | Clean blasting | Butt-welded joint | GMAW (Gas Metal Arc Welding) | - | - | - | - | - | Compressive residual stresses (up to -400 MPa) | Flat specimens | 8 | Bending stress | - | - | 0.1 | 25 | Electromechanical flat-bending torsion machine | DIN 50100 | - | - | Weld toe
4077 | Local weld geometry-based characterization of fatigue strength in laser-MAG hybrid welded joints | 10.1007/s40194-023-01488-5 | Niraula, Abinab; Remes, Heikki; Lehto, Pauli | WELDING IN THE WORLD | 2023 | WOS:000924210700002 | High-strength steel for ship structures | - | 419 | 552 | 28 | - | - | - | - | - | - | Butt Joint | Laser-MAG hybrid welding | - | - | - | - | Shipyard environment | - | Butt-welded plates | 10 | Axial | - | - | 0.1 | 20 | MTS Landmark testing machine (250 kN capacity) | ISO 12107:2012 | Force-controlled | - | Weld toe
4078 | Local weld geometry-based characterization of fatigue strength in laser-MAG hybrid welded joints | 10.1007/s40194-023-01488-5 | Niraula, Abinab; Remes, Heikki; Lehto, Pauli | WELDING IN THE WORLD | 2023 | WOS:000924210700002 | High-strength steel for ship structures | - | 381 | 527 | 31 | - | - | - | - | - | - | Butt Joint | Laser-MAG hybrid welding | - | - | - | - | Shipyard environment | - | Butt-welded plates | 10 | Axial | - | - | 0.1 | 20 | MTS Landmark testing machine (250 kN capacity) | ISO 12107:2012 | Force-controlled | - | Weld toe
4079 | Fatigue strength of shot-peened as-welded joints and post-weld-treated and subsequently clean-blasted fillet weld joints | 10.1007/s40194-023-01498-3 | Ahola, A.; Lipiainen, K.; Riski, J.; Koskimaki, M.; Pyorret, J.; Bjork, T. | WELDING IN THE WORLD | 2023 | WOS:000932722600001 | S355MC | - | 403 | 476 | 32 | OK Autrod 12.51 | - | 460 | 560 | 26 | HFMI treatment | Non-load-carrying transverse attachment joints (fillet weld) | Gas Metal Arc Welding (GMAW) | 25.3-25.8 | 230-250 | 7.0 | - | - | - | Non-load-carrying transverse attachment joints (fillet weld) | 8 | Uniaxial constant amplitude (CA) loading | - | - | 0.1 | 80 | 750 kN servo-hydraulic (MOOG), 700 kN full-resonance (RUMUL) | - | - | - | Weld toe
4080 | Fatigue strength of shot-peened as-welded joints and post-weld-treated and subsequently clean-blasted fillet weld joints | 10.1007/s40194-023-01498-3 | Ahola, A.; Lipiainen, K.; Riski, J.; Koskimaki, M.; Pyorret, J.; Bjork, T. | WELDING IN THE WORLD | 2023 | WOS:000932722600001 | S355MC | - | 403 | 476 | 32 | OK Autrod 12.51 | - | 460 | 560 | 26 | TIG dressing | Non-load-carrying transverse attachment joints (fillet weld) | Gas Metal Arc Welding (GMAW) | 25.3-25.8 | 230-250 | 7.0 | - | - | - | Non-load-carrying transverse attachment joints (fillet weld) | 8 | Uniaxial constant amplitude (CA) loading | - | - | 0.1 | 80 | 750 kN servo-hydraulic (MOOG), 700 kN full-resonance (RUMUL) | - | - | - | Weld toe
4081 | Fatigue strength of shot-peened as-welded joints and post-weld-treated and subsequently clean-blasted fillet weld joints | 10.1007/s40194-023-01498-3 | Ahola, A.; Lipiainen, K.; Riski, J.; Koskimaki, M.; Pyorret, J.; Bjork, T. | WELDING IN THE WORLD | 2023 | WOS:000932722600001 | S355MC | - | 403 | 476 | 32 | OK Autrod 12.51 | - | 460 | 560 | 26 | clean blasting, HFMI treatment | Non-load-carrying transverse attachment joints (fillet weld) | Gas Metal Arc Welding (GMAW) | 25.3-25.8 | 230-250 | 7.0 | - | - | - | Non-load-carrying transverse attachment joints (fillet weld) | 8 | Uniaxial constant amplitude (CA) loading | - | - | 0.1 | 80 | 750 kN servo-hydraulic (MOOG), 700 kN full-resonance (RUMUL) | - | - | - | Weld toe
4082 | Fatigue strength of shot-peened as-welded joints and post-weld-treated and subsequently clean-blasted fillet weld joints | 10.1007/s40194-023-01498-3 | Ahola, A.; Lipiainen, K.; Riski, J.; Koskimaki, M.; Pyorret, J.; Bjork, T. | WELDING IN THE WORLD | 2023 | WOS:000932722600001 | S355MC | - | 403 | 476 | 32 | OK Autrod 12.51 | - | 460 | 560 | 26 | clean blasting, TIG dressing | Non-load-carrying transverse attachment joints (fillet weld) | Gas Metal Arc Welding (GMAW) | 25.3-25.8 | 230-250 | 7.0 | - | - | - | Non-load-carrying transverse attachment joints (fillet weld) | 8 | Uniaxial constant amplitude (CA) loading | - | - | 0.1 | 80 | 750 kN servo-hydraulic (MOOG), 700 kN full-resonance (RUMUL) | - | - | - | Weld toe
4083 | Fatigue strength of shot-peened as-welded joints and post-weld-treated and subsequently clean-blasted fillet weld joints | 10.1007/s40194-023-01498-3 | Ahola, A.; Lipiainen, K.; Riski, J.; Koskimaki, M.; Pyorret, J.; Bjork, T. | WELDING IN THE WORLD | 2023 | WOS:000932722600001 | S700MC | - | 725 | 802 | - | ESAB OK Aristorod 69 | - | 730 | 800 | 19 | TIG dressing | Non-load-carrying transverse attachment joints (fillet weld) | Gas Metal Arc Welding (GMAW) | 25.3-25.8 | 230-250 | 7.0 | - | - | - | Non-load-carrying transverse attachment joints (fillet weld) | 8 | Uniaxial constant amplitude (CA) loading | - | - | 0.1 | 80 | 750 kN servo-hydraulic (MOOG), 700 kN full-resonance (RUMUL) | - | - | - | Weld toe
4084 | Fatigue strength of shot-peened as-welded joints and post-weld-treated and subsequently clean-blasted fillet weld joints | 10.1007/s40194-023-01498-3 | Ahola, A.; Lipiainen, K.; Riski, J.; Koskimaki, M.; Pyorret, J.; Bjork, T. | WELDING IN THE WORLD | 2023 | WOS:000932722600001 | S700MC | - | 725 | 802 | - | ESAB OK Aristorod 69 | - | 730 | 800 | 19 | clean blasting, HFMI treatment | Non-load-carrying transverse attachment joints (fillet weld) | Gas Metal Arc Welding (GMAW) | 25.3-25.8 | 230-250 | 7.0 | - | - | - | Non-load-carrying transverse attachment joints (fillet weld) | 8 | Uniaxial constant amplitude (CA) loading | - | - | 0.1 | 80 | 750 kN servo-hydraulic (MOOG), 700 kN full-resonance (RUMUL) | - | - | - | Weld toe
4085 | Fatigue strength of shot-peened as-welded joints and post-weld-treated and subsequently clean-blasted fillet weld joints | 10.1007/s40194-023-01498-3 | Ahola, A.; Lipiainen, K.; Riski, J.; Koskimaki, M.; Pyorret, J.; Bjork, T. | WELDING IN THE WORLD | 2023 | WOS:000932722600001 | S700MC | - | 725 | 802 | - | ESAB OK Aristorod 69 | - | 730 | 800 | 19 | clean blasting, TIG dressing | Non-load-carrying transverse attachment joints (fillet weld) | Gas Metal Arc Welding (GMAW) | 25.3-25.8 | 230-250 | 7.0 | - | - | - | Non-load-carrying transverse attachment joints (fillet weld) | 8 | Uniaxial constant amplitude (CA) loading | - | - | 0.1 | 80 | 750 kN servo-hydraulic (MOOG), 700 kN full-resonance (RUMUL) | - | - | - | Weld toe
4086 | Fatigue strength of shot-peened as-welded joints and post-weld-treated and subsequently clean-blasted fillet weld joints | 10.1007/s40194-023-01498-3 | Ahola, A.; Lipiainen, K.; Riski, J.; Koskimaki, M.; Pyorret, J.; Bjork, T. | WELDING IN THE WORLD | 2023 | WOS:000932722600001 | S1100MC | - | 1126 | 1153 | - | Böhler Union X96 | - | 930 | 980 | 14 | - | Non-load-carrying transverse attachment joints (fillet weld) | Gas Metal Arc Welding (GMAW) | 25.3-25.8 | 230-250 | 7.0 | - | - | - | Non-load-carrying transverse attachment joints (fillet weld) | 8 | Uniaxial constant amplitude (CA) loading | - | - | 0.1 | 80 | 750 kN servo-hydraulic (MOOG), 700 kN full-resonance (RUMUL) | - | - | - | Weld toe
4087 | Fatigue strength of shot-peened as-welded joints and post-weld-treated and subsequently clean-blasted fillet weld joints | 10.1007/s40194-023-01498-3 | Ahola, A.; Lipiainen, K.; Riski, J.; Koskimaki, M.; Pyorret, J.; Bjork, T. | WELDING IN THE WORLD | 2023 | WOS:000932722600001 | S1100MC | - | 1126 | 1153 | - | Böhler Union X96 | - | 930 | 980 | 14 | HFMI treatment | Non-load-carrying transverse attachment joints (fillet weld) | Gas Metal Arc Welding (GMAW) | 25.3-25.8 | 230-250 | 7.0 | - | - | - | Non-load-carrying transverse attachment joints (fillet weld) | 8 | Uniaxial constant amplitude (CA) loading | - | - | 0.1 | 80 | 750 kN servo-hydraulic (MOOG), 700 kN full-resonance (RUMUL) | - | - | - | Weld toe
4088 | Fatigue strength of shot-peened as-welded joints and post-weld-treated and subsequently clean-blasted fillet weld joints | 10.1007/s40194-023-01498-3 | Ahola, A.; Lipiainen, K.; Riski, J.; Koskimaki, M.; Pyorret, J.; Bjork, T. | WELDING IN THE WORLD | 2023 | WOS:000932722600001 | S1100MC | - | 1126 | 1153 | - | Böhler Union X96 | - | 930 | 980 | 14 | TIG dressing | Non-load-carrying transverse attachment joints (fillet weld) | Gas Metal Arc Welding (GMAW) | 25.3-25.8 | 230-250 | 7.0 | - | - | - | Non-load-carrying transverse attachment joints (fillet weld) | 8 | Uniaxial constant amplitude (CA) loading | - | - | 0.1 | 80 | 750 kN servo-hydraulic (MOOG), 700 kN full-resonance (RUMUL) | - | - | - | Weld toe
4089 | Fatigue strength of shot-peened as-welded joints and post-weld-treated and subsequently clean-blasted fillet weld joints | 10.1007/s40194-023-01498-3 | Ahola, A.; Lipiainen, K.; Riski, J.; Koskimaki, M.; Pyorret, J.; Bjork, T. | WELDING IN THE WORLD | 2023 | WOS:000932722600001 | S1100MC | - | 1126 | 1153 | - | Böhler Union X96 | - | 930 | 980 | 14 | clean blasting, HFMI treatment | Non-load-carrying transverse attachment joints (fillet weld) | Gas Metal Arc Welding (GMAW) | 25.3-25.8 | 230-250 | 7.0 | - | - | - | Non-load-carrying transverse attachment joints (fillet weld) | 8 | Uniaxial constant amplitude (CA) loading | - | - | 0.1 | 80 | 750 kN servo-hydraulic (MOOG), 700 kN full-resonance (RUMUL) | - | - | - | Weld toe
4090 | Fatigue strength of shot-peened as-welded joints and post-weld-treated and subsequently clean-blasted fillet weld joints | 10.1007/s40194-023-01498-3 | Ahola, A.; Lipiainen, K.; Riski, J.; Koskimaki, M.; Pyorret, J.; Bjork, T. | WELDING IN THE WORLD | 2023 | WOS:000932722600001 | S1100MC | - | 1126 | 1153 | - | Böhler Union X96 | - | 930 | 980 | 14 | clean blasting, TIG dressing | Non-load-carrying transverse attachment joints (fillet weld) | Gas Metal Arc Welding (GMAW) | 25.3-25.8 | 230-250 | 7.0 | - | - | - | Non-load-carrying transverse attachment joints (fillet weld) | 8 | Uniaxial constant amplitude (CA) loading | - | - | 0.1 | 80 | 750 kN servo-hydraulic (MOOG), 700 kN full-resonance (RUMUL) | - | - | - | Weld toe
4091 | Thickness effect on fatigue life of HFMI-treated welded joints under negative stress ratio | 10.1007/s40194-023-01556-w | Tsumura, Shuichi; Iwata, Toshiaki; Niwa, Toshio | WELDING IN THE WORLD | 2023 | WOS:001023969100001 | SM490A rolled steel | 206 | 390 | 537 | 24 | - | - | - | - | - | HFMI (High Frequency Mechanical Impact) treatment | Cruciform joint | Semi-automatic CO2 gas shielding arc welding | - | - | - | - | - | - | Cruciform joint (non-load-carrying) | 10 | Axial | - | - | -0.3 | - | - | - | - | 1.48–1.59 | edge
4092 | Thickness effect on fatigue life of HFMI-treated welded joints under negative stress ratio | 10.1007/s40194-023-01556-w | Tsumura, Shuichi; Iwata, Toshiaki; Niwa, Toshio | WELDING IN THE WORLD | 2023 | WOS:001023969100001 | SM490A rolled steel | 206 | 397 | 538 | 27 | - | - | - | - | - | HFMI (High Frequency Mechanical Impact) treatment | Cruciform joint | Semi-automatic CO2 gas shielding arc welding | - | - | - | - | - | - | Cruciform joint (non-load-carrying) | 22 | Axial | - | - | -0.3 | - | - | - | - | 1.41–1.66 | edge
4093 | Thickness effect on fatigue life of HFMI-treated welded joints under negative stress ratio | 10.1007/s40194-023-01556-w | Tsumura, Shuichi; Iwata, Toshiaki; Niwa, Toshio | WELDING IN THE WORLD | 2023 | WOS:001023969100001 | SM490A rolled steel | 206 | 381 | 568 | 29 | - | - | - | - | - | HFMI (High Frequency Mechanical Impact) treatment | Cruciform joint | Semi-automatic CO2 gas shielding arc welding | - | - | - | - | - | - | Cruciform joint (non-load-carrying) | 40 | Axial | - | - | -0.3 | - | - | - | - | 1.41–1.66 | center
4094 | Thickness effect on fatigue life of HFMI-treated welded joints under negative stress ratio | 10.1007/s40194-023-01556-w | Tsumura, Shuichi; Iwata, Toshiaki; Niwa, Toshio | WELDING IN THE WORLD | 2023 | WOS:001023969100001 | SM490A rolled steel | 206 | 339 | 552 | 34 | - | - | - | - | - | HFMI (High Frequency Mechanical Impact) treatment | Cruciform joint | Semi-automatic CO2 gas shielding arc welding | - | - | - | - | - | - | Cruciform joint (non-load-carrying) | 40 | Axial | - | - | -0.3 | - | - | - | - | 1.41–1.66 | center
4095 | Fatigue and failure behaviour of friction welded steel joints under normal and shear stresses | 10.1007/s40194-024-01774-w | Baumgartner, Joerg; Uhlenberg, Lorenz; Trommer, Frank; Hesse, Ann-Christin; Koehler, Markus; Dilger, Klaus | WELDING IN THE WORLD | 2024 | WOS:001206039900001 | S355J2 (1.0570) | - | - | - | - | S355J2 (1.0570) | - | - | - | - | With flash, Stress relief annealing (550–600°C for 120 minutes) | Butt Joint | Rotary Friction Welding | - | - | - | - | - | -30 MPa (compressive) | Round bar | 20 | Axial | - | - | -1 | 5–15 | Servo-hydraulic test rigs | - | Load control | 1.7–1.9 | Flash base notch or base material
4096 | Fatigue and failure behaviour of friction welded steel joints under normal and shear stresses | 10.1007/s40194-024-01774-w | Baumgartner, Joerg; Uhlenberg, Lorenz; Trommer, Frank; Hesse, Ann-Christin; Koehler, Markus; Dilger, Klaus | WELDING IN THE WORLD | 2024 | WOS:001206039900001 | S355J2 (1.0570) | - | - | - | - | S355J2 (1.0570) | - | - | - | - | Stress relief annealing (550–600°C for 120 minutes) | Butt Joint | Rotary Friction Welding | - | - | - | - | - | -30 MPa (compressive) | Round bar | 20 | Axial | - | - | -1 | 5–15 | Servo-hydraulic test rigs | - | Load control | 1.7–1.9 | Base material (S355)
4097 | Fatigue and failure behaviour of friction welded steel joints under normal and shear stresses | 10.1007/s40194-024-01774-w | Baumgartner, Joerg; Uhlenberg, Lorenz; Trommer, Frank; Hesse, Ann-Christin; Koehler, Markus; Dilger, Klaus | WELDING IN THE WORLD | 2024 | WOS:001206039900001 | S355J2 (1.0570) and X5CrNi18-10 (1.4301) | - | - | - | - | S355J2 (1.0570) and X5CrNi18-10 (1.4301) | - | - | - | - | With flash | Butt Joint | Rotary Friction Welding | - | - | - | - | - | -380 MPa | Round bar | 20 | Axial | - | - | -1 | 5–15 | Servo-hydraulic test rigs | - | Load control | 1.4 | -
4098 | Fatigue and failure behaviour of friction welded steel joints under normal and shear stresses | 10.1007/s40194-024-01774-w | Baumgartner, Joerg; Uhlenberg, Lorenz; Trommer, Frank; Hesse, Ann-Christin; Koehler, Markus; Dilger, Klaus | WELDING IN THE WORLD | 2024 | WOS:001206039900001 | S355J2 (1.0570) and X5CrNi18-10 (1.4301) | - | - | - | - | S355J2 (1.0570) and X5CrNi18-10 (1.4301) | - | - | - | - | - | Butt Joint | Rotary Friction Welding | - | - | - | - | - | -380 MPa | Round bar | 20 | Axial, Torsional | - | - | -1 | 5–15 | Servo-hydraulic test rigs | - | Load control | 1.4 | -
4099 | Fatigue and failure behaviour of friction welded steel joints under normal and shear stresses | 10.1007/s40194-024-01774-w | Baumgartner, Joerg; Uhlenberg, Lorenz; Trommer, Frank; Hesse, Ann-Christin; Koehler, Markus; Dilger, Klaus | WELDING IN THE WORLD | 2024 | WOS:001206039900001 | S355J2 (1.0570) | - | - | - | - | S355J2 (1.0570) | - | - | - | - | With flash, Stress relief annealing (550–600°C for 120 minutes) | Butt Joint | Rotary Friction Welding | - | - | - | - | - | -30 MPa (compressive) | Round bar | 20 | Torsional | - | - | -1 | 5–15 | Servo-hydraulic test rigs | - | Load control | 1.2–1.35 (S355) | Flash base notch or base material
4100 | Fatigue and failure behaviour of friction welded steel joints under normal and shear stresses | 10.1007/s40194-024-01774-w | Baumgartner, Joerg; Uhlenberg, Lorenz; Trommer, Frank; Hesse, Ann-Christin; Koehler, Markus; Dilger, Klaus | WELDING IN THE WORLD | 2024 | WOS:001206039900001 | S355J2 (1.0570) | - | - | - | - | S355J2 (1.0570) | - | - | - | - | Stress relief annealing (550–600°C for 120 minutes) | Butt Joint | Rotary Friction Welding | - | - | - | - | - | -30 MPa (compressive) | Round bar | 20 | Torsional | - | - | -1 | 5–15 | Servo-hydraulic test rigs | - | Load control | 1.2–1.35 (S355) | Base material (S355)
4101 | Fatigue and failure behaviour of friction welded steel joints under normal and shear stresses | 10.1007/s40194-024-01774-w | Baumgartner, Joerg; Uhlenberg, Lorenz; Trommer, Frank; Hesse, Ann-Christin; Koehler, Markus; Dilger, Klaus | WELDING IN THE WORLD | 2024 | WOS:001206039900001 | S355J2 (1.0570) and X5CrNi18-10 (1.4301) | - | - | - | - | S355J2 (1.0570) and X5CrNi18-10 (1.4301) | - | - | - | - | With flash | Butt Joint | Rotary Friction Welding | - | - | - | - | - | -180 MPa | Round bar | 20 | Torsional | - | - | -1 | 5–15 | Servo-hydraulic test rigs | - | Load control | 1.15 | -
4102 | Fatigue and failure behaviour of friction welded steel joints under normal and shear stresses | 10.1007/s40194-024-01774-w | Baumgartner, Joerg; Uhlenberg, Lorenz; Trommer, Frank; Hesse, Ann-Christin; Koehler, Markus; Dilger, Klaus | WELDING IN THE WORLD | 2024 | WOS:001206039900001 | S355J2 (1.0570) and X5CrNi18-10 (1.4301) | - | - | - | - | S355J2 (1.0570) and X5CrNi18-10 (1.4301) | - | - | - | - | - | Butt Joint | Rotary Friction Welding | - | - | - | - | - | -180 MPa | Round bar | 20 | Torsional | - | - | -1 | 5–15 | Servo-hydraulic test rigs | - | Load control | 1.15 | -
4103 | Effects of pin size and of using an interlayer on interface bonding and fatigue strength of AA2024 to Ti6Al4V lap joints made using friction stir welding | 10.1007/s40194-024-01798-2 | Yazdanian, Shamzin; Ales, Steve; Chen, Zhan Wen | WELDING IN THE WORLD | 2024 | WOS:001236508900001 | AA2024-T6, Ti6Al4V | 72, 110 | 360, 890 | 405, 905 | - | Diffusion-bonded Al-Ti intermetallic layer | - | - | - | - | - | Lap Joint | Friction Stir Welding (FSW) | - | - | 0.33 | - | - | - | Lap joint | 5, 2 | Axial fatigue | - | - | 0.1 | 20 | MTS 20-KN servo-hydraulic fatigue test machine | - | Load | - | Weld interface
4104 | Effects of pin size and of using an interlayer on interface bonding and fatigue strength of AA2024 to Ti6Al4V lap joints made using friction stir welding | 10.1007/s40194-024-01798-2 | Yazdanian, Shamzin; Ales, Steve; Chen, Zhan Wen | WELDING IN THE WORLD | 2024 | WOS:001236508900001 | AA2024-T6, Ti6Al4V | 72, 110 | 360, 890 | 405, 905 | - | Diffusion-bonded Al-Ti intermetallic layer | - | - | - | - | - | Lap Joint | Friction Stir Welding (FSW) | - | - | 0.33 | - | - | - | Lap joint | 5, 2 | Axial fatigue | - | - | 0.1 | 20 | MTS 20-KN servo-hydraulic fatigue test machine | - | Load | - | AA2024 plate
4105 | Effects of pin size and of using an interlayer on interface bonding and fatigue strength of AA2024 to Ti6Al4V lap joints made using friction stir welding | 10.1007/s40194-024-01798-2 | Yazdanian, Shamzin; Ales, Steve; Chen, Zhan Wen | WELDING IN THE WORLD | 2024 | WOS:001236508900001 | AA2024-T6, Ti6Al4V | 72, 110 | 360, 890 | 405, 905 | - | Diffusion-bonded Al-Ti intermetallic layer | - | - | - | - | - | Lap Joint | Friction Stir Welding (FSW) | - | - | 0.33 | - | - | - | Lap joint | 5, 2 | Axial fatigue | - | - | 0.1 | 20 | MTS 20-KN servo-hydraulic fatigue test machine | - | Load | - | Ti6Al4V plate
4106 | Fatigue strength and fatigue crack initiation mechanism in non-combustible Mg-4%Al-1%Ca-0.2%Mn alloys and its TIG and MIG weld joints | 10.1007/s40194-024-01813-6 | Shao, Xuanyi; Thao, Bui Phuong; Nakata, Taiki; Zhang, Nan; Miyashita, Yukio; Kamado, Shigeharu | WELDING IN THE WORLD | 2024 | WOS:001278182600001 | Mg-4%Al-1%Ca-0.2%Mn (AX41) | - | 181 | 240 | 13.4 | Mg-4%Al-1%Ca-0.2%Mn (AX41) | - | 101 | 194 | 7.2 | - | Butt Joint | TIG (Tungsten Inert Gas) | - | 120-130 | 5 | - | - | - | Plat | 3.0 | Plane Bending | 20 | 55% RH | -1 | 20 | - | JIS Z 2275 | Stress | - | Weld zone
4107 | Fatigue strength and fatigue crack initiation mechanism in non-combustible Mg-4%Al-1%Ca-0.2%Mn alloys and its TIG and MIG weld joints | 10.1007/s40194-024-01813-6 | Shao, Xuanyi; Thao, Bui Phuong; Nakata, Taiki; Zhang, Nan; Miyashita, Yukio; Kamado, Shigeharu | WELDING IN THE WORLD | 2024 | WOS:001278182600001 | Mg-4%Al-1%Ca-0.2%Mn (AX41) | - | 181 | 240 | 13.4 | Mg-4%Al-1%Ca-0.2%Mn (AX41) | - | 105 | 227 | 17.7 | - | Butt Joint | MIG (Metal Inert Gas) | - | 100 | 12.5 | - | - | - | Plat | 3.0 | Plane Bending | 20 | 55% RH | -1 | 20 | - | JIS Z 2275 | Stress | - | Weld zone
4108 | The Design of Fatigue Test Machine and the Analysis of Fatigue Behavior of FSWed Dissimilar Aluminum Alloys | 10.1007/s40799-022-00564-7 | Yuruk, A.; Cevik, B.; Kahraman, N. | EXPERIMENTAL TECHNIQUES | 2023 | WOS:000779779500001 | AA5754 and AA6013 aluminum alloys | - | - | 242.4, 369.4 | 16.2, 15.5 | AA5754/AA6013 | - | - | - | - | - | Butt Joint | Friction Stir Welding (FSW) | - | - | 0.208 | - | - | - | Plate-type | 5 | Bending fatigue | 25 | - | - | 10 | Custom-designed computer-based fatigue test machine | - | - | - | Weld center (weld metal)
4109 | The Design of Fatigue Test Machine and the Analysis of Fatigue Behavior of FSWed Dissimilar Aluminum Alloys | 10.1007/s40799-022-00564-7 | Yuruk, A.; Cevik, B.; Kahraman, N. | EXPERIMENTAL TECHNIQUES | 2023 | WOS:000779779500001 | AA5754 and AA6013 aluminum alloys | - | - | 242.4, 369.4 | 16.2, 15.5 | AA5754/AA6013 | - | - | - | - | - | Butt Joint | Friction Stir Welding (FSW) | - | - | 0.417 | - | - | - | Plate-type | 5 | Bending fatigue | 25 | - | - | 10 | Custom-designed computer-based fatigue test machine | - | - | - | Weld center (weld metal)
4110 | The Design of Fatigue Test Machine and the Analysis of Fatigue Behavior of FSWed Dissimilar Aluminum Alloys | 10.1007/s40799-022-00564-7 | Yuruk, A.; Cevik, B.; Kahraman, N. | EXPERIMENTAL TECHNIQUES | 2023 | WOS:000779779500001 | AA5754 and AA6013 aluminum alloys | - | - | 242.4, 369.4 | 16.2, 15.5 | AA5754/AA6013 | - | - | - | - | - | Butt Joint | Friction Stir Welding (FSW) | - | - | 0.533 | - | - | - | Plate-type | 5 | Bending fatigue | 25 | - | - | 10 | Custom-designed computer-based fatigue test machine | - | - | - | Weld center (weld metal)
4111 | Effect of enhanced weld cooling on the mechanical properties of a structural steel with a yield strength of 700 MPa | 10.1007/s42452-020-03695-x | Laitila, Juhani; Keranen, Lassi; Larkiola, Jari | SN APPLIED SCIENCES | 2020 | WOS:000585317100004 | High-strength low-alloy steel | - | 700 | 750–950 | ≥13 | Aristorod 69 (Ø1.2 mm) | - | - | - | - | - | V-joint | GMAW (Gas Metal Arc Welding) | 22.2 | 220 | 5.33 | 21 | - | - | Flat | 3 | Axial | - | - | - | - | - | ASTM E 466 | - | - | Fusion line
4112 | Effect of enhanced weld cooling on the mechanical properties of a structural steel with a yield strength of 700 MPa | 10.1007/s42452-020-03695-x | Laitila, Juhani; Keranen, Lassi; Larkiola, Jari | SN APPLIED SCIENCES | 2020 | WOS:000585317100004 | High-strength low-alloy steel | - | 700 | 750–950 | ≥13 | Aristorod 69 (Ø1.2 mm) | - | - | - | - | Enhanced cooling (external cooling applied) | V-joint | GMAW (Gas Metal Arc Welding) | 22.2 | 220 | 5.33 | 21 | - | - | Flat | 3 | Axial | - | - | - | - | - | ASTM E 466 | - | - | Fusion line
4113 | Usage of Ti-surface-modified filler material to increase the joint strength of High-Strength Low Alloyed (HSLA) steels under different load types | 10.1007/s42452-020-03884-8 | Treutler, Kai; Wesling, Volker | SN APPLIED SCIENCES | 2020 | WOS:000596701100010 | S700MC | - | 725 | 820 | 1.5 | Ti-modified filler | - | 725 | 825 | 9.7 | - | T-Joint | MAG (Metal Active Gas) welding | 18.3 | 253 | 5 | - | Shielding gas (82% Ar, 18% CO2) | - | Flat tensile specimen | 5 | Axial (tensile) | - | - | 0.1 | - | Resonance testing machine (Rumul Testronik 110 kN) | DIN EN 50100 | Stress | - | Weld toe
4114 | Usage of Ti-surface-modified filler material to increase the joint strength of High-Strength Low Alloyed (HSLA) steels under different load types | 10.1007/s42452-020-03884-8 | Treutler, Kai; Wesling, Volker | SN APPLIED SCIENCES | 2020 | WOS:000596701100010 | S700MC | - | 725 | 820 | 1.5 | Ti-modified filler | - | 725 | 825 | 9.7 | - | T-Joint | MAG (Metal Active Gas) welding | 18.3 | 253 | 5 | - | Shielding gas (82% Ar, 18% CO2) | - | T-shaped specimen | 5 | Bending (T-specimen) | - | - | 0.1 | - | Resonance testing machine (Rumul Testronik 110 kN) | DIN EN 50100 | Stress | - | Weld toe
4115 | Effect of shot peening on the fatigue strength of 2024-T3 aluminum alloy in the unwelded and welded conditions | 10.1016/B978-008043711-8/50035-0 | Zaid, AIO; Ababneh, MA; Al-Haddid, TN | CURRENT ADVANCES IN MECHANICAL DESIGN AND PRODUCTION VII | 2000 | WOS:000087714700035 | Aluminum alloy 2024-T3 | - | - | - | - | Aluminum alloy 2024-T3 | - | - | - | - | - | Butt single-U joint | Gas Tungsten Arc (TIG) welding | - | - | - | - | - | - | Round bar | 10 | Rotating bending fatigue | - | - | -1 | 47.5 | Wholer rotating fatigue apparatus | - | - | - | Heat affected zone (HAZ)
4116 | Effect of shot peening on the fatigue strength of 2024-T3 aluminum alloy in the unwelded and welded conditions | 10.1016/B978-008043711-8/50035-0 | Zaid, AIO; Ababneh, MA; Al-Haddid, TN | CURRENT ADVANCES IN MECHANICAL DESIGN AND PRODUCTION VII | 2000 | WOS:000087714700035 | Aluminum alloy 2024-T3 | - | - | - | - | Aluminum alloy 2024-T3 | - | - | - | - | Shot peening (intensities: 8A) | Butt single-U joint | Gas Tungsten Arc (TIG) welding | - | - | - | - | - | - | Round bar | 10 | Rotating bending fatigue | - | - | -1 | 47.5 | Wholer rotating fatigue apparatus | - | - | - | Heat affected zone (HAZ)
4117 | Effect of shot peening on the fatigue strength of 2024-T3 aluminum alloy in the unwelded and welded conditions | 10.1016/B978-008043711-8/50035-0 | Zaid, AIO; Ababneh, MA; Al-Haddid, TN | CURRENT ADVANCES IN MECHANICAL DESIGN AND PRODUCTION VII | 2000 | WOS:000087714700035 | Aluminum alloy 2024-T3 | - | - | - | - | Aluminum alloy 2024-T3 | - | - | - | - | Shot peening (intensities:10A) | Butt single-U joint | Gas Tungsten Arc (TIG) welding | - | - | - | - | - | - | Round bar | 10 | Rotating bending fatigue | - | - | -1 | 47.5 | Wholer rotating fatigue apparatus | - | - | - | Heat affected zone (HAZ)
4118 | Effect of shot peening on the fatigue strength of 2024-T3 aluminum alloy in the unwelded and welded conditions | 10.1016/B978-008043711-8/50035-0 | Zaid, AIO; Ababneh, MA; Al-Haddid, TN | CURRENT ADVANCES IN MECHANICAL DESIGN AND PRODUCTION VII | 2000 | WOS:000087714700035 | Aluminum alloy 2024-T3 | - | - | - | - | Aluminum alloy 2024-T3 | - | - | - | - | Shot peening (intensities: 12A) | Butt single-U joint | Gas Tungsten Arc (TIG) welding | - | - | - | - | - | - | Round bar | 10 | Rotating bending fatigue | - | - | -1 | 47.5 | Wholer rotating fatigue apparatus | - | - | - | Heat affected zone (HAZ)
4119 | Effect of shot peening on the fatigue strength of 2024-T3 aluminum alloy in the unwelded and welded conditions | 10.1016/B978-008043711-8/50035-0 | Zaid, AIO; Ababneh, MA; Al-Haddid, TN | CURRENT ADVANCES IN MECHANICAL DESIGN AND PRODUCTION VII | 2000 | WOS:000087714700035 | Aluminum alloy 2024-T3 | - | - | - | - | Aluminum alloy 2024-T3 | - | - | - | - | - | Butt double Vee joint | Gas Tungsten Arc (TIG) welding | - | - | - | - | - | - | Round bar | 10 | Rotating bending fatigue | - | - | -1 | 47.5 | Wholer rotating fatigue apparatus | - | - | - | Heat affected zone (HAZ)
4120 | Effect of shot peening on the fatigue strength of 2024-T3 aluminum alloy in the unwelded and welded conditions | 10.1016/B978-008043711-8/50035-0 | Zaid, AIO; Ababneh, MA; Al-Haddid, TN | CURRENT ADVANCES IN MECHANICAL DESIGN AND PRODUCTION VII | 2000 | WOS:000087714700035 | Aluminum alloy 2024-T3 | - | - | - | - | Aluminum alloy 2024-T3 | - | - | - | - | Shot peening (intensities: 8A) | Butt double Vee joint | Gas Tungsten Arc (TIG) welding | - | - | - | - | - | - | Round bar | 10 | Rotating bending fatigue | - | - | -1 | 47.5 | Wholer rotating fatigue apparatus | - | - | - | Heat affected zone (HAZ)
4121 | Effect of shot peening on the fatigue strength of 2024-T3 aluminum alloy in the unwelded and welded conditions | 10.1016/B978-008043711-8/50035-0 | Zaid, AIO; Ababneh, MA; Al-Haddid, TN | CURRENT ADVANCES IN MECHANICAL DESIGN AND PRODUCTION VII | 2000 | WOS:000087714700035 | Aluminum alloy 2024-T3 | - | - | - | - | Aluminum alloy 2024-T3 | - | - | - | - | Shot peening (intensities: 12A) | Butt double Vee joint | Gas Tungsten Arc (TIG) welding | - | - | - | - | - | - | Round bar | 10 | Rotating bending fatigue | - | - | -1 | 47.5 | Wholer rotating fatigue apparatus | - | - | - | Heat affected zone (HAZ)
4122 | Fatigue of web-flange weld of corrugated web girders: 2. Analytical evaluation of fatigue strength of corrugated web-flange weld | 10.1016/j.ijfatigue.2004.08.007 | Anami, K; Sause, R | INTERNATIONAL JOURNAL OF FATIGUE | 2005 | WOS:000226987100005 | - | - | - | - | - | - | - | - | - | - | - | Corrugated web-flange weld | - | - | - | - | - | - | - | Wide plate | 40 | Axial | - | - | - | - | - | AASHTO | Stress | - | Weld toe
4123 | Influences of post weld heat treatment on fatigue life prediction of strength mis-matched HSLA steel welds | 10.1016/j.ijfatigue.2004.09.006 | Ravi, S; Balasubramanian, V; Nasser, SN | INTERNATIONAL JOURNAL OF FATIGUE | 2005 | WOS:000227486600009 | HSLA-80 steel | - | 700 | 790 | 19.0 | E8018G (UM) | - | 560 | 660 | 16.5 | - | Single 'V' butt joint | Shielded Metal Arc Welding (SMAW) | - | - | - | - | - | - | Centre Cracked Tension (CCT) | 12 | Axial fatigue crack growth test | - | - | 0 | 20 | Servo hydraulic controlled (MTS make), 100kN capacity UTM | - | Constant amplitude loading | - | Weld metal
4124 | Influences of post weld heat treatment on fatigue life prediction of strength mis-matched HSLA steel welds | 10.1016/j.ijfatigue.2004.09.006 | Ravi, S; Balasubramanian, V; Nasser, SN | INTERNATIONAL JOURNAL OF FATIGUE | 2005 | WOS:000227486600009 | HSLA-80 steel | - | 700 | 790 | 19.0 | E11018M (EM) | - | 705 | 800 | 15.3 | - | Single 'V' butt joint | Shielded Metal Arc Welding (SMAW) | - | - | - | - | - | - | Centre Cracked Tension (CCT) | 12 | Axial fatigue crack growth test | - | - | 0 | 20 | Servo hydraulic controlled (MTS make), 100kN capacity UTM | - | Constant amplitude loading | - | Weld metal
4125 | Influences of post weld heat treatment on fatigue life prediction of strength mis-matched HSLA steel welds | 10.1016/j.ijfatigue.2004.09.006 | Ravi, S; Balasubramanian, V; Nasser, SN | INTERNATIONAL JOURNAL OF FATIGUE | 2005 | WOS:000227486600009 | HSLA-80 steel | - | 700 | 790 | 19.0 | E13018G (OM) | - | 810 | 890 | 14.8 | - | Single 'V' butt joint | Shielded Metal Arc Welding (SMAW) | - | - | - | - | - | - | Centre Cracked Tension (CCT) | 12 | Axial fatigue crack growth test | - | - | 0 | 20 | Servo hydraulic controlled (MTS make), 100kN capacity UTM | - | Constant amplitude loading | - | Weld metal
4126 | Influences of post weld heat treatment on fatigue life prediction of strength mis-matched HSLA steel welds | 10.1016/j.ijfatigue.2004.09.006 | Ravi, S; Balasubramanian, V; Nasser, SN | INTERNATIONAL JOURNAL OF FATIGUE | 2005 | WOS:000227486600009 | HSLA-80 steel | - | 688 | 776 | 21.2 | E8018G (UM) | - | 550 | 646 | 18.2 | Post Weld Heat Treatment (PWHT) at 620°C for 3h | Single 'V' butt joint | Shielded Metal Arc Welding (SMAW) | - | - | - | - | - | - | Centre Cracked Tension (CCT) | 12 | Axial fatigue crack growth test | - | - | 0 | 20 | Servo hydraulic controlled (MTS make), 100kN capacity UTM | - | Constant amplitude loading | - | Weld metal
4127 | Influences of post weld heat treatment on fatigue life prediction of strength mis-matched HSLA steel welds | 10.1016/j.ijfatigue.2004.09.006 | Ravi, S; Balasubramanian, V; Nasser, SN | INTERNATIONAL JOURNAL OF FATIGUE | 2005 | WOS:000227486600009 | HSLA-80 steel | - | 688 | 776 | 21.2 | E11018M (EM) | - | 696 | 790 | 17.4 | Post Weld Heat Treatment (PWHT) at 620°C for 3h | Single 'V' butt joint | Shielded Metal Arc Welding (SMAW) | - | - | - | - | - | - | Centre Cracked Tension (CCT) | 12 | Axial fatigue crack growth test | - | - | 0 | 20 | Servo hydraulic controlled (MTS make), 100kN capacity UTM | - | Constant amplitude loading | - | Weld metal
4128 | Influences of post weld heat treatment on fatigue life prediction of strength mis-matched HSLA steel welds | 10.1016/j.ijfatigue.2004.09.006 | Ravi, S; Balasubramanian, V; Nasser, SN | INTERNATIONAL JOURNAL OF FATIGUE | 2005 | WOS:000227486600009 | HSLA-80 steel | - | 688 | 776 | 21.2 | E13018G (OM) | - | 802 | 870 | 16.1 | Post Weld Heat Treatment (PWHT) at 620°C for 3h | Single 'V' butt joint | Shielded Metal Arc Welding (SMAW) | - | - | - | - | - | - | Centre Cracked Tension (CCT) | 12 | Axial fatigue crack growth test | - | - | 0 | 20 | Servo hydraulic controlled (MTS make), 100kN capacity UTM | - | Constant amplitude loading | - | Weld metal
4129 | Fatigue strength evaluation of load-carrying cruciform fillet-welded joints made with mild steel plates of different thickness | 10.1016/j.ijfatigue.2005.01.002 | Kainuma, S; Kim, IT | INTERNATIONAL JOURNAL OF FATIGUE | 2005 | WOS:000229127500009 | JIS SM490A | - | 395 | 533 | 28 | JIS Z3313 MX-Z200 | - | 530 | 590 | 29 | - | Cruciform fillet-welded joint | CO₂ gas metal arc welding (GMAW) | 35.5 | 280 | 6.7 | - | - | - | Cruciform fillet-welded joint (full-scale) | 14 | Axial fatigue | - | - | - | 4–20 | Electric hydraulic servo system-testing machine (±200 kN capacity) | - | Load-controlled | - | Weld root
4130 | Fatigue strength evaluation of load-carrying cruciform fillet-welded joints made with mild steel plates of different thickness | 10.1016/j.ijfatigue.2005.01.002 | Kainuma, S; Kim, IT | INTERNATIONAL JOURNAL OF FATIGUE | 2005 | WOS:000229127500009 | JIS SM490A | - | 395, 342 | 538, 528 | 28, 24 | JIS Z3313 MX-Z200 | - | 530 | 590 | 29 | - | Cruciform fillet-welded joint | CO₂ gas metal arc welding (GMAW) | 35.5 | 280 | 6.7 | - | - | - | Cruciform fillet-welded joint (full-scale) | 9, 14 | Axial fatigue | - | - | - | 4–20 | Electric hydraulic servo system-testing machine (±200 kN capacity) | - | Load-controlled | - | Weld root
4131 | Fatigue strength evaluation of load-carrying cruciform fillet-welded joints made with mild steel plates of different thickness | 10.1016/j.ijfatigue.2005.01.002 | Kainuma, S; Kim, IT | INTERNATIONAL JOURNAL OF FATIGUE | 2005 | WOS:000229127500009 | JIS SM490A | - | 395, 342, 395 | 538, 528, 538 | 28, 24, 24 | JIS Z3313 MX-Z200 | - | 530 | 590 | 29 | - | Cruciform fillet-welded joint | CO₂ gas metal arc welding (GMAW) | 35.5 | 280 | 6.7 | - | - | - | Cruciform fillet-welded joint (full-scale) | 9, 14 | Axial fatigue | - | - | - | 4–20 | Electric hydraulic servo system-testing machine (±200 kN capacity) | - | Load-controlled | - | Weld root
4132 | Fatigue strength evaluation of load-carrying cruciform fillet-welded joints made with mild steel plates of different thickness | 10.1016/j.ijfatigue.2005.01.002 | Kainuma, S; Kim, IT | INTERNATIONAL JOURNAL OF FATIGUE | 2005 | WOS:000229127500009 | JIS SM490A | - | 340, 342, 395 | 532, 528, 538 | 27, 24, 24 | JIS Z3313 MX-Z200 | - | 530 | 590 | 29 | - | Cruciform fillet-welded joint | CO₂ gas metal arc welding (GMAW) | 35.5 | 280 | 6.7 | - | - | - | Cruciform fillet-welded joint (full-scale) | 9, 25 | Axial fatigue | - | - | - | 4–20 | Electric hydraulic servo system-testing machine (±200 kN capacity) | - | Load-controlled | - | Weld root
4133 | Fatigue cracks in longitudinal ribs of steel orthotropic deck | 10.1016/j.ijfatigue.2005.07.017 | Xiao, ZG; Yamada, K; Inoue, J; Yamaguchi, K | INTERNATIONAL JOURNAL OF FATIGUE | 2006 | WOS:000235492700010 | Steel | - | - | - | - | - | - | - | - | - | incomplete penetration | Butt Joint | Single side groove weld | - | - | - | - | - | - | Full-scale (longitudinal ribs of orthotropic deck) | 8 | - | - | - | - | - | - | JSSC, IIW | - | - | Weld root
4134 | A fatigue strength evaluation method for load-carrying fillet welded cruciform joints | 10.1016/j.ijfatigue.2005.10.004 | Kainuma, Shigenobu; Mori, Takeshi | INTERNATIONAL JOURNAL OF FATIGUE | 2006 | WOS:000238667800006 | SS400 | - | 315 | 451 | 32 | Flux core wire (1.2mm diameter) | - | - | - | - | - | Cruciform fillet joint | CO₂ arc welding (semi-automatic) | 33–35.5 | 280 | 7 | - | - | - | Cruciform fillet welded joint | 15.7 | Axial (pulsating tensile load) | - | - | - | 4–20 | Electric hydraulic servo system (100 kN capacity) | Japanese Society of Steel Construction (JSSC) recommendations | Load | - | Weld root
4135 | Influences of loading direction and thickness ratio on fatigue properties of tailored welded blanks | 10.1016/j.ijfatigue.2006.06.008 | Seto, Atsushi ¦; Yamamoto, Toyoki; Niwa, Toshlyuki | INTERNATIONAL JOURNAL OF FATIGUE | 2007 | WOS:000244576900014 | 270-MPa class steel sheets (JFS A2001 JSH270E or JIS G3131 SPHE) | - | 191, 208; 191, 247 | 331, 313; 331, 316 | 47, 49; 47, 49 | - | - | - | - | - | - | Butt Joint | CO2 Laser Welding | - | - | 141.67 | - | Argon shielding gas (9 L/min) | - | Sheet (Tailored Welded Blanks) | 2.3, 1.6; 2.6, 1.6 | Axial | 25 | Laboratory air | 0.1 | 20 | - | - | Load-controlled | - | Weld toe
4136 | Observation and prediction of fatigue behavior of spot welded joints with triple thin steel plates under tensile-shear loading | 10.1016/j.ijfatigue.2006.07.016 | Choi, Byoung-Ho; Joo, Dong-Ho; Song, Sam-Hong | INTERNATIONAL JOURNAL OF FATIGUE | 2007 | WOS:000244576900004 | Cold rolled steel alloy (SPCC, KS D 3512) | 220 | 221.5 | 331.2 | 45 | - | - | - | - | - | Cold rolled | Lap joint | Spot welding | - | 11880 | - | - | - | - | Spot welded tensile-shear specimen (Type A) | 0.5 | Tensile-shear fatigue test | - | - | 0.1 | 10 | Instron hydraulic fatigue tester | KS B0850 | Stress | - | Weld nugget (tear fracture)
4137 | Observation and prediction of fatigue behavior of spot welded joints with triple thin steel plates under tensile-shear loading | 10.1016/j.ijfatigue.2006.07.016 | Choi, Byoung-Ho; Joo, Dong-Ho; Song, Sam-Hong | INTERNATIONAL JOURNAL OF FATIGUE | 2007 | WOS:000244576900004 | Cold rolled steel alloy (SPCC, KS D 3512) | 220 | 221.5 | 331.2 | 45 | - | - | - | - | - | Cold rolled | Lap joint | Spot welding | - | 11880 | - | - | - | - | Spot welded tensile-shear specimen (Type A) | 0.8 | Tensile-shear fatigue test | - | - | 0.1 | 10 | Instron hydraulic fatigue tester | KS B0850 | Stress | - | Weld nugget (tear fracture)
4138 | Observation and prediction of fatigue behavior of spot welded joints with triple thin steel plates under tensile-shear loading | 10.1016/j.ijfatigue.2006.07.016 | Choi, Byoung-Ho; Joo, Dong-Ho; Song, Sam-Hong | INTERNATIONAL JOURNAL OF FATIGUE | 2007 | WOS:000244576900004 | Cold rolled steel alloy (SPCC, KS D 3512) | 220 | 221.5 | 331.2 | 45 | - | - | - | - | - | Cold rolled | Lap joint | Spot welding | - | 11880 | - | - | - | - | Spot welded tensile-shear specimen (Type A) | 1.0 | Tensile-shear fatigue test | - | - | 0.1 | 10 | Instron hydraulic fatigue tester | KS B0850 | Stress | - | Weld nugget (tear fracture)
4139 | Observation and prediction of fatigue behavior of spot welded joints with triple thin steel plates under tensile-shear loading | 10.1016/j.ijfatigue.2006.07.016 | Choi, Byoung-Ho; Joo, Dong-Ho; Song, Sam-Hong | INTERNATIONAL JOURNAL OF FATIGUE | 2007 | WOS:000244576900004 | Cold rolled steel alloy (SPCC, KS D 3512) | 220 | 221.5 | 331.2 | 45 | - | - | - | - | - | Cold rolled | Lap joint | Spot welding | - | 11880 | - | - | - | - | Spot welded tensile-shear specimen (Type B) | 0.5 | Tensile-shear fatigue test | - | - | 0.1 | 10 | Instron hydraulic fatigue tester | KS B0850 | Stress | - | Weld nugget (tear fracture)
4140 | Observation and prediction of fatigue behavior of spot welded joints with triple thin steel plates under tensile-shear loading | 10.1016/j.ijfatigue.2006.07.016 | Choi, Byoung-Ho; Joo, Dong-Ho; Song, Sam-Hong | INTERNATIONAL JOURNAL OF FATIGUE | 2007 | WOS:000244576900004 | Cold rolled steel alloy (SPCC, KS D 3512) | 220 | 221.5 | 331.2 | 45 | - | - | - | - | - | Cold rolled | Lap joint | Spot welding | - | 11880 | - | - | - | - | Spot welded tensile-shear specimen (Type B) | 0.8 | Tensile-shear fatigue test | - | - | 0.1 | 10 | Instron hydraulic fatigue tester | KS B0850 | Stress | - | Weld nugget (tear fracture)
4141 | Observation and prediction of fatigue behavior of spot welded joints with triple thin steel plates under tensile-shear loading | 10.1016/j.ijfatigue.2006.07.016 | Choi, Byoung-Ho; Joo, Dong-Ho; Song, Sam-Hong | INTERNATIONAL JOURNAL OF FATIGUE | 2007 | WOS:000244576900004 | Cold rolled steel alloy (SPCC, KS D 3512) | 220 | 221.5 | 331.2 | 45 | - | - | - | - | - | Cold rolled | Lap joint | Spot welding | - | 11880 | - | - | - | - | Spot welded tensile-shear specimen (Type B) | 1.0 | Tensile-shear fatigue test | - | - | 0.1 | 10 | Instron hydraulic fatigue tester | KS B0850 | Stress | - | Weld nugget (tear fracture)
4142 | Fatigue properties and failure characterization of spot welded high strength steel sheet | 10.1016/j.ijfatigue.2006.08.003 | Long, Xin; Khanna, Sanjeev K. | INTERNATIONAL JOURNAL OF FATIGUE | 2007 | WOS:000245773000010 | DP600 GI | - | 432.6 | 671.4 | 22.1 | - | - | - | - | - | - | Spot weld | - | - | - | - | - | - | - | Tensile shear type | 1.53 | Tension–tension fatigue test | - | - | 0.1 | 10 | Instron universal servohydraulic testing machine with 8800 plus controller | - | Load-controlled | - | Weld nugget
4143 | Fatigue properties and failure characterization of spot welded high strength steel sheet | 10.1016/j.ijfatigue.2006.08.003 | Long, Xin; Khanna, Sanjeev K. | INTERNATIONAL JOURNAL OF FATIGUE | 2007 | WOS:000245773000010 | DP600 GI | - | 432.6 | 671.4 | 22.1 | - | - | - | - | - | - | Spot weld | - | - | - | - | - | - | - | Tensile shear type | 1.53 | Tension–tension fatigue test | - | - | 0.3 | 10 | Instron universal servohydraulic testing machine with 8800 plus controller | - | Load-controlled | - | Weld nugget
4144 | Fatigue properties and failure characterization of spot welded high strength steel sheet | 10.1016/j.ijfatigue.2006.08.003 | Long, Xin; Khanna, Sanjeev K. | INTERNATIONAL JOURNAL OF FATIGUE | 2007 | WOS:000245773000010 | DP600 GI | - | 432.6 | 671.4 | 22.1 | - | - | - | - | - | - | Spot weld | - | - | - | - | - | - | - | Coach peel type | 1.53 | Tension–tension fatigue test | - | - | 0.1 | 5 | Instron universal servohydraulic testing machine with 8800 plus controller | - | Load-controlled | - | Weld nugget
4145 | Fatigue properties and failure characterization of spot welded high strength steel sheet | 10.1016/j.ijfatigue.2006.08.003 | Long, Xin; Khanna, Sanjeev K. | INTERNATIONAL JOURNAL OF FATIGUE | 2007 | WOS:000245773000010 | DP600 GI | - | 432.6 | 671.4 | 22.1 | - | - | - | - | - | - | Spot weld | - | - | - | - | - | - | - | Coach peel type | 1.53 | Tension–tension fatigue test | - | - | 0.3 | 5 | Instron universal servohydraulic testing machine with 8800 plus controller | - | Load-controlled | - | Weld nugget
4146 | Fatigue properties and failure characterization of spot welded high strength steel sheet | 10.1016/j.ijfatigue.2006.08.003 | Long, Xin; Khanna, Sanjeev K. | INTERNATIONAL JOURNAL OF FATIGUE | 2007 | WOS:000245773000010 | TRIP600 | - | 420.9 | 672.8 | 29.3 | - | - | - | - | - | - | Spot weld | - | - | - | - | - | - | - | Tensile shear type | 1.64 | Tension–tension fatigue test | - | - | 0.1 | 10 | Instron universal servohydraulic testing machine with 8800 plus controller | - | Load-controlled | - | Weld nugget
4147 | Fatigue properties and failure characterization of spot welded high strength steel sheet | 10.1016/j.ijfatigue.2006.08.003 | Long, Xin; Khanna, Sanjeev K. | INTERNATIONAL JOURNAL OF FATIGUE | 2007 | WOS:000245773000010 | TRIP600 | - | 420.9 | 672.8 | 29.3 | - | - | - | - | - | - | Spot weld | - | - | - | - | - | - | - | Tensile shear type | 1.64 | Tension–tension fatigue test | - | - | 0.3 | 10 | Instron universal servohydraulic testing machine with 8800 plus controller | - | Load-controlled | - | Weld nugget
4148 | Fatigue properties and failure characterization of spot welded high strength steel sheet | 10.1016/j.ijfatigue.2006.08.003 | Long, Xin; Khanna, Sanjeev K. | INTERNATIONAL JOURNAL OF FATIGUE | 2007 | WOS:000245773000010 | TRIP600 | - | 420.9 | 672.8 | 29.3 | - | - | - | - | - | - | Spot weld | - | - | - | - | - | - | - | Coach peel type | 1.64 | Tension–tension fatigue test | - | - | 0.1 | 5 | Instron universal servohydraulic testing machine with 8800 plus controller | - | Load-controlled | - | Weld nugget
4149 | Fatigue properties and failure characterization of spot welded high strength steel sheet | 10.1016/j.ijfatigue.2006.08.003 | Long, Xin; Khanna, Sanjeev K. | INTERNATIONAL JOURNAL OF FATIGUE | 2007 | WOS:000245773000010 | TRIP600 | - | 420.9 | 672.8 | 29.3 | - | - | - | - | - | - | Spot weld | - | - | - | - | - | - | - | Coach peel type | 1.64 | Tension–tension fatigue test | - | - | 0.3 | 5 | Instron universal servohydraulic testing machine with 8800 plus controller | - | Load-controlled | - | Weld nugget
4150 | Fatigue properties and failure characterization of spot welded high strength steel sheet | 10.1016/j.ijfatigue.2006.08.003 | Long, Xin; Khanna, Sanjeev K. | INTERNATIONAL JOURNAL OF FATIGUE | 2007 | WOS:000245773000010 | HSLA340Y GI | - | 369.2 | 448.5 | 31.7 | - | - | - | - | - | - | Spot weld | - | - | - | - | - | - | - | Tensile shear type | 1.78 | Tension–tension fatigue test | - | - | 0.1 | 10 | Instron universal servohydraulic testing machine with 8800 plus controller | - | Load-controlled | - | Weld nugget
4151 | Fatigue properties and failure characterization of spot welded high strength steel sheet | 10.1016/j.ijfatigue.2006.08.003 | Long, Xin; Khanna, Sanjeev K. | INTERNATIONAL JOURNAL OF FATIGUE | 2007 | WOS:000245773000010 | HSLA340Y GI | - | 369.2 | 448.5 | 31.7 | - | - | - | - | - | - | Spot weld | - | - | - | - | - | - | - | Tensile shear type | 1.78 | Tension–tension fatigue test | - | - | 0.3 | 10 | Instron universal servohydraulic testing machine with 8800 plus controller | - | Load-controlled | - | Weld nugget
4152 | Fatigue properties and failure characterization of spot welded high strength steel sheet | 10.1016/j.ijfatigue.2006.08.003 | Long, Xin; Khanna, Sanjeev K. | INTERNATIONAL JOURNAL OF FATIGUE | 2007 | WOS:000245773000010 | HSLA340Y GI | - | 369.2 | 448.5 | 31.7 | - | - | - | - | - | - | Spot weld | - | - | - | - | - | - | - | Coach peel type | 1.78 | Tension–tension fatigue test | - | - | 0.1 | 5 | Instron universal servohydraulic testing machine with 8800 plus controller | - | Load-controlled | - | Weld nugget
4153 | Fatigue properties and failure characterization of spot welded high strength steel sheet | 10.1016/j.ijfatigue.2006.08.003 | Long, Xin; Khanna, Sanjeev K. | INTERNATIONAL JOURNAL OF FATIGUE | 2007 | WOS:000245773000010 | HSLA340Y GI | - | 369.2 | 448.5 | 31.7 | - | - | - | - | - | - | Spot weld | - | - | - | - | - | - | - | Coach peel type | 1.78 | Tension–tension fatigue test | - | - | 0.3 | 5 | Instron universal servohydraulic testing machine with 8800 plus controller | - | Load-controlled | - | Weld nugget
4154 | Evaluation of fatigue strength of friction stir butt-welded aluminum alloy joints inclined to applied cyclic stress | 10.1016/j.ijfatigue.2007.06.007 | Kainuma, Shigenobu; Katsuki, Hiroto; Iwai, Ichiro; Kumagai, Masaki | INTERNATIONAL JOURNAL OF FATIGUE | 2008 | WOS:000254687400010 | A6N01S-T6 (AA6005C) | - | 299 | 324 | 19 | A6N01S-T6 (AA6005C) | - | 115 | 205 | 11 | - | Butt Joint | Friction Stir Welding (FSW) | - | - | 2.5 | - | - | - | Flat plate | 9.95 | Axial | - | - | 0.1 | 10–19 | Electrical hydraulic servo system (±300 kN) | - | Stress | <1.05 | BM
4155 | Evaluation of fatigue strength of friction stir butt-welded aluminum alloy joints inclined to applied cyclic stress | 10.1016/j.ijfatigue.2007.06.007 | Kainuma, Shigenobu; Katsuki, Hiroto; Iwai, Ichiro; Kumagai, Masaki | INTERNATIONAL JOURNAL OF FATIGUE | 2008 | WOS:000254687400010 | A6N01S-T6 (AA6005C) | - | 299 | 324 | 19 | A6N01S-T6 (AA6005C) | - | 115 | 205 | 11 | - | Butt Joint | Friction Stir Welding (FSW) | - | - | 2.5 | - | - | - | Flat plate | 9.95 | Axial | - | - | 0.1 | 10–19 | Electrical hydraulic servo system (±300 kN) | - | Stress | <1.05 | HAZ
4156 | Evaluation of fatigue strength of friction stir butt-welded aluminum alloy joints inclined to applied cyclic stress | 10.1016/j.ijfatigue.2007.06.007 | Kainuma, Shigenobu; Katsuki, Hiroto; Iwai, Ichiro; Kumagai, Masaki | INTERNATIONAL JOURNAL OF FATIGUE | 2008 | WOS:000254687400010 | A6N01S-T6 (AA6005C) | - | 299 | 324 | 19 | A6N01S-T6 (AA6005C) | - | 115 | 205 | 11 | - | Butt Joint | Friction Stir Welding (FSW) | - | - | 2.5 | - | - | - | Flat plate | 9.95 | Axial | - | - | 0.1 | 10–19 | Electrical hydraulic servo system (±300 kN) | - | Stress | <1.05 | SZ
4157 | Evaluation of fatigue strength of friction stir butt-welded aluminum alloy joints inclined to applied cyclic stress | 10.1016/j.ijfatigue.2007.06.007 | Kainuma, Shigenobu; Katsuki, Hiroto; Iwai, Ichiro; Kumagai, Masaki | INTERNATIONAL JOURNAL OF FATIGUE | 2008 | WOS:000254687400010 | A6N01S-T6 (AA6005C) | - | 299 | 324 | 19 | A6N01S-T6 (AA6005C) | - | 115 | 205 | 11 | Ground | Butt Joint | Friction Stir Welding (FSW) | - | - | 2.5 | - | - | - | Flat plate | 9.95 | Axial | - | - | 0.1 | 10–19 | Electrical hydraulic servo system (±300 kN) | - | Stress | <1.05 | BM, HAZ, SZ
4158 | Fatigue assessment of large-size welded joints based on the effective notch stress approach | 10.1016/j.ijfatigue.2007.11.012 | Park, Wooryong; Miki, Chitoshi | INTERNATIONAL JOURNAL OF FATIGUE | 2008 | WOS:000257001700004 | - | - | 755 | 823 | 24 | - | - | - | - | - | - | Cruciform joints | - | - | - | - | - | - | - | Cruciform joints | 45 | Uniaxial loading | - | - | -1 | - | - | - | - | - | Weld toe
4159 | Fatigue assessment of large-size welded joints based on the effective notch stress approach | 10.1016/j.ijfatigue.2007.11.012 | Park, Wooryong; Miki, Chitoshi | INTERNATIONAL JOURNAL OF FATIGUE | 2008 | WOS:000257001700004 | - | - | 755 | 823 | 24 | - | - | - | - | - | - | Cruciform joints | - | - | - | - | - | - | - | Cruciform joints | 45 | Uniaxial loading | - | - | 0 | - | - | - | - | - | Weld toe
4160 | Fatigue assessment of large-size welded joints based on the effective notch stress approach | 10.1016/j.ijfatigue.2007.11.012 | Park, Wooryong; Miki, Chitoshi | INTERNATIONAL JOURNAL OF FATIGUE | 2008 | WOS:000257001700004 | - | - | 755 | 823 | 24 | - | - | - | - | - | - | Cruciform joints | - | - | - | - | - | - | - | Cruciform joints | 45 | Uniaxial loading | - | - | 0.6 | - | - | - | - | - | Weld toe
4161 | Fatigue assessment of large-size welded joints based on the effective notch stress approach | 10.1016/j.ijfatigue.2007.11.012 | Park, Wooryong; Miki, Chitoshi | INTERNATIONAL JOURNAL OF FATIGUE | 2008 | WOS:000257001700004 | - | - | 804 | 862 | 24 | - | - | - | - | - | - | Cruciform joints | - | - | - | - | - | - | - | Cruciform joints | 75 | Uniaxial loading | - | - | 0 | - | - | - | - | - | Weld toe
4162 | Fatigue assessment of large-size welded joints based on the effective notch stress approach | 10.1016/j.ijfatigue.2007.11.012 | Park, Wooryong; Miki, Chitoshi | INTERNATIONAL JOURNAL OF FATIGUE | 2008 | WOS:000257001700004 | - | - | 520 | 640 | 26 | - | - | - | - | - | - | Cruciform joints | - | - | - | - | - | - | - | Cruciform joints | 45 | Uniaxial loading | - | - | -5 | - | - | - | - | - | Weld toe
4163 | Fatigue assessment of large-size welded joints based on the effective notch stress approach | 10.1016/j.ijfatigue.2007.11.012 | Park, Wooryong; Miki, Chitoshi | INTERNATIONAL JOURNAL OF FATIGUE | 2008 | WOS:000257001700004 | - | - | 520 | 640 | 26 | - | - | - | - | - | - | Cruciform joints | - | - | - | - | - | - | - | Cruciform joints | 45 | Uniaxial loading | - | - | -2 | - | - | - | - | - | Weld toe
4164 | Fatigue assessment of large-size welded joints based on the effective notch stress approach | 10.1016/j.ijfatigue.2007.11.012 | Park, Wooryong; Miki, Chitoshi | INTERNATIONAL JOURNAL OF FATIGUE | 2008 | WOS:000257001700004 | - | - | 520 | 640 | 26 | - | - | - | - | - | - | Cruciform joints | - | - | - | - | - | - | - | Cruciform joints | 45 | Uniaxial loading | - | - | -1 | - | - | - | - | - | Weld toe
4165 | Fatigue assessment of large-size welded joints based on the effective notch stress approach | 10.1016/j.ijfatigue.2007.11.012 | Park, Wooryong; Miki, Chitoshi | INTERNATIONAL JOURNAL OF FATIGUE | 2008 | WOS:000257001700004 | - | - | 520 | 640 | 26 | - | - | - | - | - | - | Cruciform joints | - | - | - | - | - | - | - | Cruciform joints | 45 | Uniaxial loading | - | - | 0 | - | - | - | - | - | Weld toe
4166 | Fatigue assessment of large-size welded joints based on the effective notch stress approach | 10.1016/j.ijfatigue.2007.11.012 | Park, Wooryong; Miki, Chitoshi | INTERNATIONAL JOURNAL OF FATIGUE | 2008 | WOS:000257001700004 | - | - | 647 | 706 | 35 | - | - | - | - | - | - | Diaphragm joints | - | - | - | - | - | - | - | Diaphragm joints | 15, 20 | Uniaxial loading | - | - | 0 | - | - | - | - | - | Weld toe
4167 | Fatigue assessment of large-size welded joints based on the effective notch stress approach | 10.1016/j.ijfatigue.2007.11.012 | Park, Wooryong; Miki, Chitoshi | INTERNATIONAL JOURNAL OF FATIGUE | 2008 | WOS:000257001700004 | - | - | 520 | 640 | 26 | - | - | - | - | - | - | Cruciform joints | - | - | - | - | - | - | - | Cruciform joints | 45 | Uniaxial loading | - | - | -5 | - | - | - | - | - | Weld root
4168 | Fatigue assessment of large-size welded joints based on the effective notch stress approach | 10.1016/j.ijfatigue.2007.11.012 | Park, Wooryong; Miki, Chitoshi | INTERNATIONAL JOURNAL OF FATIGUE | 2008 | WOS:000257001700004 | - | - | 647 | 706 | 35 | - | - | - | - | - | - | Diaphragm joints | Manual fillet welding | - | - | - | - | - | - | Diaphragm joints | 15, 20 | Uniaxial loading | - | - | 0 | - | - | - | - | - | Weld root
4169 | Fatigue assessment of large-size welded joints based on the effective notch stress approach | 10.1016/j.ijfatigue.2007.11.012 | Park, Wooryong; Miki, Chitoshi | INTERNATIONAL JOURNAL OF FATIGUE | 2008 | WOS:000257001700004 | - | - | 833 | 882 | 22 | - | - | - | - | - | Grinding | Out-of-plane gusset joints | - | - | - | - | - | - | - | Out-of-plane gusset joints | 30 | Uniaxial loading | - | - | 0 | - | - | - | - | - | Weld toe
4170 | Fatigue assessment of large-size welded joints based on the effective notch stress approach | 10.1016/j.ijfatigue.2007.11.012 | Park, Wooryong; Miki, Chitoshi | INTERNATIONAL JOURNAL OF FATIGUE | 2008 | WOS:000257001700004 | - | - | 833 | 882 | 22 | - | - | - | - | - | - | Out-of-plane gusset joints | - | - | - | - | - | - | - | Out-of-plane gusset joints | 30 | Uniaxial loading | - | - | 0 | - | - | - | - | - | Weld toe
4171 | Fatigue assessment of large-size welded joints based on the effective notch stress approach | 10.1016/j.ijfatigue.2007.11.012 | Park, Wooryong; Miki, Chitoshi | INTERNATIONAL JOURNAL OF FATIGUE | 2008 | WOS:000257001700004 | - | - | 555 | 626 | 40 | - | - | - | - | - | - | Out-of-plane gusset joints | - | - | - | - | - | - | - | Out-of-plane gusset joints | 16 | Uniaxial loading | - | - | 0 | - | - | - | - | - | Weld toe
4172 | Fatigue assessment of large-size welded joints based on the effective notch stress approach | 10.1016/j.ijfatigue.2007.11.012 | Park, Wooryong; Miki, Chitoshi | INTERNATIONAL JOURNAL OF FATIGUE | 2008 | WOS:000257001700004 | - | - | 833 | 882 | 22 | - | - | - | - | - | Grinding | Out-of-plane gusset joints | - | - | - | - | - | - | - | Out-of-plane gusset joints | 30 | Uniaxial loading | - | - | 0 | - | - | - | - | - | Weld root
4173 | Fatigue assessment of large-size welded joints based on the effective notch stress approach | 10.1016/j.ijfatigue.2007.11.012 | Park, Wooryong; Miki, Chitoshi | INTERNATIONAL JOURNAL OF FATIGUE | 2008 | WOS:000257001700004 | - | - | 833 | 882 | 22 | - | - | - | - | - | - | Out-of-plane gusset joints | - | - | - | - | - | - | - | Out-of-plane gusset joints | 30 | Uniaxial loading | - | - | 0 | - | - | - | - | - | Weld root
4174 | Fatigue assessment of large-size welded joints based on the effective notch stress approach | 10.1016/j.ijfatigue.2007.11.012 | Park, Wooryong; Miki, Chitoshi | INTERNATIONAL JOURNAL OF FATIGUE | 2008 | WOS:000257001700004 | - | - | 555 | 626 | 40 | - | - | - | - | - | 3-pass hammer peening | Out-of-plane gusset joints | - | - | - | - | - | - | - | Out-of-plane gusset joints | 16 | Uniaxial loading | - | - | 0 | - | - | - | - | - | Weld root
4175 | Effect of residual stresses on the fatigue behaviour of welded joints depending on loading conditions and weld geometry | 10.1016/j.ijfatigue.2008.02.015 | Sonsino, C. M. | INTERNATIONAL JOURNAL OF FATIGUE | 2009 | WOS:000266710300011 | S355N | - | 374 | 559 | 36 | - | - | - | - | - | - | Overlapped tube-tube joints (laser welded) | Laser welding | - | - | - | - | - | - | Overlapped tube-tube joints | 1 | Axial loading, constant amplitude loading | - | - | -1 | >130 | Resonant testing machines | ECSC-standard | - | - | Weld toe
4176 | Effect of residual stresses on the fatigue behaviour of welded joints depending on loading conditions and weld geometry | 10.1016/j.ijfatigue.2008.02.015 | Sonsino, C. M. | INTERNATIONAL JOURNAL OF FATIGUE | 2009 | WOS:000266710300011 | S355N | - | 374 | 559 | 36 | - | - | - | - | - | Stress relief heat treatment | Overlapped tube-tube joints (laser welded) | Laser welding | - | - | - | - | - | - | Overlapped tube-tube joints | 1 | Axial loading, constant amplitude loading | - | - | -1 | >130 | Resonant testing machines | ECSC-standard | - | - | Weld toe
4177 | Effect of residual stresses on the fatigue behaviour of welded joints depending on loading conditions and weld geometry | 10.1016/j.ijfatigue.2008.02.015 | Sonsino, C. M. | INTERNATIONAL JOURNAL OF FATIGUE | 2009 | WOS:000266710300011 | S355N | - | 374 | 559 | 36 | - | - | - | - | - | - | Overlapped tube-tube joints (laser welded) | Laser welding | - | - | - | - | - | - | Overlapped tube-tube joints | 1 | Axial loading, Variable amplitude loading | - | - | 0.7 | >130 | Resonant testing machines | ECSC-standard | - | - | Weld toe
4178 | Effect of residual stresses on the fatigue behaviour of welded joints depending on loading conditions and weld geometry | 10.1016/j.ijfatigue.2008.02.015 | Sonsino, C. M. | INTERNATIONAL JOURNAL OF FATIGUE | 2009 | WOS:000266710300011 | S355N | - | 374 | 559 | 36 | - | - | - | - | - | Stress relief heat treatment | Overlapped tube-tube joints (laser welded) | Laser welding | - | - | - | - | - | - | Overlapped tube-tube joints | 1 | Axial loading, Variable amplitude loading | - | - | 0.7 | >130 | Resonant testing machines | ECSC-standard | - | - | Weld toe
4179 | Effect of residual stresses on the fatigue behaviour of welded joints depending on loading conditions and weld geometry | 10.1016/j.ijfatigue.2008.02.015 | Sonsino, C. M. | INTERNATIONAL JOURNAL OF FATIGUE | 2009 | WOS:000266710300011 | S355M | - | 422 | 524 | 33.5 | - | - | - | - | - | - | Butt weld | - | - | - | - | - | - | - | Butt weld | 30 | Bending, constant amplitude loading | - | - | -1 | >130 | Resonant testing machines | ECSC-standard | - | - | Weld toe
4180 | Effect of residual stresses on the fatigue behaviour of welded joints depending on loading conditions and weld geometry | 10.1016/j.ijfatigue.2008.02.015 | Sonsino, C. M. | INTERNATIONAL JOURNAL OF FATIGUE | 2009 | WOS:000266710300011 | S355M | - | 422 | 524 | 33.5 | - | - | - | - | - | - | Butt weld | - | - | - | - | - | - | - | Butt weld | 30 | Bending, Variable amplitude loading | - | - | -1 | >130 | Resonant testing machines | ECSC-standard | - | - | Weld toe
4181 | Effect of residual stresses on the fatigue behaviour of welded joints depending on loading conditions and weld geometry | 10.1016/j.ijfatigue.2008.02.015 | Sonsino, C. M. | INTERNATIONAL JOURNAL OF FATIGUE | 2009 | WOS:000266710300011 | S355M | - | 422 | 524 | 33.5 | - | - | - | - | - | - | Transverse stiffeners | - | - | - | - | - | - | - | Transverse stiffeners | 30 | Bending, constant amplitude loading | - | - | -1 | >130 | Resonant testing machines | ECSC-standard | - | - | Weld toe
4182 | Effect of residual stresses on the fatigue behaviour of welded joints depending on loading conditions and weld geometry | 10.1016/j.ijfatigue.2008.02.015 | Sonsino, C. M. | INTERNATIONAL JOURNAL OF FATIGUE | 2009 | WOS:000266710300011 | S355M | - | 422 | 524 | 33.5 | - | - | - | - | - | - | Transverse stiffeners | - | - | - | - | - | - | - | Transverse stiffeners | 30 | Bending, Variable amplitude loading | - | - | -1 | >130 | Resonant testing machines | ECSC-standard | - | - | Weld toe
4183 | Effect of residual stresses on the fatigue behaviour of welded joints depending on loading conditions and weld geometry | 10.1016/j.ijfatigue.2008.02.015 | Sonsino, C. M. | INTERNATIONAL JOURNAL OF FATIGUE | 2009 | WOS:000266710300011 | S690Q | - | 786 | 870 | 22 | - | - | - | - | - | - | Butt weld | - | - | - | - | - | - | - | Butt weld | 30 | Bending, constant amplitude loading | - | - | -1 | >130 | Resonant testing machines | ECSC-standard | - | - | Weld toe
4184 | Effect of residual stresses on the fatigue behaviour of welded joints depending on loading conditions and weld geometry | 10.1016/j.ijfatigue.2008.02.015 | Sonsino, C. M. | INTERNATIONAL JOURNAL OF FATIGUE | 2009 | WOS:000266710300011 | S690Q | - | 786 | 870 | 22 | - | - | - | - | - | - | Butt weld | - | - | - | - | - | - | - | Butt weld | 30 | Bending, Variable amplitude loading | - | - | -1 | >130 | Resonant testing machines | ECSC-standard | - | - | Weld toe
4185 | Effect of residual stresses on the fatigue behaviour of welded joints depending on loading conditions and weld geometry | 10.1016/j.ijfatigue.2008.02.015 | Sonsino, C. M. | INTERNATIONAL JOURNAL OF FATIGUE | 2009 | WOS:000266710300011 | S690Q | - | 786 | 870 | 22 | - | - | - | - | - | - | Butt weld | - | - | - | - | - | - | - | Butt weld | 30 | Bending, constant amplitude loading | - | - | 0 | >130 | Resonant testing machines | ECSC-standard | - | - | Weld toe
4186 | Effect of residual stresses on the fatigue behaviour of welded joints depending on loading conditions and weld geometry | 10.1016/j.ijfatigue.2008.02.015 | Sonsino, C. M. | INTERNATIONAL JOURNAL OF FATIGUE | 2009 | WOS:000266710300011 | S690Q | - | 786 | 870 | 22 | - | - | - | - | - | - | Butt weld | - | - | - | - | - | - | - | Butt weld | 30 | Bending, Variable amplitude loading | - | - | 0 | >130 | Resonant testing machines | ECSC-standard | - | - | Weld toe
4187 | Effect of residual stresses on the fatigue behaviour of welded joints depending on loading conditions and weld geometry | 10.1016/j.ijfatigue.2008.02.015 | Sonsino, C. M. | INTERNATIONAL JOURNAL OF FATIGUE | 2009 | WOS:000266710300011 | S690Q | - | 786 | 870 | 22 | - | - | - | - | - | - | Transverse stiffener | - | - | - | - | - | - | - | Transverse stiffener | 30 | Bending, constant amplitude loading | - | - | -1 | >130 | Resonant testing machines | ECSC-standard | - | - | Weld toe
4188 | Effect of residual stresses on the fatigue behaviour of welded joints depending on loading conditions and weld geometry | 10.1016/j.ijfatigue.2008.02.015 | Sonsino, C. M. | INTERNATIONAL JOURNAL OF FATIGUE | 2009 | WOS:000266710300011 | S690Q | - | 786 | 870 | 22 | - | - | - | - | - | - | Transverse stiffener | - | - | - | - | - | - | - | Transverse stiffener | 30 | Bending, Variable amplitude loading | - | - | -1 | >130 | Resonant testing machines | ECSC-standard | - | - | Weld toe
4189 | Effect of residual stresses on the fatigue behaviour of welded joints depending on loading conditions and weld geometry | 10.1016/j.ijfatigue.2008.02.015 | Sonsino, C. M. | INTERNATIONAL JOURNAL OF FATIGUE | 2009 | WOS:000266710300011 | S690Q | - | 786 | 870 | 22 | - | - | - | - | - | - | Transverse stiffener | - | - | - | - | - | - | - | Transverse stiffener | 30 | Bending, constant amplitude loading | - | - | 0 | >130 | Resonant testing machines | ECSC-standard | - | - | Weld toe
4190 | Effect of residual stresses on the fatigue behaviour of welded joints depending on loading conditions and weld geometry | 10.1016/j.ijfatigue.2008.02.015 | Sonsino, C. M. | INTERNATIONAL JOURNAL OF FATIGUE | 2009 | WOS:000266710300011 | S690Q | - | 786 | 870 | 22 | - | - | - | - | - | - | Transverse stiffener | - | - | - | - | - | - | - | Transverse stiffener | 30 | Bending, Variable amplitude loading | - | - | 0 | >130 | Resonant testing machines | ECSC-standard | - | - | Weld toe
4191 | Effect of residual stresses on the fatigue behaviour of welded joints depending on loading conditions and weld geometry | 10.1016/j.ijfatigue.2008.02.015 | Sonsino, C. M. | INTERNATIONAL JOURNAL OF FATIGUE | 2009 | WOS:000266710300011 | S960Q | - | 998 | 1072 | 15.5 | - | - | - | - | - | - | Butt weld | - | - | - | - | - | - | - | Butt weld | 30 | Bending, constant amplitude loading | - | - | -1 | >130 | Resonant testing machines | ECSC-standard | - | - | Weld toe
4192 | Effect of residual stresses on the fatigue behaviour of welded joints depending on loading conditions and weld geometry | 10.1016/j.ijfatigue.2008.02.015 | Sonsino, C. M. | INTERNATIONAL JOURNAL OF FATIGUE | 2009 | WOS:000266710300011 | S960Q | - | 998 | 1072 | 15.5 | - | - | - | - | - | - | Butt weld | - | - | - | - | - | - | - | Butt weld | 30 | Bending, Variable amplitude loading | - | - | -1 | >130 | Resonant testing machines | ECSC-standard | - | - | Weld toe
4193 | Effect of residual stresses on the fatigue behaviour of welded joints depending on loading conditions and weld geometry | 10.1016/j.ijfatigue.2008.02.015 | Sonsino, C. M. | INTERNATIONAL JOURNAL OF FATIGUE | 2009 | WOS:000266710300011 | S960Q | - | 998 | 1072 | 15.5 | - | - | - | - | - | - | Butt weld | - | - | - | - | - | - | - | Butt weld | 30 | Bending, constant amplitude loading | - | - | 0 | >130 | Resonant testing machines | ECSC-standard | - | - | Weld toe
4194 | Effect of residual stresses on the fatigue behaviour of welded joints depending on loading conditions and weld geometry | 10.1016/j.ijfatigue.2008.02.015 | Sonsino, C. M. | INTERNATIONAL JOURNAL OF FATIGUE | 2009 | WOS:000266710300011 | S960Q | - | 998 | 1072 | 15.5 | - | - | - | - | - | - | Butt weld | - | - | - | - | - | - | - | Butt weld | 30 | Bending, Variable amplitude loading | - | - | 0 | >130 | Resonant testing machines | ECSC-standard | - | - | Weld toe
4195 | Effect of residual stresses on the fatigue behaviour of welded joints depending on loading conditions and weld geometry | 10.1016/j.ijfatigue.2008.02.015 | Sonsino, C. M. | INTERNATIONAL JOURNAL OF FATIGUE | 2009 | WOS:000266710300011 | S960Q | - | 998 | 1072 | 15.5 | - | - | - | - | - | - | Transverse stiffener | - | - | - | - | - | - | - | Transverse stiffener | 30 | Bending, constant amplitude loading | - | - | -1 | >130 | Resonant testing machines | ECSC-standard | - | - | Weld toe
4196 | Effect of residual stresses on the fatigue behaviour of welded joints depending on loading conditions and weld geometry | 10.1016/j.ijfatigue.2008.02.015 | Sonsino, C. M. | INTERNATIONAL JOURNAL OF FATIGUE | 2009 | WOS:000266710300011 | S960Q | - | 998 | 1072 | 15.5 | - | - | - | - | - | - | Transverse stiffener | - | - | - | - | - | - | - | Transverse stiffener | 30 | Bending, Variable amplitude loading | - | - | -1 | >130 | Resonant testing machines | ECSC-standard | - | - | Weld toe
4197 | Effect of residual stresses on the fatigue behaviour of welded joints depending on loading conditions and weld geometry | 10.1016/j.ijfatigue.2008.02.015 | Sonsino, C. M. | INTERNATIONAL JOURNAL OF FATIGUE | 2009 | WOS:000266710300011 | S960Q | - | 998 | 1072 | 15.5 | - | - | - | - | - | - | Transverse stiffener | - | - | - | - | - | - | - | Transverse stiffener | 30 | Bending, constant amplitude loading | - | - | 0 | >130 | Resonant testing machines | ECSC-standard | - | - | Weld toe
4198 | Effect of residual stresses on the fatigue behaviour of welded joints depending on loading conditions and weld geometry | 10.1016/j.ijfatigue.2008.02.015 | Sonsino, C. M. | INTERNATIONAL JOURNAL OF FATIGUE | 2009 | WOS:000266710300011 | S960Q | - | 998 | 1072 | 15.5 | - | - | - | - | - | - | Transverse stiffener | - | - | - | - | - | - | - | Transverse stiffener | 30 | Bending, Variable amplitude loading | - | - | 0 | >130 | Resonant testing machines | ECSC-standard | - | - | Weld toe
4199 | Discussion on fatigue design of welded joints enhanced by ultrasonic peening treatment (UPT) | 10.1016/j.ijfatigue.2008.03.030 | Wang Ting; Wang Dongpo; Huo Lixing; Zhang Yufeng | INTERNATIONAL JOURNAL OF FATIGUE | 2009 | WOS:000263709000006 | SS800 | - | 700 | 830–840 | 22 | - | - | - | - | - | - | Butt Joint, Longitudinal Fillet Joint | - | - | - | - | - | - | - | Butt and Longitudinal Fillet Joints | 8 | Tensile load | - | - | - | - | - | IIW (International Institute of Welding) | Stress | - | Weld toe
4200 | Discussion on fatigue design of welded joints enhanced by ultrasonic peening treatment (UPT) | 10.1016/j.ijfatigue.2008.03.030 | Wang Ting; Wang Dongpo; Huo Lixing; Zhang Yufeng | INTERNATIONAL JOURNAL OF FATIGUE | 2009 | WOS:000263709000006 | SS800 | - | 700 | 830–840 | 22 | - | - | - | - | - | Ultrasonic Peening Treatment (UPT) | Butt Joint, Longitudinal Fillet Joint | - | - | - | - | - | - | - | Butt and Longitudinal Fillet Joints | 8 | Tensile load | - | - | - | - | - | IIW (International Institute of Welding) | Stress | - | Weld toe
4201 | Discussion on fatigue design of welded joints enhanced by ultrasonic peening treatment (UPT) | 10.1016/j.ijfatigue.2008.03.030 | Wang Ting; Wang Dongpo; Huo Lixing; Zhang Yufeng | INTERNATIONAL JOURNAL OF FATIGUE | 2009 | WOS:000263709000006 | 16Mn | - | 390 | 591 | 24.4 | - | - | - | - | - | - | Butt Joint, Longitudinal Fillet Joint | - | - | - | - | - | - | - | Butt and Longitudinal Fillet Joints | 8 | Tensile load | - | - | - | - | - | IIW (International Institute of Welding) | Stress | - | Weld toe
4202 | Discussion on fatigue design of welded joints enhanced by ultrasonic peening treatment (UPT) | 10.1016/j.ijfatigue.2008.03.030 | Wang Ting; Wang Dongpo; Huo Lixing; Zhang Yufeng | INTERNATIONAL JOURNAL OF FATIGUE | 2009 | WOS:000263709000006 | 16Mn | - | 390 | 591 | 24.4 | - | - | - | - | - | Ultrasonic Peening Treatment (UPT) | Butt Joint, Longitudinal Fillet Joint | - | - | - | - | - | - | - | Butt and Longitudinal Fillet Joints | 8 | Tensile load | - | - | - | - | - | IIW (International Institute of Welding) | Stress | - | Weld toe
4203 | Discussion on fatigue design of welded joints enhanced by ultrasonic peening treatment (UPT) | 10.1016/j.ijfatigue.2008.03.030 | Wang Ting; Wang Dongpo; Huo Lixing; Zhang Yufeng | INTERNATIONAL JOURNAL OF FATIGUE | 2009 | WOS:000263709000006 | Q235B | - | 267.4 | 435.5 | 26 | - | - | - | - | - | - | Butt Joint, Longitudinal Fillet Joint | - | - | - | - | - | - | - | Butt and Longitudinal Fillet Joints | - | Tensile load | - | - | -1 | - | - | IIW (International Institute of Welding) | Stress | - | Weld toe
4204 | Discussion on fatigue design of welded joints enhanced by ultrasonic peening treatment (UPT) | 10.1016/j.ijfatigue.2008.03.030 | Wang Ting; Wang Dongpo; Huo Lixing; Zhang Yufeng | INTERNATIONAL JOURNAL OF FATIGUE | 2009 | WOS:000263709000006 | Q235B | - | 267.4 | 435.5 | 26 | - | - | - | - | - | Ultrasonic Peening Treatment (UPT) | Butt Joint, Longitudinal Fillet Joint | - | - | - | - | - | - | - | Butt and Longitudinal Fillet Joints | - | Tensile load | - | - | -1 | - | - | IIW (International Institute of Welding) | Stress | - | Weld toe
4205 | Discussion on fatigue design of welded joints enhanced by ultrasonic peening treatment (UPT) | 10.1016/j.ijfatigue.2008.03.030 | Wang Ting; Wang Dongpo; Huo Lixing; Zhang Yufeng | INTERNATIONAL JOURNAL OF FATIGUE | 2009 | WOS:000263709000006 | Q235B | - | 267.4 | 435.5 | 26 | - | - | - | - | - | Ultrasonic Peening Treatment (UPT) | Butt Joint, Longitudinal Fillet Joint | - | - | - | - | - | - | - | Butt and Longitudinal Fillet Joints | - | Tensile load | - | - | -0.5 | - | - | IIW (International Institute of Welding) | Stress | - | Weld toe
4206 | Discussion on fatigue design of welded joints enhanced by ultrasonic peening treatment (UPT) | 10.1016/j.ijfatigue.2008.03.030 | Wang Ting; Wang Dongpo; Huo Lixing; Zhang Yufeng | INTERNATIONAL JOURNAL OF FATIGUE | 2009 | WOS:000263709000006 | Q235B | - | 267.4 | 435.5 | 26 | - | - | - | - | - | - | Butt Joint, Longitudinal Fillet Joint | - | - | - | - | - | - | - | Butt and Longitudinal Fillet Joints | - | Tensile load | - | - | 0.1 | - | - | IIW (International Institute of Welding) | Stress | - | Weld toe
4207 | Discussion on fatigue design of welded joints enhanced by ultrasonic peening treatment (UPT) | 10.1016/j.ijfatigue.2008.03.030 | Wang Ting; Wang Dongpo; Huo Lixing; Zhang Yufeng | INTERNATIONAL JOURNAL OF FATIGUE | 2009 | WOS:000263709000006 | Q235B | - | 267.4 | 435.5 | 26 | - | - | - | - | - | Ultrasonic Peening Treatment (UPT) | Butt Joint, Longitudinal Fillet Joint | - | - | - | - | - | - | - | Butt and Longitudinal Fillet Joints | - | Tensile load | - | - | 0.1 | - | - | IIW (International Institute of Welding) | Stress | - | Weld toe
4208 | Discussion on fatigue design of welded joints enhanced by ultrasonic peening treatment (UPT) | 10.1016/j.ijfatigue.2008.03.030 | Wang Ting; Wang Dongpo; Huo Lixing; Zhang Yufeng | INTERNATIONAL JOURNAL OF FATIGUE | 2009 | WOS:000263709000006 | Q235B | - | 267.4 | 435.5 | 26 | - | - | - | - | - | - | Butt Joint, Longitudinal Fillet Joint | - | - | - | - | - | - | - | Butt and Longitudinal Fillet Joints | - | Tensile load | - | - | 0.45 | - | - | IIW (International Institute of Welding) | Stress | - | Weld toe
4209 | Discussion on fatigue design of welded joints enhanced by ultrasonic peening treatment (UPT) | 10.1016/j.ijfatigue.2008.03.030 | Wang Ting; Wang Dongpo; Huo Lixing; Zhang Yufeng | INTERNATIONAL JOURNAL OF FATIGUE | 2009 | WOS:000263709000006 | Q235B | - | 267.4 | 435.5 | 26 | - | - | - | - | - | Ultrasonic Peening Treatment (UPT) | Butt Joint, Longitudinal Fillet Joint | - | - | - | - | - | - | - | Butt and Longitudinal Fillet Joints | - | Tensile load | - | - | 0.45 | - | - | IIW (International Institute of Welding) | Stress | - | Weld toe
4210 | Fatigue assessment of root failures in HSLA steel welded joints: A comparison among local approaches | 10.1016/j.ijfatigue.2008.05.027 | Beretta, S.; Bernasconi, A.; Carboni, M. | INTERNATIONAL JOURNAL OF FATIGUE | 2009 | WOS:000266710300012 | S690 steel | 206.3 | 578 | 730.5 | 35 | - | - | - | - | - | - | T-butt joint with partial penetration | - | - | - | - | - | - | - | T-butt welded joint | 6 | Constant amplitude | - | - | 0.1 | 20 | MTS servo-hydraulic testing machine (100 kN), Dartec servo-hydraulic machine (250 kN) | ASTM E647-05 | Stress-controlled | - | Weld root
4211 | Fatigue behaviour of friction stir welds without neither welding flash nor flaw in several aluminium alloys | 10.1016/j.ijfatigue.2009.06.015 | Uematsu, Y.; Tokaji, K.; Shibata, H.; Tozaki, Y.; Ohmune, T. | INTERNATIONAL JOURNAL OF FATIGUE | 2009 | WOS:000269271100001 | 1050-O aluminium alloys | - | 24 | 69 | 52 | - | - | 35 | 70 | 37 | - | Butt Joint | Friction Stir Welding (FSW) | - | - | 3.33 | - | - | - | Flat | 4 | Axial | 25 | Laboratory air | -1 | 10 | Electro-hydraulic fatigue testing machine | - | Stress | - | Parent material
4212 | Fatigue behaviour of friction stir welds without neither welding flash nor flaw in several aluminium alloys | 10.1016/j.ijfatigue.2009.06.015 | Uematsu, Y.; Tokaji, K.; Shibata, H.; Tozaki, Y.; Ohmune, T. | INTERNATIONAL JOURNAL OF FATIGUE | 2009 | WOS:000269271100001 | 1050-O aluminium alloys | - | 24 | 69 | 52 | - | - | 35 | 70 | 37 | - | Butt Joint | Friction Stir Welding (FSW) | - | - | 3.33 | - | - | - | Flat | 4 | Axial | 25 | Laboratory air | -1 | 10 | Electro-hydraulic fatigue testing machine | - | Stress | - | Boundary between TMAZ and HAZ (advancing side)
4213 | Fatigue behaviour of friction stir welds without neither welding flash nor flaw in several aluminium alloys | 10.1016/j.ijfatigue.2009.06.015 | Uematsu, Y.; Tokaji, K.; Shibata, H.; Tozaki, Y.; Ohmune, T. | INTERNATIONAL JOURNAL OF FATIGUE | 2009 | WOS:000269271100001 | 5083-O aluminium alloys | - | 144 | 303 | 23 | - | - | 195 | 319 | 21 | - | Butt Joint | Friction Stir Welding (FSW) | - | - | 1.67 | - | - | - | Flat | 4 | Axial | 25 | Laboratory air | -1 | 10 | Electro-hydraulic fatigue testing machine | - | Stress | - | Parent material
4214 | Fatigue behaviour of friction stir welds without neither welding flash nor flaw in several aluminium alloys | 10.1016/j.ijfatigue.2009.06.015 | Uematsu, Y.; Tokaji, K.; Shibata, H.; Tozaki, Y.; Ohmune, T. | INTERNATIONAL JOURNAL OF FATIGUE | 2009 | WOS:000269271100001 | 5083-O aluminium alloys | - | 144 | 303 | 23 | - | - | 195 | 319 | 21 | - | Butt Joint | Friction Stir Welding (FSW) | - | - | 1.67 | - | - | - | Flat | 4 | Axial | 25 | Laboratory air | -1 | 10 | Electro-hydraulic fatigue testing machine | - | Stress | - | FS weld
4215 | Fatigue behaviour of friction stir welds without neither welding flash nor flaw in several aluminium alloys | 10.1016/j.ijfatigue.2009.06.015 | Uematsu, Y.; Tokaji, K.; Shibata, H.; Tozaki, Y.; Ohmune, T. | INTERNATIONAL JOURNAL OF FATIGUE | 2009 | WOS:000269271100001 | 6061-T6 aluminium alloys | - | - | 308 | 15 | - | - | - | 205 | 7 | - | Butt Joint | Friction Stir Welding (FSW) | - | - | 3.33 | - | - | - | Flat | 4 | Axial | 25 | Laboratory air | -1 | 10 | Electro-hydraulic fatigue testing machine | - | Stress | - | Parent material
4216 | Fatigue behaviour of friction stir welds without neither welding flash nor flaw in several aluminium alloys | 10.1016/j.ijfatigue.2009.06.015 | Uematsu, Y.; Tokaji, K.; Shibata, H.; Tozaki, Y.; Ohmune, T. | INTERNATIONAL JOURNAL OF FATIGUE | 2009 | WOS:000269271100001 | 6061-T6 aluminium alloys | - | - | 308 | 15 | - | - | - | 205 | 7 | - | Butt Joint | Friction Stir Welding (FSW) | - | - | 3.33 | - | - | - | Flat | 4 | Axial | 25 | Laboratory air | -1 | 10 | Electro-hydraulic fatigue testing machine | - | Stress | - | TMAZ (advancing side)
4217 | Fatigue behaviour of friction stir welds without neither welding flash nor flaw in several aluminium alloys | 10.1016/j.ijfatigue.2009.06.015 | Uematsu, Y.; Tokaji, K.; Shibata, H.; Tozaki, Y.; Ohmune, T. | INTERNATIONAL JOURNAL OF FATIGUE | 2009 | WOS:000269271100001 | 7075-T6 aluminium alloys | - | 474 | 547 | 12 | - | - | 364 | 491 | 12 | - | Butt Joint | Friction Stir Welding (FSW) | - | - | 5.83 | - | - | - | Flat | 4 | Axial | 25 | Laboratory air | -1 | 10 | Electro-hydraulic fatigue testing machine | - | Stress | - | Parent material
4218 | Fatigue behaviour of friction stir welds without neither welding flash nor flaw in several aluminium alloys | 10.1016/j.ijfatigue.2009.06.015 | Uematsu, Y.; Tokaji, K.; Shibata, H.; Tozaki, Y.; Ohmune, T. | INTERNATIONAL JOURNAL OF FATIGUE | 2009 | WOS:000269271100001 | 7075-T6 aluminium alloys | - | 474 | 547 | 12 | - | - | 364 | 491 | 12 | - | Butt Joint | Friction Stir Welding (FSW) | - | - | 5.83 | - | - | - | Flat | 4 | Axial | 25 | Laboratory air | -1 | 10 | Electro-hydraulic fatigue testing machine | - | Stress | - | Boundary between TMAZ and HAZ (advancing side)
4219 | An experimental study on the fatigue strength assessment of longi-web connections in ship structures using structural stress | 10.1016/j.ijfatigue.2009.06.018 | Kim, Myung Hyun; Kang, Sung Won; Kim, Jeong Hwan; Kim, Kwang Seok; Kang, Joong Kyoo; Heo, Joo Ho | INTERNATIONAL JOURNAL OF FATIGUE | 2010 | WOS:000272295900011 | - | - | - | - | - | - | 205 | 487 | 543 | 31 | with key hole, full penetration | T-Joint | - | 30–31 | 270–280 | 5–8.33 | - | - | - | Full-scale (longi-web connection) | - | Axial | - | - | 0 | 2–3 | Servo hydraulic fatigue test machine (±20 ton capacity) | - | Load | - | -
4220 | An experimental study on the fatigue strength assessment of longi-web connections in ship structures using structural stress | 10.1016/j.ijfatigue.2009.06.018 | Kim, Myung Hyun; Kang, Sung Won; Kim, Jeong Hwan; Kim, Kwang Seok; Kang, Joong Kyoo; Heo, Joo Ho | INTERNATIONAL JOURNAL OF FATIGUE | 2010 | WOS:000272295900011 | - | - | - | - | - | - | 205 | 487 | 543 | 31 | full penetration | T-Joint | - | 30–31 | 270–280 | 5–8.33 | - | - | - | Full-scale (longi-web connection) | - | Axial | - | - | 0 | 2–3 | Servo hydraulic fatigue test machine (±20 ton capacity) | - | Load | - | -
4221 | An experimental study on the fatigue strength assessment of longi-web connections in ship structures using structural stress | 10.1016/j.ijfatigue.2009.06.018 | Kim, Myung Hyun; Kang, Sung Won; Kim, Jeong Hwan; Kim, Kwang Seok; Kang, Joong Kyoo; Heo, Joo Ho | INTERNATIONAL JOURNAL OF FATIGUE | 2010 | WOS:000272295900011 | - | - | - | - | - | - | 205 | 487 | 543 | 31 | with key hole, partial penetration | T-Joint | - | 30–31 | 270–280 | 5–8.33 | - | - | - | Full-scale (longi-web connection) | - | Axial | - | - | 0 | 2–3 | Servo hydraulic fatigue test machine (±20 ton capacity) | - | Load | - | -
4222 | An experimental study on the fatigue strength assessment of longi-web connections in ship structures using structural stress | 10.1016/j.ijfatigue.2009.06.018 | Kim, Myung Hyun; Kang, Sung Won; Kim, Jeong Hwan; Kim, Kwang Seok; Kang, Joong Kyoo; Heo, Joo Ho | INTERNATIONAL JOURNAL OF FATIGUE | 2010 | WOS:000272295900011 | - | - | - | - | - | - | 205 | 487 | 543 | 31 | partial penetration | T-Joint | - | 30–31 | 270–280 | 5–8.33 | - | - | - | Full-scale (longi-web connection) | - | Axial | - | - | 0 | 2–3 | Servo hydraulic fatigue test machine (±20 ton capacity) | - | Load | - | -
4223 | Considerations on corrosion and weld repair effects on the fatigue strength of a steel structure critical to the flight-safety | 10.1016/j.ijfatigue.2009.12.017 | Nascimento, Marcelino P.; Voorwald, Herman J. C. | INTERNATIONAL JOURNAL OF FATIGUE | 2010 | WOS:000277222700022 | AISI 4130 aeronautic steel (hot-rolled) | - | 746 | 843 | 9.80 | AMS 6457 B – Turballoy 4130 (filler metal) | - | 671 | 778 | 3.81 | - | Butt Joint | TIG (Gas Tungsten Arc Welding - GTAW) | 12 | 30 | 0.32 | - | Argon gas (99.95% purity) | - | Flat welded specimens | - | Reverse bending fatigue | 25 | - | -1 | 30 | Schenck Model PWS | ASTM E 8M, MIL-STD-453, Embraer NE-57-002, ASTM E-390 | Load (constant amplitude) | 1.290 | Weld toe
4224 | Considerations on corrosion and weld repair effects on the fatigue strength of a steel structure critical to the flight-safety | 10.1016/j.ijfatigue.2009.12.017 | Nascimento, Marcelino P.; Voorwald, Herman J. C. | INTERNATIONAL JOURNAL OF FATIGUE | 2010 | WOS:000277222700022 | AISI 4130 aeronautic steel (hot-rolled) | - | 746 | 843 | 9.80 | AMS 6457 B – Turballoy 4130 (filler metal) | - | 671 | 778 | 3.81 | repair | Butt Joint | TIG (Gas Tungsten Arc Welding - GTAW) | 12 | 30 | 0.32 | - | Argon gas (99.95% purity) | - | Flat welded specimens | - | Reverse bending fatigue | 25 | - | -1 | 30 | Schenck Model PWS | ASTM E 8M, MIL-STD-453, Embraer NE-57-002, ASTM E-390 | Load (constant amplitude) | 1.305 | Weld toe
4225 | Considerations on corrosion and weld repair effects on the fatigue strength of a steel structure critical to the flight-safety | 10.1016/j.ijfatigue.2009.12.017 | Nascimento, Marcelino P.; Voorwald, Herman J. C. | INTERNATIONAL JOURNAL OF FATIGUE | 2010 | WOS:000277222700022 | AISI 4130 aeronautic steel (hot-rolled) | - | 746 | 843 | 9.80 | AMS 6457 B – Turballoy 4130 (filler metal) | - | 671 | 778 | 3.81 | repair | Butt Joint | TIG (Gas Tungsten Arc Welding - GTAW) | 12 | 30 | 0.32 | - | Argon gas (99.95% purity) | - | Flat welded specimens | - | Reverse bending fatigue | 25 | - | -1 | 30 | Schenck Model PWS | ASTM E 8M, MIL-STD-453, Embraer NE-57-002, ASTM E-390 | Load (constant amplitude) | 2.178 | Weld toe
4226 | Fatigue assessment of laser stake-welded T-joints | 10.1016/j.ijfatigue.2010.07.002 | Frank, Darko; Remes, Heikki; Romanoff, Jani | INTERNATIONAL JOURNAL OF FATIGUE | 2011 | WOS:000283908400003 | Grade A | 206 | 235 | 400 | - | - | - | - | - | - | - | T-Joint | Laser stake welding | - | - | - | - | - | - | Laser stake-welded T-joint | 8 | Cyclic tension load | - | - | 0 | - | - | - | Load-controlled | - | Weld root
4227 | Fatigue assessment of laser stake-welded T-joints | 10.1016/j.ijfatigue.2010.07.002 | Frank, Darko; Remes, Heikki; Romanoff, Jani | INTERNATIONAL JOURNAL OF FATIGUE | 2011 | WOS:000283908400003 | DH36 (high-strength) | 206 | 355 | 490 | - | - | - | - | - | - | - | T-Joint | Laser stake welding | - | - | - | - | - | - | Laser stake-welded T-joint | 8 | Cyclic tension load | - | - | 0 | - | - | - | Load-controlled | - | Weld root
4228 | Fatigue assessment of laser stake-welded T-joints | 10.1016/j.ijfatigue.2010.07.002 | Frank, Darko; Remes, Heikki; Romanoff, Jani | INTERNATIONAL JOURNAL OF FATIGUE | 2011 | WOS:000283908400003 | Grade A | 206 | 235 | 400 | - | - | - | - | - | - | - | T-Joint | Laser stake welding | - | - | - | - | - | - | Laser stake-welded T-joint | 16 | Cyclic tension load | - | - | 0 | - | - | - | Load-controlled | - | Weld root
4229 | Application of the volumetric method on welded structures | 10.1016/j.ijfatigue.2011.07.002 | Zalt, A.; Gilgert, J.; Azari, Z. | INTERNATIONAL JOURNAL OF FATIGUE | 2011 | WOS:000296414100010 | Steel S355M | 209.48 | 350 | 438 | - | Steel S355M | 206.667 | 310 | 409 | - | flush-ground | Butt joint | - | - | - | - | - | - | - | Butt joint | 3 | Uniaxial tensile | - | - | 0.1 | 30 | - | - | Load | - | Weld toe, weld root
4230 | Application of the volumetric method on welded structures | 10.1016/j.ijfatigue.2011.07.002 | Zalt, A.; Gilgert, J.; Azari, Z. | INTERNATIONAL JOURNAL OF FATIGUE | 2011 | WOS:000296414100010 | Steel S355M | 209.48 | 350 | 438 | - | Steel S355M | 206.667-169.0 | 310-340 | 409- 386 | - | - | Butt joint | - | - | - | - | - | - | - | Butt joint | 3 | Uniaxial tensile | - | - | 0.1 | 30 | - | - | Load | - | Weld toe, weld root
4231 | Application of the volumetric method on welded structures | 10.1016/j.ijfatigue.2011.07.002 | Zalt, A.; Gilgert, J.; Azari, Z. | INTERNATIONAL JOURNAL OF FATIGUE | 2011 | WOS:000296414100010 | Steel S355M | 209.48 | 350 | 438 | - | Steel S355M | 169.0 | 340 | 386 | - | flush-ground | Butt joint | - | - | - | - | - | - | - | Butt joint | 3 | Uniaxial tensile | - | - | 0.1 | 30 | - | - | Load | - | Weld toe, weld root
4232 | Application of the volumetric method on welded structures | 10.1016/j.ijfatigue.2011.07.002 | Zalt, A.; Gilgert, J.; Azari, Z. | INTERNATIONAL JOURNAL OF FATIGUE | 2011 | WOS:000296414100010 | Steel S355M | 209.48 | 350 | 438 | - | Steel S355M | 206.667-169.0 | 310-340 | 409- 386 | - | - | welded box | - | - | - | - | - | - | - | welded box | - | Uniaxial tensile | - | - | 0.1 | 30 | - | - | Load | - | Weld toe, weld root
4233 | The fatigue behaviors of butt welds ground flush in the super-long life regime | 10.1016/j.ijfatigue.2011.09.009 | Zhao Xiaohui; Wang Dongpo; Deng Caiyan; Liu Yu; Song Zongxian | INTERNATIONAL JOURNAL OF FATIGUE | 2012 | WOS:000297612000001 | EH36 steel | - | 400 | - | - | SQJ501 | - | - | - | - | Machined and finely ground | Butt Joint | - | - | - | - | - | - | - | Cylindrical specimen with a constant-section | - | Axial (tensile/compressive combined loads) | 25 | Air | -1 | 20000 | Ultrasonic fatigue testing equipment (TJU-HJ-III style) | - | Stress | - | Internal defects, surface scratches
4234 | Fatigue strength evaluation of transverse fillet welded joints subjected to bending loads | 10.1016/j.ijfatigue.2011.11.013 | Xiao, Zhi-Gang; Chen, Tao; Zhao, Xiao-Ling | INTERNATIONAL JOURNAL OF FATIGUE | 2012 | WOS:000300647500006 | SM58 steel | - | - | - | - | - | - | - | - | - | - | Fillet welded tee joints | - | - | - | - | - | - | - | Fillet welded tee joints | 9 | Four-point bending fatigue | - | - | 0.1 | - | - | - | - | - | Weld toe
4235 | Fatigue strength evaluation of transverse fillet welded joints subjected to bending loads | 10.1016/j.ijfatigue.2011.11.013 | Xiao, Zhi-Gang; Chen, Tao; Zhao, Xiao-Ling | INTERNATIONAL JOURNAL OF FATIGUE | 2012 | WOS:000300647500006 | SM58 steel | - | - | - | - | - | - | - | - | - | - | Fillet welded tee joints | - | - | - | - | - | - | - | Fillet welded tee joints | 15 | Four-point bending fatigue | - | - | 0.1 | - | - | - | - | - | Weld toe
4236 | Fatigue strength evaluation of transverse fillet welded joints subjected to bending loads | 10.1016/j.ijfatigue.2011.11.013 | Xiao, Zhi-Gang; Chen, Tao; Zhao, Xiao-Ling | INTERNATIONAL JOURNAL OF FATIGUE | 2012 | WOS:000300647500006 | SM58 steel | - | - | - | - | - | - | - | - | - | - | Fillet welded tee joints | - | - | - | - | - | - | - | Fillet welded tee joints | 24 | Four-point bending fatigue | - | - | 0.1 | - | - | - | - | - | Weld toe
4237 | Fatigue strength evaluation of transverse fillet welded joints subjected to bending loads | 10.1016/j.ijfatigue.2011.11.013 | Xiao, Zhi-Gang; Chen, Tao; Zhao, Xiao-Ling | INTERNATIONAL JOURNAL OF FATIGUE | 2012 | WOS:000300647500006 | SM58 steel | - | - | - | - | - | - | - | - | - | - | Fillet welded tee joints | - | - | - | - | - | - | - | Fillet welded tee joints | 34 | Four-point bending fatigue | - | - | 0.1 | - | - | - | - | - | Weld toe
4238 | Fatigue strength evaluation of transverse fillet welded joints subjected to bending loads | 10.1016/j.ijfatigue.2011.11.013 | Xiao, Zhi-Gang; Chen, Tao; Zhao, Xiao-Ling | INTERNATIONAL JOURNAL OF FATIGUE | 2012 | WOS:000300647500006 | SM58 steel | - | - | - | - | - | - | - | - | - | - | Fillet welded tee joints | - | - | - | - | - | - | - | Fillet welded tee joints | 50 | Four-point bending fatigue | - | - | 0.1 | - | - | - | - | - | Weld toe
4239 | Continuum approach to fatigue crack initiation and propagation in welded steel joints | 10.1016/j.ijfatigue.2012.01.007 | Remes, Heikki; Varsta, Petri; Romanoff, Jani | INTERNATIONAL JOURNAL OF FATIGUE | 2012 | WOS:000302515400003 | RAEX S275 laser steel | - | 287 | 440 | - | - | - | 315 | 532 | - | - | - | Submerged Arc Welding (SAW) | - | - | - | - | - | - | Hourglass-shaped with micro-notch | 7 | Axial | - | - | 0 | 10 | MTS clamping system | - | Force-controlled | - | HAZ
4240 | Continuum approach to fatigue crack initiation and propagation in welded steel joints | 10.1016/j.ijfatigue.2012.01.007 | Remes, Heikki; Varsta, Petri; Romanoff, Jani | INTERNATIONAL JOURNAL OF FATIGUE | 2012 | WOS:000302515400003 | RAEX S275 laser steel | - | 287 | 440 | - | - | - | 346 | 661 | - | - | - | CO₂-laser combined MAG welding (Hybrid) | - | - | - | - | - | - | Hourglass-shaped with micro-notch | 7 | Axial | - | - | 0 | 10 | MTS clamping system | - | Force-controlled | - | HAZ
4241 | Fatigue behavior prediction of welded joints by using an integrated fracture mechanics approach | 10.1016/j.ijfatigue.2012.02.004 | Chapetti, Mirco D.; Jaureguizahar, Leandro F. | INTERNATIONAL JOURNAL OF FATIGUE | 2012 | WOS:000305166000005 | A36 grade steel | - | 250 | 475 | - | C–Mn steel (ferrite–pearlite microstructure) | - | 286 | 472 | - | - | Butt Joint | MIG | - | - | - | - | - | ~125 MPa | Butt-welded joint | 6.35, 12.7, 25.4 | Four-point bending | - | - | 0.1 | 10 | Soft fatigue machine (walking beam type) | - | - | - | Weld toe
4242 | Fatigue behavior prediction of welded joints by using an integrated fracture mechanics approach | 10.1016/j.ijfatigue.2012.02.004 | Chapetti, Mirco D.; Jaureguizahar, Leandro F. | INTERNATIONAL JOURNAL OF FATIGUE | 2012 | WOS:000305166000005 | A36 grade steel | - | 250 | 475 | - | C–Mn steel (ferrite–pearlite microstructure) | - | 286 | 472 | - | toe ground | Butt Joint | MIG | - | - | - | - | - | ~125 MPa | Butt-welded joint | 6.35, 12.7, 25.4 | Four-point bending | - | - | 0.1 | 10 | Soft fatigue machine (walking beam type) | - | - | - | Weld toe
4243 | Fatigue behavior prediction of welded joints by using an integrated fracture mechanics approach | 10.1016/j.ijfatigue.2012.02.004 | Chapetti, Mirco D.; Jaureguizahar, Leandro F. | INTERNATIONAL JOURNAL OF FATIGUE | 2012 | WOS:000305166000005 | A36 grade steel | - | 250 | 475 | - | C–Mn steel (ferrite–pearlite microstructure) | - | 286 | 472 | - | toe ground, needle peened | Butt Joint | MIG | - | - | - | - | - | ~125 MPa | Butt-welded joint | 6.35, 12.7, 25.4 | Four-point bending | - | - | 0.1 | 10 | Soft fatigue machine (walking beam type) | - | - | - | Weld toe
4244 | Fatigue behavior of friction plug welds in 2195 Al-Li alloy | 10.1016/j.ijfatigue.2012.04.002 | Metz, D. F.; Barkey, M. E. | INTERNATIONAL JOURNAL OF FATIGUE | 2012 | WOS:000305166000020 | 2195-T8 Al–Li alloy | - | - | 597 | 10.6 | 2195-T8 Al–Li alloy | - | - | 408 | - | - | Butt Joint | Friction Stir Welding (FSW) | - | - | - | - | - | - | Dog-bone style | 6.35 | Axial | 25 | Air | 0.1 | 5 | SATEC 245kN test frame with MTS 407 controller | ASTM E8-04 | Load | - | -
4245 | Fatigue behavior of friction plug welds in 2195 Al-Li alloy | 10.1016/j.ijfatigue.2012.04.002 | Metz, D. F.; Barkey, M. E. | INTERNATIONAL JOURNAL OF FATIGUE | 2012 | WOS:000305166000020 | 2195-T8 Al–Li alloy | - | - | 597 | 10.6 | 2195-T8 Al–Li alloy | - | - | 342 | - | - | Butt Joint | Friction Plug Welding (FPW) | - | - | - | - | - | - | Dog-bone style | 6.35 | Axial | 25 | Air | 0.1 | 5 | SATEC 245kN test frame with MTS 407 controller | ASTM E8-04 | Load | - | diameter side of plug weld
4246 | Fatigue strength improvement of longitudinal fillet welded out-of-plane gusset joints using air blast cleaning treatment | 10.1016/j.ijfatigue.2012.11.010 | Kim, In-Tae | INTERNATIONAL JOURNAL OF FATIGUE | 2013 | WOS:000315617500031 | KS SM400A | - | 322 | 456 | 25 | - | - | - | - | - | - | Fillet welded out-of-plane gusset joints | Flux Core Arc Welding (FCAW) | 28 | 265 | 4.6 | - | - | Tensile residual stress (~131 MPa) | Fillet welded out-of-plane gusset joints | 10 | Uniaxial tension (TE) | - | - | 0.05–0.15 | 3–7 | Electrical hydraulic servo system (±1000 kN capacity) | - | Constant amplitude sinusoidal stress cycles | 2.82 | Weld toe
4247 | Fatigue strength improvement of longitudinal fillet welded out-of-plane gusset joints using air blast cleaning treatment | 10.1016/j.ijfatigue.2012.11.010 | Kim, In-Tae | INTERNATIONAL JOURNAL OF FATIGUE | 2013 | WOS:000315617500031 | KS SM400A | - | 322 | 456 | 25 | - | - | - | - | - | Near-white metal blast cleaning treatment | Fillet welded out-of-plane gusset joints | Flux Core Arc Welding (FCAW) | 28 | 265 | 4.6 | - | - | Compressive residual stress (-35 to -303 MPa) | Fillet welded out-of-plane gusset joints | 10 | Uniaxial tension (TE) | - | - | 0.05–0.15 | 3–7 | Electrical hydraulic servo system (±1000 kN capacity) | - | Constant amplitude sinusoidal stress cycles | 2.75 | Weld toe
4248 | Fatigue strength improvement of longitudinal fillet welded out-of-plane gusset joints using air blast cleaning treatment | 10.1016/j.ijfatigue.2012.11.010 | Kim, In-Tae | INTERNATIONAL JOURNAL OF FATIGUE | 2013 | WOS:000315617500031 | KS SM490B | - | 357 | 521 | 26 | - | - | - | - | - | - | Fillet welded out-of-plane gusset joints | Flux Core Arc Welding (FCAW) | 27 | 340 | 4.6 | - | - | Tensile residual stress (~131 MPa) | Out-of-plane bending specimens | 14 | Out-of-plane bending | - | - | 0.06–0.08 | 0.5–1.0 | Electrical hydraulic servo system (±1000 kN capacity) | - | Constant amplitude sinusoidal stress cycles | 3.08 | Weld toe
4249 | Fatigue strength improvement of longitudinal fillet welded out-of-plane gusset joints using air blast cleaning treatment | 10.1016/j.ijfatigue.2012.11.010 | Kim, In-Tae | INTERNATIONAL JOURNAL OF FATIGUE | 2013 | WOS:000315617500031 | KS SM490B | - | 357 | 521 | 26 | - | - | - | - | - | Near-white metal blast cleaning treatment (SSPC-SP10) | Fillet welded out-of-plane gusset joints | Flux Core Arc Welding (FCAW) | 27 | 340 | 4.6 | - | - | Compressive residual stress (-35 to -303 MPa) | Fillet welded out-of-plane gusset joints | 14 | Out-of-plane bending | - | - | 0.06–0.08 | 0.5–1.0 | Electrical hydraulic servo system (±1000 kN capacity) | - | Constant amplitude sinusoidal stress cycles | 2.99 | Weld toe
4250 | Fatigue strength improvement of longitudinal fillet welded out-of-plane gusset joints using air blast cleaning treatment | 10.1016/j.ijfatigue.2012.11.010 | Kim, In-Tae | INTERNATIONAL JOURNAL OF FATIGUE | 2013 | WOS:000315617500031 | KS SS400 | - | 245 | 400 | 17 | - | - | - | - | - | - | Fillet welded out-of-plane gusset joints (H specimen) | Flux Core Arc Welding (FCAW) | 28 | 265 | 4.6 | - | - | Tensile residual stress (~131 MPa) | H specimen | 9, 14 | In-plane bending (IB) | - | - | 0.02 | 0.5–1.0 | Electrical hydraulic servo system (±1000 kN capacity) | - | Constant amplitude sinusoidal stress cycles | - | Weld toe
4251 | Fatigue strength improvement of longitudinal fillet welded out-of-plane gusset joints using air blast cleaning treatment | 10.1016/j.ijfatigue.2012.11.010 | Kim, In-Tae | INTERNATIONAL JOURNAL OF FATIGUE | 2013 | WOS:000315617500031 | KS SS400 | - | 245 | 400 | 17 | - | - | - | - | - | Near-white metal blast cleaning treatment (SSPC-SP10) | Fillet welded out-of-plane gusset joints (H specimen) | Flux Core Arc Welding (FCAW) | 28 | 265 | 4.6 | - | - | Compressive residual stress (-35 to -303 MPa) | H specimen | 9, 14 | In-plane bending (IB) | - | - | 0.02 | 0.5–1.0 | Electrical hydraulic servo system (±1000 kN capacity) | - | Constant amplitude sinusoidal stress cycles | - | Weld toe
4252 | Fatigue strength improvement of longitudinal fillet welded out-of-plane gusset joints using air blast cleaning treatment | 10.1016/j.ijfatigue.2012.11.010 | Kim, In-Tae | INTERNATIONAL JOURNAL OF FATIGUE | 2013 | WOS:000315617500031 | KS SS400 | - | 245 | 400 | 17 | - | - | - | - | - | Burr grinding | Fillet welded out-of-plane gusset joints (H specimen) | Flux Core Arc Welding (FCAW) | 28 | 265 | 4.6 | - | - | - | H specimen | 9, 14 | In-plane bending (IB) | - | - | 0.02 | 0.5–1.0 | Electrical hydraulic servo system (±1000 kN capacity) | - | Constant amplitude sinusoidal stress cycles | - | Weld toe
4253 | Fatigue strength improvement of longitudinal fillet welded out-of-plane gusset joints using air blast cleaning treatment | 10.1016/j.ijfatigue.2012.11.010 | Kim, In-Tae | INTERNATIONAL JOURNAL OF FATIGUE | 2013 | WOS:000315617500031 | KS SS400 | - | 245 | 400 | 17 | - | - | - | - | - | TIG dressing | Fillet welded out-of-plane gusset joints (H specimen) | Flux Core Arc Welding (FCAW) | 28 | 265 | 4.6 | - | - | - | H specimen | 9, 14 | In-plane bending (IB) | - | - | 0.02 | 0.5–1.0 | Electrical hydraulic servo system (±1000 kN capacity) | - | Constant amplitude sinusoidal stress cycles | - | Weld toe
4254 | Strain-based approach to fatigue crack initiation and propagation in welded steel joints with arbitrary notch shape | 10.1016/j.ijfatigue.2013.03.006 | Remes, Heikki | INTERNATIONAL JOURNAL OF FATIGUE | 2013 | WOS:000318831300012 | RAEX S275 laser low-strength steel | - | 287 | - | - | - | - | 315 | - | - | - | Butt Joint | Submerged Arc Welding (SAW) | - | - | - | - | - | - | Hourglass-shaped | 12 | Force-controlled, constant amplitude | - | - | 0 | 5-20 | - | - | Force-controlled | - | Weld toe
4255 | Strain-based approach to fatigue crack initiation and propagation in welded steel joints with arbitrary notch shape | 10.1016/j.ijfatigue.2013.03.006 | Remes, Heikki | INTERNATIONAL JOURNAL OF FATIGUE | 2013 | WOS:000318831300012 | RAEX S275 laser low-strength steel | 165 | 287 | - | - | - | - | 354 | - | - | - | Butt Joint | CO2-laser combined MAG welding (Hybrid) | - | - | - | - | - | - | Hourglass-shaped | 12 | Force-controlled, constant amplitude | - | - | 0 | 5-20 | - | - | Force-controlled | - | Weld toe
4256 | Strain-based approach to fatigue crack initiation and propagation in welded steel joints with arbitrary notch shape | 10.1016/j.ijfatigue.2013.03.006 | Remes, Heikki | INTERNATIONAL JOURNAL OF FATIGUE | 2013 | WOS:000318831300012 | RAEX S275 laser low-strength steel | 165 | 287 | - | - | - | - | 354 | - | - | - | Butt Joint | CO2-laser combined MAG welding (Hybrid) | - | - | - | - | - | - | Hourglass-shaped | 12 | Force-controlled, constant amplitude | - | - | 0 | 5-20 | - | - | Force-controlled | - | weld root
4257 | Refined fatigue assessment of joints with welded in-plane attachments by LEFM | 10.1016/j.ijfatigue.2013.07.013 | Leander, John; Aygul, Mustafa; Norlin, Bert | INTERNATIONAL JOURNAL OF FATIGUE | 2013 | WOS:000325120900004 | - | - | - | - | - | - | - | - | - | - | - | In-plane gusset joint | - | - | - | - | - | - | - | Full-scale in-plane gusset specimens | 20 | Axial fatigue tests | - | - | ≥ 0 | - | - | EN 1993-1-9 | Stress | - | Weld toe
4258 | Fatigue life improvement of mig welded aluminium T-joints by friction stir processing | 10.1016/j.ijfatigue.2013.11.004 | Costa, J. D. M.; Jesus, J. S.; Loureiro, A.; Ferreira, J. A. M.; Borrego, L. P. | INTERNATIONAL JOURNAL OF FATIGUE | 2014 | WOS:000331919900025 | Aluminium alloy 6082-T651 | - | 307 | 330 | 10 | AWS A5.10-80:ER 5356 | - | 150 | 254 | 9 | - | T-Joint | MIG | 23.6 | 252 | 8.33 | - | Pure argon shielding gas | - | T-Joint | 6 | Axial | 25 | - | 0 | 20–30 | Instron hydraulic machine (100 kN capacity) | - | Load | 2.14 | Weld toe
4259 | Fatigue life improvement of mig welded aluminium T-joints by friction stir processing | 10.1016/j.ijfatigue.2013.11.004 | Costa, J. D. M.; Jesus, J. S.; Loureiro, A.; Ferreira, J. A. M.; Borrego, L. P. | INTERNATIONAL JOURNAL OF FATIGUE | 2014 | WOS:000331919900025 | Aluminium alloy 6082-T651 | - | 307 | 330 | 10 | AWS A5.10-80:ER 5356 | - | 150 | 249 | 13 | Friction Stir Processing (FSP) | T-Joint | MIG | 23.6 | 252 | 8.33 | - | Pure argon shielding gas | - | T-Joint | 6 | Axial | 25 | - | 0 | 20–30 | Instron hydraulic machine (100 kN capacity) | - | Load | 1.98 | Weld toe
4260 | Fatigue life improvement of mig welded aluminium T-joints by friction stir processing | 10.1016/j.ijfatigue.2013.11.004 | Costa, J. D. M.; Jesus, J. S.; Loureiro, A.; Ferreira, J. A. M.; Borrego, L. P. | INTERNATIONAL JOURNAL OF FATIGUE | 2014 | WOS:000331919900025 | Aluminium alloy 6082-T651 | - | 307 | 330 | 10 | AWS A5.10-80:ER 5356 | - | 150 | 249 | 13 | Friction Stir Processing (FSP) | T-Joint | MIG | 23.6 | 252 | 8.33 | - | Pure argon shielding gas | - | T-Joint | 6 | Axial | 25 | - | 0 | 20–30 | Instron hydraulic machine (100 kN capacity) | - | Load | 1.56 | Weld toe
4261 | Fatigue life improvement of mig welded aluminium T-joints by friction stir processing | 10.1016/j.ijfatigue.2013.11.004 | Costa, J. D. M.; Jesus, J. S.; Loureiro, A.; Ferreira, J. A. M.; Borrego, L. P. | INTERNATIONAL JOURNAL OF FATIGUE | 2014 | WOS:000331919900025 | Aluminium alloy 6082-T651 | - | 307 | 330 | 10 | AWS A5.10-80:ER 5356 | - | 150 | 254 | 9 | - | T-Joint | MIG | 23.6 | 252 | 8.33 | - | Pure argon shielding gas | - | T-Joint | 6 | Axial | 25 | - | 0.4 | 20–30 | Instron hydraulic machine (100 kN capacity) | - | Load | 2.14 | Weld toe
4262 | Fatigue life improvement of mig welded aluminium T-joints by friction stir processing | 10.1016/j.ijfatigue.2013.11.004 | Costa, J. D. M.; Jesus, J. S.; Loureiro, A.; Ferreira, J. A. M.; Borrego, L. P. | INTERNATIONAL JOURNAL OF FATIGUE | 2014 | WOS:000331919900025 | Aluminium alloy 6082-T651 | - | 307 | 330 | 10 | AWS A5.10-80:ER 5356 | - | 150 | 249 | 13 | Friction Stir Processing (FSP) | T-Joint | MIG | 23.6 | 252 | 8.33 | - | Pure argon shielding gas | - | T-Joint | 6 | Axial | 25 | - | 0.4 | 20–30 | Instron hydraulic machine (100 kN capacity) | - | Load | 1.56 | Weld toe
4263 | Failure modes and fatigue behavior of conventional and refilled friction stir spot welds in AA 6061-T6 sheets | 10.1016/j.ijfatigue.2013.12.009 | Venukumar, S.; Muthukumaran, S.; Yalagi, Swaroop G.; Kailas, Satish V. | INTERNATIONAL JOURNAL OF FATIGUE | 2014 | WOS:000331919900011 | AA 6061-T6 | - | - | - | - | AA 6061-T6 | - | - | - | - | - | Lap Joint | Friction Stir Spot Welding (FSSW) | - | - | - | - | - | - | Sheet | 2 | Axial | - | - | 0.1 | 4 | BISS Nano UTM | - | Load | - | Weld toe, weld root, base material
4264 | Failure modes and fatigue behavior of conventional and refilled friction stir spot welds in AA 6061-T6 sheets | 10.1016/j.ijfatigue.2013.12.009 | Venukumar, S.; Muthukumaran, S.; Yalagi, Swaroop G.; Kailas, Satish V. | INTERNATIONAL JOURNAL OF FATIGUE | 2014 | WOS:000331919900011 | AA 6061-T6 | - | - | - | - | AA 6061-T6 | - | - | - | - | - | Lap Joint | Refilled Friction Stir Spot Welding (FSSW-FFP) | - | - | - | - | - | - | Sheet | 2 | Axial | - | - | 0.1 | 4 | BISS Nano UTM | - | Load | - | Weld toe, weld root, base material
4265 | Fatigue characterization and modeling of AZ31B magnesium alloy spot-welds | 10.1016/j.ijfatigue.2014.01.026 | Behravesh, Seyed Behzad; Jahed, Hamid; Lambert, Steve | INTERNATIONAL JOURNAL OF FATIGUE | 2014 | WOS:000335097500001 | AZ31B-H24 magnesium alloy | - | 224 -281 | 292-320 | 14-22 | AZ31B-H24 magnesium alloy | - | - | - | - | Hot-rolled (H24 condition) | Lap joint | AC spot welding | - | 26000 | - | - | - | - | Tensile-Shear (TS) | 2 | Load-control | - | - | 0.2 | 2–30 | - | AWS standard | Load-control | - | -
4266 | Fatigue characterization and modeling of AZ31B magnesium alloy spot-welds | 10.1016/j.ijfatigue.2014.01.026 | Behravesh, Seyed Behzad; Jahed, Hamid; Lambert, Steve | INTERNATIONAL JOURNAL OF FATIGUE | 2014 | WOS:000335097500001 | AZ31B-H24 magnesium alloy | - | 224 -281 | 292-320 | 14-22 | AZ31B-H24 magnesium alloy | - | - | - | - | Hot-rolled (H24 condition) | Lap joint | AC spot welding | - | 30000 | - | - | - | - | Tensile-Shear (TS) | 2 | Load-control | - | - | 0.2 | 2–30 | - | AWS standard | Load-control | - | -
4267 | Fatigue characterization and modeling of AZ31B magnesium alloy spot-welds | 10.1016/j.ijfatigue.2014.01.026 | Behravesh, Seyed Behzad; Jahed, Hamid; Lambert, Steve | INTERNATIONAL JOURNAL OF FATIGUE | 2014 | WOS:000335097500001 | AZ31B-H24 magnesium alloy | - | 224 -281 | 292-320 | 14-22 | AZ31B-H24 magnesium alloy | - | - | - | - | Hot-rolled (H24 condition) | Lap joint | AC spot welding | - | 34000 | - | - | - | - | Tensile-Shear (TS) | 2 | Load-control | - | - | 0.2 | 2–30 | - | AWS standard | Load-control | - | -
4268 | Fatigue characterization and modeling of AZ31B magnesium alloy spot-welds | 10.1016/j.ijfatigue.2014.01.026 | Behravesh, Seyed Behzad; Jahed, Hamid; Lambert, Steve | INTERNATIONAL JOURNAL OF FATIGUE | 2014 | WOS:000335097500001 | AZ31B-H24 magnesium alloy | - | 224 -281 | 292-320 | 14-22 | AZ31B-H24 magnesium alloy | - | - | - | - | Hot-rolled (H24 condition) | Lap joint | AC spot welding | - | 34000 | - | - | - | - | Wide Tensile-Shear (TS) | 2 | Load-control | - | - | 0.1 | 2–30 | - | AWS standard | Load-control | - | -
4269 | Fatigue characterization and modeling of AZ31B magnesium alloy spot-welds | 10.1016/j.ijfatigue.2014.01.026 | Behravesh, Seyed Behzad; Jahed, Hamid; Lambert, Steve | INTERNATIONAL JOURNAL OF FATIGUE | 2014 | WOS:000335097500001 | AZ31B-H24 magnesium alloy | - | 224 -281 | 292-320 | 14-22 | AZ31B-H24 magnesium alloy | - | - | - | - | Hot-rolled (H24 condition) | Lap joint | AC spot welding | - | 34000 | - | - | - | - | Cross-Tension (CT) | 2 | Load-control | - | - | 0.2 | 2–30 | - | AWS standard | Load-control | - | -
4270 | Effect of temperature on fatigue strength of vibration welded and unwelded glass reinforced nylon 6 | 10.1016/j.ijfatigue.2014.03.017 | Lockwood, K. T.; Zhang, Y.; Bates, P. J.; DuQuesnay, D. L. | INTERNATIONAL JOURNAL OF FATIGUE | 2014 | WOS:000338622000012 | 30wt% short glass fiber reinforced nylon 6 (PA6GF) | - | - | 113.3 | - | 30wt% short glass fiber reinforced nylon 6 (PA6GF) | - | - | 72.0 | - | Injection molding, drying at 80°C for 24h | Butt Joint | Vibration Welding | - | - | - | - | - | - | Dog bone | 3.2 | Tension–Tension Fatigue | 24 | Controlled environmental chamber (±2°C) | 0.1 | 2–10 | - | ASTM D7791 | Stress | - | -
4271 | Effect of temperature on fatigue strength of vibration welded and unwelded glass reinforced nylon 6 | 10.1016/j.ijfatigue.2014.03.017 | Lockwood, K. T.; Zhang, Y.; Bates, P. J.; DuQuesnay, D. L. | INTERNATIONAL JOURNAL OF FATIGUE | 2014 | WOS:000338622000012 | 30wt% short glass fiber reinforced nylon 6 (PA6GF) | - | - | 94.4 | - | 30wt% short glass fiber reinforced nylon 6 (PA6GF) | - | - | 64.5 | - | Injection molding, drying at 80°C for 24h | Butt Joint | Vibration Welding | - | - | - | - | - | - | Dog bone | 3.2 | Tension–Tension Fatigue | 50 | Controlled environmental chamber (±2°C) | 0.1 | 2–10 | - | ASTM D7791 | Stress | - | -
4272 | Effect of temperature on fatigue strength of vibration welded and unwelded glass reinforced nylon 6 | 10.1016/j.ijfatigue.2014.03.017 | Lockwood, K. T.; Zhang, Y.; Bates, P. J.; DuQuesnay, D. L. | INTERNATIONAL JOURNAL OF FATIGUE | 2014 | WOS:000338622000012 | 30wt% short glass fiber reinforced nylon 6 (PA6GF) | - | - | 75.3 | - | 30wt% short glass fiber reinforced nylon 6 (PA6GF) | - | - | 46.5 | - | Injection molding, drying at 80°C for 24h | Butt Joint | Vibration Welding | - | - | - | - | - | - | Dog bone | 3.2 | Tension–Tension Fatigue | 70 | Controlled environmental chamber (±2°C) | 0.1 | 2–10 | - | ASTM D7791 | Stress | - | -
4273 | Effect of temperature on fatigue strength of vibration welded and unwelded glass reinforced nylon 6 | 10.1016/j.ijfatigue.2014.03.017 | Lockwood, K. T.; Zhang, Y.; Bates, P. J.; DuQuesnay, D. L. | INTERNATIONAL JOURNAL OF FATIGUE | 2014 | WOS:000338622000012 | 30wt% short glass fiber reinforced nylon 6 (PA6GF) | - | - | 49.2 | - | 30wt% short glass fiber reinforced nylon 6 (PA6GF) | - | - | 29.1 | - | Injection molding, drying at 80°C for 24h | Butt Joint | Vibration Welding | - | - | - | - | - | - | Dog bone | 3.2 | Tension–Tension Fatigue | 120 | Controlled environmental chamber (±2°C) | 0.1 | 2–10 | - | ASTM D7791 | Stress | - | -
4274 | Fatigue lifetime and tearing resistance of AA2198 Al-Cu-Li alloy friction stir welds: Effect of defects | 10.1016/j.ijfatigue.2014.07.001 | Le Jolu, T.; Morgeneyer, T. F.; Denquin, A.; Gourgues-Lorenzon, A. F. | INTERNATIONAL JOURNAL OF FATIGUE | 2015 | WOS:000347017400046 | AA2198-T851 | - | - | - | - | AA2198-T851 (FSW) | - | - | - | - | - | Butt Joint | Friction Stir Welding (FSW) | - | - | 8 | - | - | - | Plat | 3.1 | Axial | - | - | 0.1 | 20 | - | ASTM E466-07 | Load-controlled | - | WN
4275 | Fatigue lifetime and tearing resistance of AA2198 Al-Cu-Li alloy friction stir welds: Effect of defects | 10.1016/j.ijfatigue.2014.07.001 | Le Jolu, T.; Morgeneyer, T. F.; Denquin, A.; Gourgues-Lorenzon, A. F. | INTERNATIONAL JOURNAL OF FATIGUE | 2015 | WOS:000347017400046 | AA2198-T851 | - | - | - | - | AA2198-T851 (FSW) | - | - | - | - | - | Butt Joint | Friction Stir Welding (FSW) | - | - | 8 | - | - | - | Plat | 3.1 | Axial | - | - | 0.1 | 20 | - | ASTM E466-07 | Load-controlled | - | HAZ/TMAZ
4276 | Fatigue lifetime and tearing resistance of AA2198 Al-Cu-Li alloy friction stir welds: Effect of defects | 10.1016/j.ijfatigue.2014.07.001 | Le Jolu, T.; Morgeneyer, T. F.; Denquin, A.; Gourgues-Lorenzon, A. F. | INTERNATIONAL JOURNAL OF FATIGUE | 2015 | WOS:000347017400046 | AA2198-T851 | - | - | - | - | AA2198-T851 (FSW) | - | - | - | - | containing a Joint Line Remnant | Butt Joint | Friction Stir Welding (FSW) | - | - | 8 | - | - | - | Plat | 3.1 | Axial | - | - | 0.1 | 20 | - | ASTM E466-07 | Load-controlled | - | WN
4277 | Fatigue lifetime and tearing resistance of AA2198 Al-Cu-Li alloy friction stir welds: Effect of defects | 10.1016/j.ijfatigue.2014.07.001 | Le Jolu, T.; Morgeneyer, T. F.; Denquin, A.; Gourgues-Lorenzon, A. F. | INTERNATIONAL JOURNAL OF FATIGUE | 2015 | WOS:000347017400046 | AA2198-T851 | - | - | - | - | AA2198-T851 (FSW) | - | - | - | - | containing a Joint Line Remnant | Butt Joint | Friction Stir Welding (FSW) | - | - | 8 | - | - | - | Plat | 3.1 | Axial | - | - | 0.1 | 20 | - | ASTM E466-07 | Load-controlled | - | HAZ
4278 | Fatigue lifetime and tearing resistance of AA2198 Al-Cu-Li alloy friction stir welds: Effect of defects | 10.1016/j.ijfatigue.2014.07.001 | Le Jolu, T.; Morgeneyer, T. F.; Denquin, A.; Gourgues-Lorenzon, A. F. | INTERNATIONAL JOURNAL OF FATIGUE | 2015 | WOS:000347017400046 | AA2198-T851 | - | - | - | - | AA2198-T851 (FSW) | - | - | - | - | - | Butt Joint (KB bearing weld) | Friction Stir Welding (FSW) | - | - | 8 | - | - | - | Plat | 3.1 | Axial | - | - | 0.1 | 20 | - | ASTM E466-07 | Load-controlled | - | KB
4279 | Fatigue lifetime and tearing resistance of AA2198 Al-Cu-Li alloy friction stir welds: Effect of defects | 10.1016/j.ijfatigue.2014.07.001 | Le Jolu, T.; Morgeneyer, T. F.; Denquin, A.; Gourgues-Lorenzon, A. F. | INTERNATIONAL JOURNAL OF FATIGUE | 2015 | WOS:000347017400046 | AA2198-T851 | - | - | - | - | AA2198-T851 (FSW) | - | - | - | - | - | Butt Joint (KB bearing weld) | Friction Stir Welding (FSW) | - | - | 8 | - | - | - | Plat | 3.1 | Axial | - | - | 0.1 | 20 | - | ASTM E466-07 | Load-controlled | - | WN/HAZ/TMAZ
4280 | Fatigue lifetime and tearing resistance of AA2198 Al-Cu-Li alloy friction stir welds: Effect of defects | 10.1016/j.ijfatigue.2014.07.001 | Le Jolu, T.; Morgeneyer, T. F.; Denquin, A.; Gourgues-Lorenzon, A. F. | INTERNATIONAL JOURNAL OF FATIGUE | 2015 | WOS:000347017400046 | AA2198-T851 | - | - | - | - | AA2198-T851 (FSW) | - | - | - | - | ground root | Butt Joint (KB bearing weld) | Friction Stir Welding (FSW) | - | - | 8 | - | - | - | Plat | 3.1 | Axial | - | - | 0.1 | 20 | - | ASTM E466-07 | Load-controlled | - | KB
4281 | Fatigue lifetime and tearing resistance of AA2198 Al-Cu-Li alloy friction stir welds: Effect of defects | 10.1016/j.ijfatigue.2014.07.001 | Le Jolu, T.; Morgeneyer, T. F.; Denquin, A.; Gourgues-Lorenzon, A. F. | INTERNATIONAL JOURNAL OF FATIGUE | 2015 | WOS:000347017400046 | AA2198-T851 | - | - | - | - | AA2198-T851 (FSW) | - | - | - | - | ground root | Butt Joint (KB bearing weld) | Friction Stir Welding (FSW) | - | - | 8 | - | - | - | Plat | 3.1 | Axial | - | - | 0.1 | 20 | - | ASTM E466-07 | Load-controlled | - | WN/HAZ/TMAZ
4282 | Fatigue lifetime and tearing resistance of AA2198 Al-Cu-Li alloy friction stir welds: Effect of defects | 10.1016/j.ijfatigue.2014.07.001 | Le Jolu, T.; Morgeneyer, T. F.; Denquin, A.; Gourgues-Lorenzon, A. F. | INTERNATIONAL JOURNAL OF FATIGUE | 2015 | WOS:000347017400046 | AA2198-T851 | - | - | - | - | AA2198-T851 (FSW) | - | - | - | - | gap of 0.7 mm | Butt Joint | Friction Stir Welding (FSW) | - | - | 8 | - | - | - | Plat | 3.1 | Axial | - | - | 0.1 | 20 | - | ASTM E466-07 | Load-controlled | - | GAP
4283 | Fatigue lifetime and tearing resistance of AA2198 Al-Cu-Li alloy friction stir welds: Effect of defects | 10.1016/j.ijfatigue.2014.07.001 | Le Jolu, T.; Morgeneyer, T. F.; Denquin, A.; Gourgues-Lorenzon, A. F. | INTERNATIONAL JOURNAL OF FATIGUE | 2015 | WOS:000347017400046 | AA2198-T851 | - | - | - | - | AA2198-T851 (FSW) | - | - | - | - | gap of 0.3 mm | Butt Joint | Friction Stir Welding (FSW) | - | - | 8 | - | - | - | Plat | 3.1 | Axial | - | - | 0.1 | 20 | - | ASTM E466-07 | Load-controlled | - | GAP
4284 | Fatigue lifetime and tearing resistance of AA2198 Al-Cu-Li alloy friction stir welds: Effect of defects | 10.1016/j.ijfatigue.2014.07.001 | Le Jolu, T.; Morgeneyer, T. F.; Denquin, A.; Gourgues-Lorenzon, A. F. | INTERNATIONAL JOURNAL OF FATIGUE | 2015 | WOS:000347017400046 | AA2198-T851 | - | - | - | - | AA2198-T851 (FSW) | - | - | - | - | gap of 0.3 mm | Butt Joint | Friction Stir Welding (FSW) | - | - | 8 | - | - | - | Plat | 3.1 | Axial | - | - | 0.1 | 20 | - | ASTM E466-07 | Load-controlled | - | HAZ/TMAZ
4285 | The relative effects of residual stresses and weld toe geometry on fatigue life of weldments | 10.1016/j.ijfatigue.2015.03.023 | Harati, Ebrahim; Karlsson, Leif; Svensson, Lars-Erik; Dalaei, Kamellia | INTERNATIONAL JOURNAL OF FATIGUE | 2015 | WOS:000354147300015 | Weldox 700 (high-strength steel) | - | 817 | 852 | - | OK Tubrod 14.03 (conventional filler) | - | 760 | 840 | 23 | - | Cruciform joint | Gas Metal Arc Welding (GMAW) | 23.5 | 240 | 5.2 | - | Ar + 2% CO₂ shielding gas | - | Cruciform test samples | 8 | Constant amplitude sinusoidal tensile load | - | - | 0.1 | 29–40 | - | IIW FAT-71 class | Load-controlled | - | Weld toe
4286 | The relative effects of residual stresses and weld toe geometry on fatigue life of weldments | 10.1016/j.ijfatigue.2015.03.023 | Harati, Ebrahim; Karlsson, Leif; Svensson, Lars-Erik; Dalaei, Kamellia | INTERNATIONAL JOURNAL OF FATIGUE | 2015 | WOS:000354147300015 | Weldox 700 (high-strength steel) | - | 817 | 852 | - | OK Tubrod 14.03 (conventional filler) | - | 760 | 840 | 23 | - | Cruciform joint | Gas Metal Arc Welding (GMAW) | 20.5 | 250 | 8.8 | - | Ar + 2% CO₂ shielding gas | - | Cruciform test samples | 8 | Constant amplitude sinusoidal tensile load | - | - | 0.1 | 29–40 | - | IIW FAT-71 class | Load-controlled | - | Weld toe
4287 | The relative effects of residual stresses and weld toe geometry on fatigue life of weldments | 10.1016/j.ijfatigue.2015.03.023 | Harati, Ebrahim; Karlsson, Leif; Svensson, Lars-Erik; Dalaei, Kamellia | INTERNATIONAL JOURNAL OF FATIGUE | 2015 | WOS:000354147300015 | Weldox 700 (high-strength steel) | - | 817 | 852 | - | LTT (low transformation temperature) metal-cored wire | - | 736 | 1127 | 13 | - | Cruciform joint | Gas Metal Arc Welding (GMAW) | 23.9 | 285 | 6.5 | - | Ar + 2% CO₂ shielding gas | - | Cruciform test samples | 8 | Constant amplitude sinusoidal tensile load | - | - | 0.1 | 29–40 | - | IIW FAT-71 class | Load-controlled | - | Weld toe
4288 | The relative effects of residual stresses and weld toe geometry on fatigue life of weldments | 10.1016/j.ijfatigue.2015.03.023 | Harati, Ebrahim; Karlsson, Leif; Svensson, Lars-Erik; Dalaei, Kamellia | INTERNATIONAL JOURNAL OF FATIGUE | 2015 | WOS:000354147300015 | Weldox 700 (high-strength steel) | - | 817 | 852 | - | LTT (low transformation temperature) metal-cored wire | - | 736 | 1127 | 13 | - | Cruciform joint | Gas Metal Arc Welding (GMAW) | 23.9 | 280 | 10 | - | Ar + 2% CO₂ shielding gas | - | Cruciform test samples | 8 | Constant amplitude sinusoidal tensile load | - | - | 0.1 | 29–40 | - | IIW FAT-71 class | Load-controlled | - | Weld toe
4289 | Effect of frequency on very high cycle fatigue behavior of a low strength Cr-Ni-Mo-V steel welded joint | 10.1016/j.ijfatigue.2015.03.027 | Zhu, Ming-Liang; Liu, Long-Long; Xuan, Fu-Zhen | INTERNATIONAL JOURNAL OF FATIGUE | 2015 | WOS:000354147300016 | 25Cr2Ni2MoV steel | - | 768 | 864 | - | Ni-rich submerged arc weld | - | 726 | 778 | - | Quenching (860°C), Tempering (630°C), Post Weld Heat Treatment (PWHT, 580°C for 10 h) | - | Submerged Arc Welding (SAW) | - | - | - | - | - | - | Round bar | 6 | Axial | 25 | air | -1 | 110 | Resonant machine (electro-magnetic type) | - | Stress | - | BM
4290 | Effect of frequency on very high cycle fatigue behavior of a low strength Cr-Ni-Mo-V steel welded joint | 10.1016/j.ijfatigue.2015.03.027 | Zhu, Ming-Liang; Liu, Long-Long; Xuan, Fu-Zhen | INTERNATIONAL JOURNAL OF FATIGUE | 2015 | WOS:000354147300016 | 25Cr2Ni2MoV steel | - | 768 | 864 | - | Ni-rich submerged arc weld | - | 726 | 778 | - | Quenching (860°C), Tempering (630°C), Post Weld Heat Treatment (PWHT, 580°C for 10 h) | - | Submerged Arc Welding (SAW) | - | - | - | - | - | - | Round bar | 6 | Axial | 25 | air | -1 | 110 | Resonant machine (electro-magnetic type) | - | Stress | - | WM
4291 | Effect of frequency on very high cycle fatigue behavior of a low strength Cr-Ni-Mo-V steel welded joint | 10.1016/j.ijfatigue.2015.03.027 | Zhu, Ming-Liang; Liu, Long-Long; Xuan, Fu-Zhen | INTERNATIONAL JOURNAL OF FATIGUE | 2015 | WOS:000354147300016 | 25Cr2Ni2MoV steel | - | 768 | 864 | - | Ni-rich submerged arc weld | - | 726 | 778 | - | Quenching (860°C), Tempering (630°C), Post Weld Heat Treatment (PWHT, 580°C for 10 h) | - | Submerged Arc Welding (SAW) | - | - | - | - | - | - | Round bar | 5 | Axial | 25 | air | -1 | 20000 | Ultrasonic machine (USF-2000, Shimadzu, Japan) | - | Displacement | - | surface initiation
4292 | Effect of frequency on very high cycle fatigue behavior of a low strength Cr-Ni-Mo-V steel welded joint | 10.1016/j.ijfatigue.2015.03.027 | Zhu, Ming-Liang; Liu, Long-Long; Xuan, Fu-Zhen | INTERNATIONAL JOURNAL OF FATIGUE | 2015 | WOS:000354147300016 | 25Cr2Ni2MoV steel | - | 768 | 864 | - | Ni-rich submerged arc weld | - | 726 | 778 | - | Quenching (860°C), Tempering (630°C), Post Weld Heat Treatment (PWHT, 580°C for 10 h) | - | Submerged Arc Welding (SAW) | - | - | - | - | - | - | Round bar | 5 | Axial | 25 | air | -1 | 20000 | Ultrasonic machine (USF-2000, Shimadzu, Japan) | - | Displacement | - | internal initiation
4293 | Effect of welding parameters on the fatigue properties of dissimilar AISI 2205-AISI 1020 joined by friction welding | 10.1016/j.ijfatigue.2015.07.023 | Mercan, Serdar; Aydin, Sinan; Ozdemir, Niyazi | INTERNATIONAL JOURNAL OF FATIGUE | 2015 | WOS:000362861800007 | AISI 1020 (low carbon steel) and AISI 2205 (duplex stainless steel) | - | - | 610.780, 955.681 | - | Friction-welded AISI 1020–AISI 2205 | - | - | - | - | - | Butt Joint | Friction Welding (Rotating speed 1300 rmp) | - | - | - | - | - | - | Toroid-shaped (rotary bending) | 4 | Rotary Bending | - | - | -1 | 100 | Rotary bending test machine | - | Fixed stress | - | Weld joint line
4294 | Effect of welding parameters on the fatigue properties of dissimilar AISI 2205-AISI 1020 joined by friction welding | 10.1016/j.ijfatigue.2015.07.023 | Mercan, Serdar; Aydin, Sinan; Ozdemir, Niyazi | INTERNATIONAL JOURNAL OF FATIGUE | 2015 | WOS:000362861800007 | AISI 1020 (low carbon steel) and AISI 2205 (duplex stainless steel) | - | - | 610.780, 955.681 | - | Friction-welded AISI 1020–AISI 2205 | - | - | - | - | - | Butt Joint | Friction Welding (Rotating speed 1500 rmp) | - | - | - | - | - | - | Toroid-shaped (rotary bending) | 4 | Rotary Bending | - | - | -1 | 100 | Rotary bending test machine | - | Fixed stress | - | Weld joint line
4295 | Fatigue behaviour of high frequency hammer peened ultra high strength steels | 10.1016/j.ijfatigue.2015.08.012 | Berg, Joern; Stranghoener, Natalie | INTERNATIONAL JOURNAL OF FATIGUE | 2016 | WOS:000365365600005 | S1100 | - | 1185–1300 | 1386–1474 | 10–12 | Union X90 (G 89 6 M21 Mn4Ni2CrMo) | - | 899 | 982 | - | High Frequency Hammer Peening (HFHP) | Longitudinal stiffener | MAG (Metal Active Gas) welding (MAGM, 135) | - | - | - | - | - | Compressive residual stresses (up to -1008 MPa transverse) | Notched welded joints | 6 | Axial fatigue | - | - | 0.1 | - | - | EN ISO 6892-1, EN ISO 4136 | Load-controlled | - | -
4296 | Fatigue behaviour of high frequency hammer peened ultra high strength steels | 10.1016/j.ijfatigue.2015.08.012 | Berg, Joern; Stranghoener, Natalie | INTERNATIONAL JOURNAL OF FATIGUE | 2016 | WOS:000365365600005 | S1300 | - | 1424 | 1567 | 10 | Union X90 (G 89 6 M21 Mn4Ni2CrMo) | - | 899 | 982 | - | High Frequency Hammer Peening (HFHP) | Longitudinal stiffener | MAG (Metal Active Gas) welding (MAGM, 135) | - | - | - | - | - | Compressive residual stresses (up to -1008 MPa transverse) | Notched welded joints | 4 | Axial fatigue | - | - | 0.1 | - | - | EN ISO 6892-1, EN ISO 4136 | Load-controlled | - | -
4297 | Fatigue behaviour of high frequency hammer peened ultra high strength steels | 10.1016/j.ijfatigue.2015.08.012 | Berg, Joern; Stranghoener, Natalie | INTERNATIONAL JOURNAL OF FATIGUE | 2016 | WOS:000365365600005 | S1100 | - | 1185–1300 | 1386–1474 | 10–12 | Union X90 (G 89 6 M21 Mn4Ni2CrMo) | - | 899 | 982 | - | High Frequency Hammer Peening (HFHP) | Transversal stiffener | MAG (Metal Active Gas) welding (MAGM, 135) | - | - | - | - | - | Compressive residual stresses (up to -1008 MPa transverse) | Notched welded joints | 6 | Axial fatigue | - | - | 0.1 | - | - | EN ISO 6892-1, EN ISO 4136 | Load-controlled | - | -
4298 | Fatigue behaviour of high frequency hammer peened ultra high strength steels | 10.1016/j.ijfatigue.2015.08.012 | Berg, Joern; Stranghoener, Natalie | INTERNATIONAL JOURNAL OF FATIGUE | 2016 | WOS:000365365600005 | S1300 | - | 1424 | 1567 | 10 | Union X90 (G 89 6 M21 Mn4Ni2CrMo) | - | 899 | 982 | - | High Frequency Hammer Peening (HFHP) | Transversal stiffener | MAG (Metal Active Gas) welding (MAGM, 135) | - | - | - | - | - | Compressive residual stresses (up to -1008 MPa transverse) | Notched welded joints | 4 | Axial fatigue | - | - | 0.1 | - | - | EN ISO 6892-1, EN ISO 4136 | Load-controlled | - | -
4299 | Fatigue behaviour of high frequency hammer peened ultra high strength steels | 10.1016/j.ijfatigue.2015.08.012 | Berg, Joern; Stranghoener, Natalie | INTERNATIONAL JOURNAL OF FATIGUE | 2016 | WOS:000365365600005 | S960 | - | 968 | 1031 | 15 | Union X90 (G 89 6 M21 Mn4Ni2CrMo) | - | 899 | 982 | - | High Frequency Hammer Peening (HFHP) | Butt weld | MAG (Metal Active Gas) welding (MAGM, 135) | - | - | - | - | - | Compressive residual stresses (up to -1008 MPa transverse) | Notched welded joints | 7.5 | Axial fatigue | - | - | 0.1 | - | - | EN ISO 6892-1, EN ISO 4136 | Load-controlled | - | -
4300 | Fatigue behaviour of high frequency hammer peened ultra high strength steels | 10.1016/j.ijfatigue.2015.08.012 | Berg, Joern; Stranghoener, Natalie | INTERNATIONAL JOURNAL OF FATIGUE | 2016 | WOS:000365365600005 | S1100 | - | 1185–1300 | 1386–1474 | 10–12 | Union X90 (G 89 6 M21 Mn4Ni2CrMo) | - | 899 | 982 | - | High Frequency Hammer Peening (HFHP) | Butt weld (with transition in thickness) | MAG (Metal Active Gas) welding (MAGM, 135) | - | - | - | - | - | Compressive residual stresses (up to -1008 MPa transverse) | Notched welded joints | 6, 8 | Axial fatigue | - | - | 0.1 | - | - | EN ISO 6892-1, EN ISO 4136 | Load-controlled | - | -
4301 | Fatigue behaviour of high frequency hammer peened ultra high strength steels | 10.1016/j.ijfatigue.2015.08.012 | Berg, Joern; Stranghoener, Natalie | INTERNATIONAL JOURNAL OF FATIGUE | 2016 | WOS:000365365600005 | S960 | - | 968 | 1031 | 15 | Union X90 (G 89 6 M21 Mn4Ni2CrMo) | - | 899 | 982 | - | High Frequency Hammer Peening (HFHP) | Cover plates | MAG (Metal Active Gas) welding (MAGM, 135) | - | - | - | - | - | Compressive residual stresses (up to -1008 MPa transverse) | Notched welded joints | 7.5 | Axial fatigue | - | - | 0.1 | - | - | EN ISO 6892-1, EN ISO 4136 | Load-controlled | - | -
4302 | Fatigue behaviour of high frequency hammer peened ultra high strength steels | 10.1016/j.ijfatigue.2015.08.012 | Berg, Joern; Stranghoener, Natalie | INTERNATIONAL JOURNAL OF FATIGUE | 2016 | WOS:000365365600005 | S1100 | - | 1185–1300 | 1386–1474 | 10–12 | Union X90 (G 89 6 M21 Mn4Ni2CrMo) | - | 899 | 982 | - | High Frequency Hammer Peening (HFHP) | Cover plates | MAG (Metal Active Gas) welding (MAGM, 135) | - | - | - | - | - | Compressive residual stresses (up to -1008 MPa transverse) | Notched welded joints | 6 | Axial fatigue | - | - | 0.1 | - | - | EN ISO 6892-1, EN ISO 4136 | Load-controlled | - | -
4303 | Fatigue behaviour of high frequency hammer peened ultra high strength steels | 10.1016/j.ijfatigue.2015.08.012 | Berg, Joern; Stranghoener, Natalie | INTERNATIONAL JOURNAL OF FATIGUE | 2016 | WOS:000365365600005 | S1300 | - | 1424 | 1567 | 10 | Union X90 (G 89 6 M21 Mn4Ni2CrMo) | - | 899 | 982 | - | High Frequency Hammer Peening (HFHP) | Cover plates | MAG (Metal Active Gas) welding (MAGM, 135) | - | - | - | - | - | Compressive residual stresses (up to -1008 MPa transverse) | Notched welded joints | 4 | Axial fatigue | - | - | 0.1 | - | - | EN ISO 6892-1, EN ISO 4136 | Load-controlled | - | -
4304 | Fatigue strength analysis of laser-hybrid welds in thin plate considering weld geometry in microscale | 10.1016/j.ijfatigue.2016.01.019 | Liinalampi, Sami; Remes, Heikki; Lehto, Pauli; Lillemae, Ingrit; Romanoff, Jani; Porter, David | INTERNATIONAL JOURNAL OF FATIGUE | 2016 | WOS:000374615900016 | Structural steel | - | 355 | - | - | - | - | - | - | - | - | Butt Joint | Laser-hybrid | - | - | - | - | - | - | Dog-bone | 3 | Axial | - | - | 0 | - | MTS 810 hydraulic testing machine | - | Load | - | Weld toe
4305 | Fatigue strength analysis of laser-hybrid welds in thin plate considering weld geometry in microscale | 10.1016/j.ijfatigue.2016.01.019 | Liinalampi, Sami; Remes, Heikki; Lehto, Pauli; Lillemae, Ingrit; Romanoff, Jani; Porter, David | INTERNATIONAL JOURNAL OF FATIGUE | 2016 | WOS:000374615900016 | Structural steel | - | 355 | - | - | - | - | - | - | - | - | Butt Joint | Laser-hybrid | - | - | - | - | - | - | Dog-bone | 3 | Axial | - | - | 0 | - | MTS 810 hydraulic testing machine | - | Load | - | weld root
4306 | Fatigue strength and fatigue fracture mechanism of three-sheet spot weld-bonded joints under tensile-shear loading | 10.1016/j.ijfatigue.2016.02.023 | Fujii, Tomoyuki; Tohgo, Keiichiro; Suzuki, Yukinori; Yamamoto, Takahiro; Shimamura, Yoshinobu | INTERNATIONAL JOURNAL OF FATIGUE | 2016 | WOS:000374615900043 | JSC270D (Mild Steel) | - | 137 | 271 | 52 | - | - | - | - | - | - | Spot weld-bonded joint | Spot welding | - | - | - | - | - | - | Three-sheet spot weld-bonded joint | 1.4 | Tensile–shear fatigue test | 25 | Air | 0.1 | 10 | Electro-hydraulic servo fatigue testing apparatus (MTS Systems Corporation) | - | Load-controlled | - | Weld nugget (defects observed in cross-section)
4307 | Fatigue strength and fatigue fracture mechanism of three-sheet spot weld-bonded joints under tensile-shear loading | 10.1016/j.ijfatigue.2016.02.023 | Fujii, Tomoyuki; Tohgo, Keiichiro; Suzuki, Yukinori; Yamamoto, Takahiro; Shimamura, Yoshinobu | INTERNATIONAL JOURNAL OF FATIGUE | 2016 | WOS:000374615900043 | JSC980Y (Ultra-High Strength Steel) | - | 665 | 984 | 15 | - | - | - | - | - | - | Spot weld-bonded joint | Spot welding | - | - | - | - | - | - | Three-sheet spot weld-bonded joint | 1.4 | Tensile–shear fatigue test | 25 | Air | 0.1 | 10 | Electro-hydraulic servo fatigue testing apparatus (MTS Systems Corporation) | - | Load-controlled | - | Weld nugget (defects observed in cross-section)
4308 | Fatigue strength and fatigue fracture mechanism of three-sheet spot weld-bonded joints under tensile-shear loading | 10.1016/j.ijfatigue.2016.02.023 | Fujii, Tomoyuki; Tohgo, Keiichiro; Suzuki, Yukinori; Yamamoto, Takahiro; Shimamura, Yoshinobu | INTERNATIONAL JOURNAL OF FATIGUE | 2016 | WOS:000374615900043 | JSC270D (Mild Steel) | - | 158 | 310 | 49 | - | - | - | - | - | - | Spot weld-bonded joint | Spot welding | - | - | - | - | - | - | Three-sheet spot weld-bonded joint | 1.4 | Tensile–shear fatigue test | 25 | Air | 0.1 | 10 | Electro-hydraulic servo fatigue testing apparatus (MTS Systems Corporation) | - | Load-controlled | - | Weld nugget (defects observed in cross-section)
4309 | Fatigue strength and fatigue fracture mechanism of three-sheet spot weld-bonded joints under tensile-shear loading | 10.1016/j.ijfatigue.2016.02.023 | Fujii, Tomoyuki; Tohgo, Keiichiro; Suzuki, Yukinori; Yamamoto, Takahiro; Shimamura, Yoshinobu | INTERNATIONAL JOURNAL OF FATIGUE | 2016 | WOS:000374615900043 | JSC980Y (Ultra-High Strength Steel) | - | 774 | 1006 | 14 | - | - | - | - | - | - | Spot weld-bonded joint | Spot welding | - | - | - | - | - | - | Three-sheet spot weld-bonded joint | 1.4 | Tensile–shear fatigue test | 25 | Air | 0.1 | 10 | Electro-hydraulic servo fatigue testing apparatus (MTS Systems Corporation) | - | Load-controlled | - | Weld nugget (defects observed in cross-section)
4310 | A method of determining structural stress for fatigue strength evaluation of welded joints based on notch stress strength theory | 10.1016/j.ijfatigue.2016.04.014 | Shen, Wei; Yan, Renjun; Baritrop, Nigel; Liu, Enqian; Song, Lifei | INTERNATIONAL JOURNAL OF FATIGUE | 2016 | WOS:000378442400009 | - | - | - | - | - | - | - | - | - | - | - | Cruciform joints | - | - | - | - | - | - | - | Full-scale welded joints (ship-shaped structures) | 10 | Axial | - | - | - | - | - | - | Stress-controlled | - | Weld toe
4311 | Effect of high frequency mechanical impact treatment on fatigue strength of welded 1300 MPa yield strength steel | 10.1016/j.ijfatigue.2016.06.019 | Harati, Ebrahim; Svensson, Lars-Erik; Karisson, Leif; Widmark, Mattias | INTERNATIONAL JOURNAL OF FATIGUE | 2016 | WOS:000383930200011 | Weldox 1300 | - | 1295 | 1562 | - | Coreweld 89, OK Tubrod 14.11 (for root bead) | - | 910, 420 | 965, 555 | - | - | T-Joint | Gas Metal Arc Welding (GMAW) | 27, 28.5 | 245 | 4, 3.3 | 75 | Ar + 18% CO2 shielding gas | - | T-Joint | 15 | Fully reversed bending | - | - | - | 3–7 | 250 kN MTS servo-hydraulic machine | IIW recommendations | - | - | weld toe
4312 | Effect of high frequency mechanical impact treatment on fatigue strength of welded 1300 MPa yield strength steel | 10.1016/j.ijfatigue.2016.06.019 | Harati, Ebrahim; Svensson, Lars-Erik; Karisson, Leif; Widmark, Mattias | INTERNATIONAL JOURNAL OF FATIGUE | 2016 | WOS:000383930200011 | Weldox 1300 | - | 1295 | 1562 | - | Coreweld 89, OK Tubrod 14.11 (for root bead) | - | 910, 420 | 965, 555 | - | High Frequency Mechanical Impact (HFMI) Treatment | T-Joint | Gas Metal Arc Welding (GMAW) | 27, 28.5 | 245 | 4, 3.3 | 75 | Ar + 18% CO2 shielding gas | Compressive residual stresses (max ~800 MPa longitudinal, ~250 MPa transverse near weld toe) | T-Joint | 15 | Fully reversed bending | - | - | - | 3–7 | 250 kN MTS servo-hydraulic machine | IIW recommendations | - | - | weld toe
4313 | Application of the strain energy density approach in comparing different design solutions for improving the fatigue strength of load carrying shear welded joints | 10.1016/j.ijfatigue.2016.09.001 | Berto, Filippo; Vinogradov, Alexey; Filippi, Stefano | INTERNATIONAL JOURNAL OF FATIGUE | 2017 | WOS:000403134000022 | Structural steel | - | - | - | - | - | - | - | - | - | Laser cut and polished surface | Transverse fillet welded joint | - | - | - | - | - | - | - | Wide plate | - | Axial | - | - | 0 | 10 | MTS81 | - | Stress | - | Weld root
4314 | Application of the strain energy density approach in comparing different design solutions for improving the fatigue strength of load carrying shear welded joints | 10.1016/j.ijfatigue.2016.09.001 | Berto, Filippo; Vinogradov, Alexey; Filippi, Stefano | INTERNATIONAL JOURNAL OF FATIGUE | 2017 | WOS:000403134000022 | Structural steel | - | - | - | - | - | - | - | - | - | Laser cut and polished surface | T-joint | - | - | - | - | - | - | - | Wide plate | - | Axial | - | - | 0 | 10 | MTS81 | - | Stress | - | Lateral weld toe
4315 | Fatigue strength of TIG-dressed ultra-high-strength steel fillet weld joints at high stress ratio | 10.1016/j.ijfatigue.2016.09.018 | Skriko, T.; Ghafouri, M.; Bjork, T. | INTERNATIONAL JOURNAL OF FATIGUE | 2017 | WOS:000388781200010 | Strenx® 960 MC (UHSS) | 200 | 960 | 980–1250 | 7 | Böhler Union X96 solid wire | - | 930 | 980 | 14 | TIG-dressing | Non-load-carrying cruciform joint | GMAW (Gas Metal Arc Welding) | 31.3–31.7 | 241–258 | 5.9 | <50 | - | - | Cruciform joint (fillet weld) | 8 | Constant amplitude cyclic loading | - | - | 0.1 | 2.0–5.2 | Servo-hydraulic test rig | IIW recommendations | Stress | - | Weld toe
4316 | Fatigue strength of TIG-dressed ultra-high-strength steel fillet weld joints at high stress ratio | 10.1016/j.ijfatigue.2016.09.018 | Skriko, T.; Ghafouri, M.; Bjork, T. | INTERNATIONAL JOURNAL OF FATIGUE | 2017 | WOS:000388781200010 | Strenx® 960 MC (UHSS) | 200 | 960 | 980–1250 | 7 | Böhler Union X96 solid wire | - | 930 | 980 | 14 | TIG-dressing | Non-load-carrying cruciform joint | GMAW (Gas Metal Arc Welding) | 31.3–31.7 | 241–258 | 5.9 | <50 | - | - | Cruciform joint (fillet weld) | 8 | Constant amplitude cyclic loading | - | - | 0.25 | 2.0–5.2 | Servo-hydraulic test rig | IIW recommendations | Stress | - | Weld toe
4317 | Fatigue strength of TIG-dressed ultra-high-strength steel fillet weld joints at high stress ratio | 10.1016/j.ijfatigue.2016.09.018 | Skriko, T.; Ghafouri, M.; Bjork, T. | INTERNATIONAL JOURNAL OF FATIGUE | 2017 | WOS:000388781200010 | Strenx® 960 MC (UHSS) | 200 | 960 | 980–1250 | 7 | Böhler Union X96 solid wire | - | 930 | 980 | 14 | TIG-dressing | Non-load-carrying cruciform joint | GMAW (Gas Metal Arc Welding) | 31.3–31.7 | 241–258 | 5.9 | <50 | - | - | Cruciform joint (fillet weld) | 8 | Constant amplitude cyclic loading | - | - | 0.38 | 2.0–5.2 | Servo-hydraulic test rig | IIW recommendations | Stress | - | Weld toe
4318 | Fatigue strength of TIG-dressed ultra-high-strength steel fillet weld joints at high stress ratio | 10.1016/j.ijfatigue.2016.09.018 | Skriko, T.; Ghafouri, M.; Bjork, T. | INTERNATIONAL JOURNAL OF FATIGUE | 2017 | WOS:000388781200010 | Strenx® 960 MC (UHSS) | 200 | 960 | 980–1250 | 7 | Böhler Union X96 solid wire | - | 930 | 980 | 14 | TIG-dressing | Non-load-carrying cruciform joint | GMAW (Gas Metal Arc Welding) | 31.3–31.7 | 241–258 | 5.9 | <50 | - | - | Cruciform joint (fillet weld) | 8 | Constant amplitude cyclic loading | - | - | 0.5 | 2.0–5.2 | Servo-hydraulic test rig | IIW recommendations | Stress | - | Weld toe
4319 | Fatigue strength of TIG-dressed ultra-high-strength steel fillet weld joints at high stress ratio | 10.1016/j.ijfatigue.2016.09.018 | Skriko, T.; Ghafouri, M.; Bjork, T. | INTERNATIONAL JOURNAL OF FATIGUE | 2017 | WOS:000388781200010 | Strenx® 960 MC (UHSS) | 200 | 960 | 980–1250 | 7 | Böhler Union X96 solid wire | - | 930 | 980 | 14 | TIG-dressing | Non-load-carrying cruciform joint | GMAW (Gas Metal Arc Welding) | 31.3–31.7 | 241–258 | 5.9 | <50 | - | - | Cruciform joint (fillet weld) | 8 | Constant amplitude cyclic loading | - | - | 0.60 | 2.0–5.2 | Servo-hydraulic test rig | IIW recommendations | Stress | - | Weld toe
4320 | Recent results on fatigue strength improvement of high-strength steel welded joints | 10.1016/j.ijfatigue.2016.10.026 | Yildirim, Halid Can | INTERNATIONAL JOURNAL OF FATIGUE | 2017 | WOS:000403134000025 | S700 | - | 700 | - | - | - | - | - | - | - | - | Longitudinal Stiffeners | MIG (Metal Inert Gas) | - | - | - | - | Argon shielding gas | - | Longitudinal stiffeners | 8 | Axial, constant amplitude loading | - | - | 0.1 | - | - | IIW recommendations | Stress | - | Weld toe, weld root
4321 | Recent results on fatigue strength improvement of high-strength steel welded joints | 10.1016/j.ijfatigue.2016.10.026 | Yildirim, Halid Can | INTERNATIONAL JOURNAL OF FATIGUE | 2017 | WOS:000403134000025 | S700 | - | 700 | - | - | - | - | - | - | - | TIG-dressing | Longitudinal Stiffeners | MIG (Metal Inert Gas) | - | - | - | - | Argon shielding gas | - | Longitudinal stiffeners | 8 | Axial, constant amplitude loading | - | - | 0.1 | - | - | IIW recommendations | Stress | - | Weld toe, weld root
4322 | Recent results on fatigue strength improvement of high-strength steel welded joints | 10.1016/j.ijfatigue.2016.10.026 | Yildirim, Halid Can | INTERNATIONAL JOURNAL OF FATIGUE | 2017 | WOS:000403134000025 | S700 | - | 700 | - | - | - | - | - | - | - | High-Frequency Mechanical Impact (HFMI) treatment | Longitudinal Stiffeners | MIG (Metal Inert Gas) | - | - | - | - | Argon shielding gas | - | Longitudinal stiffeners | 8 | Axial, constant amplitude loading | - | - | 0.1 | - | - | IIW recommendations | Stress | - | Weld toe, weld root
4323 | Recent results on fatigue strength improvement of high-strength steel welded joints | 10.1016/j.ijfatigue.2016.10.026 | Yildirim, Halid Can | INTERNATIONAL JOURNAL OF FATIGUE | 2017 | WOS:000403134000025 | S700 | - | 700 | - | - | - | - | - | - | - | High-Frequency Mechanical Impact (HFMI) treatment | Longitudinal Stiffeners | MIG (Metal Inert Gas) | - | - | - | - | Argon shielding gas | - | Longitudinal stiffeners | 8 | Axial, Variable amplitude loading | - | - | -1 | - | - | IIW recommendations | Stress | - | Weld toe, weld root
4324 | Recent results on fatigue strength improvement of high-strength steel welded joints | 10.1016/j.ijfatigue.2016.10.026 | Yildirim, Halid Can | INTERNATIONAL JOURNAL OF FATIGUE | 2017 | WOS:000403134000025 | S700 | - | 700 | - | - | - | - | - | - | - | - | Longitudinal Stiffeners | MIG (Metal Inert Gas) | - | - | - | - | Argon shielding gas | - | Longitudinal stiffeners | 8 | Axial, Variable amplitude loading | - | - | -1 | - | - | IIW recommendations | Stress | - | Weld toe, weld root
4325 | Recent results on fatigue strength improvement of high-strength steel welded joints | 10.1016/j.ijfatigue.2016.10.026 | Yildirim, Halid Can | INTERNATIONAL JOURNAL OF FATIGUE | 2017 | WOS:000403134000025 | S700 | - | 700 | - | - | - | - | - | - | - | High-Frequency Mechanical Impact (HFMI) treatment | Longitudinal Stiffeners | MIG (Metal Inert Gas) | - | - | - | - | Argon shielding gas | - | Longitudinal stiffeners | 8 | Axial, constant amplitude loading | - | - | -1 | - | - | IIW recommendations | Stress | - | Weld toe, weld root
4326 | Recent results on fatigue strength improvement of high-strength steel welded joints | 10.1016/j.ijfatigue.2016.10.026 | Yildirim, Halid Can | INTERNATIONAL JOURNAL OF FATIGUE | 2017 | WOS:000403134000025 | S700 | - | 700 | - | - | - | - | - | - | - | - | Longitudinal Stiffeners | MIG (Metal Inert Gas) | - | - | - | - | Argon shielding gas | - | Longitudinal stiffeners | 8 | Axial, constant amplitude loading | - | - | -1 | - | - | IIW recommendations | Stress | - | Weld toe, weld root
4327 | Recent results on fatigue strength improvement of high-strength steel welded joints | 10.1016/j.ijfatigue.2016.10.026 | Yildirim, Halid Can | INTERNATIONAL JOURNAL OF FATIGUE | 2017 | WOS:000403134000025 | S355 | - | 355 | - | - | - | - | - | - | - | TIG dressing | Longitudinal Stiffeners | MIG (Metal Inert Gas) | - | - | - | - | Argon shielding gas | - | Longitudinal stiffeners | 12 | Axial, Variable amplitude loading | - | - | -1 | - | - | IIW recommendations | Stress | - | Weld toe, weld root
4328 | Recent results on fatigue strength improvement of high-strength steel welded joints | 10.1016/j.ijfatigue.2016.10.026 | Yildirim, Halid Can | INTERNATIONAL JOURNAL OF FATIGUE | 2017 | WOS:000403134000025 | S355 | - | 355 | - | - | - | - | - | - | - | TIG dressing | Longitudinal Stiffeners | MIG (Metal Inert Gas) | - | - | - | - | Argon shielding gas | - | Longitudinal stiffeners | 12 | Axial, constant amplitude loading | - | - | -1 | - | - | IIW recommendations | Stress | - | Weld toe, weld root
4329 | Recent results on fatigue strength improvement of high-strength steel welded joints | 10.1016/j.ijfatigue.2016.10.026 | Yildirim, Halid Can | INTERNATIONAL JOURNAL OF FATIGUE | 2017 | WOS:000403134000025 | S355 | - | 355 | - | - | - | - | - | - | - | - | Longitudinal Stiffeners | MIG (Metal Inert Gas) | - | - | - | - | Argon shielding gas | - | Longitudinal stiffeners | 12 | Axial, constant amplitude loading | - | - | -1 | - | - | IIW recommendations | Stress | - | Weld toe, weld root
4330 | Fatigue strength of thin laser-hybrid welded full-scale deck structure | 10.1016/j.ijfatigue.2016.11.012 | Lillemae, Ingrit; Liinalampi, Sami; Remes, Heikki; Itavuo, Antti; Niemela, Ari | INTERNATIONAL JOURNAL OF FATIGUE | 2017 | WOS:000389159700025 | Normal structural steel | 206.8 | 320 | 458 | 34 | - | - | - | - | - | - | Butt joint | Laser-hybrid | - | - | - | - | Shipyard production | - | small-scale | 4 | Axial | - | - | 0 | 10 | Hydraulic MTS 810 | - | Load | - | Weld root
4331 | Fatigue strength of thin laser-hybrid welded full-scale deck structure | 10.1016/j.ijfatigue.2016.11.012 | Lillemae, Ingrit; Liinalampi, Sami; Remes, Heikki; Itavuo, Antti; Niemela, Ari | INTERNATIONAL JOURNAL OF FATIGUE | 2017 | WOS:000389159700025 | Normal structural steel | 206.8 | 320 | 458 | 34 | - | - | - | - | - | - | Butt joint | Laser-hybrid | - | - | - | - | Shipyard production | - | Full-scale | 4 | Axial | - | - | 0.1 | 0.5 | horizontal test setup with 1 MN hydraulic cylinder | - | Load | - | Weld root
4332 | Applicability of low transformation temperature welding consumables to increase fatigue strength of welded high strength steels | 10.1016/j.ijfatigue.2016.12.007 | Harati, Ebrahim; Karlsson, Leif; Svensson, Lars-Erik; Dalaei, Kamellia | INTERNATIONAL JOURNAL OF FATIGUE | 2017 | WOS:000393631300005 | Weldox 700 | - | 817 | 852 | 15.5 | LTT-A | - | 500 | 1150 | 8 | - | Butt welds | Gas Metal Arc Welding (GMAW) | - | - | - | 50–100 | Ar+2% | - | Butt welds | 8 | Constant amplitude sinusoidal tensile load | - | - | 0.1 | 29–40 | - | IIW recommendations | Stress | - | Weld toe
4333 | Applicability of low transformation temperature welding consumables to increase fatigue strength of welded high strength steels | 10.1016/j.ijfatigue.2016.12.007 | Harati, Ebrahim; Karlsson, Leif; Svensson, Lars-Erik; Dalaei, Kamellia | INTERNATIONAL JOURNAL OF FATIGUE | 2017 | WOS:000393631300005 | Weldox 700 | - | 817 | 852 | 15.5 | LTT-M | - | 740 | 1130 | 13 | - | Butt welds | Gas Metal Arc Welding (GMAW) | - | - | - | 50–100 | Ar+2% | - | Butt welds | 8 | Constant amplitude sinusoidal tensile load | - | - | 0.1 | 29–40 | - | IIW recommendations | Stress | - | Weld toe
4334 | Applicability of low transformation temperature welding consumables to increase fatigue strength of welded high strength steels | 10.1016/j.ijfatigue.2016.12.007 | Harati, Ebrahim; Karlsson, Leif; Svensson, Lars-Erik; Dalaei, Kamellia | INTERNATIONAL JOURNAL OF FATIGUE | 2017 | WOS:000393631300005 | Weldox 700 | - | 817 | 852 | 15.5 | OK Tubrod 14.03 | - | 760 | 840 | 23 | - | Butt welds | Gas Metal Arc Welding (GMAW) | - | - | - | 50–100 | Ar+2% | - | Butt welds | 8 | Constant amplitude sinusoidal tensile load | - | - | 0.1 | 29–40 | - | IIW recommendations | Stress | - | Weld toe
4335 | Applicability of low transformation temperature welding consumables to increase fatigue strength of welded high strength steels | 10.1016/j.ijfatigue.2016.12.007 | Harati, Ebrahim; Karlsson, Leif; Svensson, Lars-Erik; Dalaei, Kamellia | INTERNATIONAL JOURNAL OF FATIGUE | 2017 | WOS:000393631300005 | Weldox 700 | - | 817 | 852 | 15.5 | LTT-A | - | 500 | 1150 | 8 | - | Cruciform fillet welds | Gas Metal Arc Welding (GMAW) | - | - | - | 50–100 | Ar+2% CO₂ | - | Cruciform fillet welds | 8 | Constant amplitude sinusoidal tensile load | - | - | 0.1 | 29–40 | - | IIW recommendations | Stress | - | Weld toe
4336 | Applicability of low transformation temperature welding consumables to increase fatigue strength of welded high strength steels | 10.1016/j.ijfatigue.2016.12.007 | Harati, Ebrahim; Karlsson, Leif; Svensson, Lars-Erik; Dalaei, Kamellia | INTERNATIONAL JOURNAL OF FATIGUE | 2017 | WOS:000393631300005 | Weldox 700 | - | 817 | 852 | 15.5 | LTT-B | - | 890 | 1000 | 11 | - | Cruciform fillet welds | Gas Metal Arc Welding (GMAW) | - | - | - | 50–100 | Ar+2% CO₂ | - | Cruciform fillet welds | 8 | Constant amplitude sinusoidal tensile load | - | - | 0.1 | 29–40 | - | IIW recommendations | Stress | - | Weld toe
4337 | Applicability of low transformation temperature welding consumables to increase fatigue strength of welded high strength steels | 10.1016/j.ijfatigue.2016.12.007 | Harati, Ebrahim; Karlsson, Leif; Svensson, Lars-Erik; Dalaei, Kamellia | INTERNATIONAL JOURNAL OF FATIGUE | 2017 | WOS:000393631300005 | Domex 650 | - | 650 | 736 | 19 | LTT-M | - | 740 | 1130 | 13 | - | Cruciform fillet welds | Gas Metal Arc Welding (GMAW) | - | - | - | 50–100 | Ar+2% CO₂ | - | Cruciform fillet welds | 8 | Constant amplitude sinusoidal tensile load | - | - | 0.1 | 29–40 | - | IIW recommendations | Stress | - | Weld toe
4338 | Applicability of low transformation temperature welding consumables to increase fatigue strength of welded high strength steels | 10.1016/j.ijfatigue.2016.12.007 | Harati, Ebrahim; Karlsson, Leif; Svensson, Lars-Erik; Dalaei, Kamellia | INTERNATIONAL JOURNAL OF FATIGUE | 2017 | WOS:000393631300005 | Weldox 700 | - | 817 | 852 | 15.5 | LTT-M | - | 740 | 1130 | 13 | - | Cruciform fillet welds | Gas Metal Arc Welding (GMAW) | - | - | - | 50–100 | Ar+2% CO₂ | - | Cruciform fillet welds | 8 | Constant amplitude sinusoidal tensile load | - | - | 0.1 | 29–40 | - | IIW recommendations | Stress | - | Weld toe
4339 | Applicability of low transformation temperature welding consumables to increase fatigue strength of welded high strength steels | 10.1016/j.ijfatigue.2016.12.007 | Harati, Ebrahim; Karlsson, Leif; Svensson, Lars-Erik; Dalaei, Kamellia | INTERNATIONAL JOURNAL OF FATIGUE | 2017 | WOS:000393631300005 | Weldox 700 | - | 817 | 852 | 15.5 | OK Tubrod 14.03 | - | 760 | 840 | 23 | - | Cruciform fillet welds | Gas Metal Arc Welding (GMAW) | - | - | - | 50–100 | Ar+2% CO₂ | - | Cruciform fillet welds | 8 | Constant amplitude sinusoidal tensile load | - | - | 0.1 | 29–40 | - | IIW recommendations | Stress | - | Weld toe
4340 | Applicability of low transformation temperature welding consumables to increase fatigue strength of welded high strength steels | 10.1016/j.ijfatigue.2016.12.007 | Harati, Ebrahim; Karlsson, Leif; Svensson, Lars-Erik; Dalaei, Kamellia | INTERNATIONAL JOURNAL OF FATIGUE | 2017 | WOS:000393631300005 | Weldox 900 | - | 1004 | 1032 | 14 | LTT-M | - | 740 | 1130 | 13 | - | Cruciform fillet welds | Gas Metal Arc Welding (GMAW) | - | - | - | 50–100 | Ar+2% CO₂ | - | Cruciform fillet welds | 8 | Constant amplitude sinusoidal tensile load | - | - | 0.1 | 29–40 | - | IIW recommendations | Stress | - | Weld toe
4341 | Applicability of low transformation temperature welding consumables to increase fatigue strength of welded high strength steels | 10.1016/j.ijfatigue.2016.12.007 | Harati, Ebrahim; Karlsson, Leif; Svensson, Lars-Erik; Dalaei, Kamellia | INTERNATIONAL JOURNAL OF FATIGUE | 2017 | WOS:000393631300005 | Weldox 900 | - | 1004 | 1032 | 14 | LTT-S | - | 300 | 880 | 20 | - | Cruciform fillet welds | Gas Metal Arc Welding (GMAW) | - | - | - | 50–100 | Ar+2% CO₂ | - | Cruciform fillet welds | 8 | Constant amplitude sinusoidal tensile load | - | - | 0.1 | 29–40 | - | IIW recommendations | Stress | - | Weld toe
4342 | Applicability of low transformation temperature welding consumables to increase fatigue strength of welded high strength steels | 10.1016/j.ijfatigue.2016.12.007 | Harati, Ebrahim; Karlsson, Leif; Svensson, Lars-Erik; Dalaei, Kamellia | INTERNATIONAL JOURNAL OF FATIGUE | 2017 | WOS:000393631300005 | Weldox 900 | - | 1004 | 1032 | 14 | OK Aristrod 89 | - | 920 | 1000 | 17 | - | Cruciform fillet welds | Gas Metal Arc Welding (GMAW) | - | - | - | 50–100 | Ar+18% CO₂ | - | Cruciform fillet welds | 8 | Constant amplitude sinusoidal tensile load | - | - | 0.1 | 29–40 | - | IIW recommendations | Stress | - | Weld toe
4343 | Applicability of low transformation temperature welding consumables to increase fatigue strength of welded high strength steels | 10.1016/j.ijfatigue.2016.12.007 | Harati, Ebrahim; Karlsson, Leif; Svensson, Lars-Erik; Dalaei, Kamellia | INTERNATIONAL JOURNAL OF FATIGUE | 2017 | WOS:000393631300005 | Weldox 900 | - | 1004 | 1032 | 14 | OK Autrod 12.51 | - | 470 | 560 | 26 | - | Cruciform fillet welds | Gas Metal Arc Welding (GMAW) | - | - | - | 50–100 | Ar+18% CO₂ | - | Cruciform fillet welds | 8 | Constant amplitude sinusoidal tensile load | - | - | 0.1 | 29–40 | - | IIW recommendations | Stress | - | Weld toe
4344 | Applicability of low transformation temperature welding consumables to increase fatigue strength of welded high strength steels | 10.1016/j.ijfatigue.2016.12.007 | Harati, Ebrahim; Karlsson, Leif; Svensson, Lars-Erik; Dalaei, Kamellia | INTERNATIONAL JOURNAL OF FATIGUE | 2017 | WOS:000393631300005 | Xabo 890 | - | 1021 | 1051 | 13 | LTT-M | - | 740 | 1130 | 13 | - | Cruciform fillet welds | Gas Metal Arc Welding (GMAW) | - | - | - | 50–100 | Ar+2% CO₂ | - | Cruciform fillet welds | 8 | Constant amplitude sinusoidal tensile load | - | - | 0.1 | 29–40 | - | IIW recommendations | Stress | - | Weld toe
4345 | Applicability of low transformation temperature welding consumables to increase fatigue strength of welded high strength steels | 10.1016/j.ijfatigue.2016.12.007 | Harati, Ebrahim; Karlsson, Leif; Svensson, Lars-Erik; Dalaei, Kamellia | INTERNATIONAL JOURNAL OF FATIGUE | 2017 | WOS:000393631300005 | Xabo 890 | - | 1021 | 1051 | 13 | LTT-S | - | 300 | 880 | 20 | - | Cruciform fillet welds | Gas Metal Arc Welding (GMAW) | - | - | - | 50–100 | Ar+2% CO₂ | - | Cruciform fillet welds | 8 | Constant amplitude sinusoidal tensile load | - | - | 0.1 | 29–40 | - | IIW recommendations | Stress | - | Weld toe
4346 | Applicability of low transformation temperature welding consumables to increase fatigue strength of welded high strength steels | 10.1016/j.ijfatigue.2016.12.007 | Harati, Ebrahim; Karlsson, Leif; Svensson, Lars-Erik; Dalaei, Kamellia | INTERNATIONAL JOURNAL OF FATIGUE | 2017 | WOS:000393631300005 | Xabo 890 | - | 1021 | 1051 | 13 | OK Aristrod 89 | - | 920 | 1000 | 17 | - | Cruciform fillet welds | Gas Metal Arc Welding (GMAW) | - | - | - | 50–100 | Ar+2% CO₂ | - | Cruciform fillet welds | 8 | Constant amplitude sinusoidal tensile load | - | - | 0.1 | 29–40 | - | IIW recommendations | Stress | - | Weld toe
4347 | Root fatigue strength assessment of fillet welded tube-to-plate joints subjected to multi-axial stress state using stress based local methods | 10.1016/j.ijfatigue.2017.02.007 | Khurshid, Mansoor; Barsoum, Zuheir; Daeuwel, Thomas; Barsoum, Imad | INTERNATIONAL JOURNAL OF FATIGUE | 2017 | WOS:000403134000009 | Structural steel, Swedish type SS142171-91 (Structo 525/ST 52) | - | 576 | 700 | - | Grytgo LGB 74 welding wire | - | 440 | - | - | Cold drawn post heat treated seamless tubes | Fillet welded tube-to-plate joint | MAG (Metal Active Gas) robot welding | - | - | - | - | - | - | Tubular fillet welded joint | 10, 15 | Internal pressure, combined in-phase and out-of-phase loading | - | - | - | - | Torsion servo-hydraulic test machine (±25 kNm capacity) | - | - | - | Weld root
4348 | Root fatigue strength assessment of fillet welded tube-to-plate joints subjected to multi-axial stress state using stress based local methods | 10.1016/j.ijfatigue.2017.02.007 | Khurshid, Mansoor; Barsoum, Zuheir; Daeuwel, Thomas; Barsoum, Imad | INTERNATIONAL JOURNAL OF FATIGUE | 2017 | WOS:000403134000009 | Structural steel, Swedish type SS142171-91 (Structo 525/ST 52) | - | 576 | 700 | - | Grytgo LGB 74 welding wire | - | 440 | - | - | Cold drawn post heat treated seamless tubes | Fillet welded tube-to-plate joint | MAG (Metal Active Gas) robot welding | - | - | - | - | - | - | Tubular fillet welded joint | 10, 15 | torsion | - | - | - | - | Torsion servo-hydraulic test machine (±25 kNm capacity) | - | - | - | Weld root
4349 | Low cycle fatigue life assessment of welded high-strength structural steels based on nominal and local design concepts | 10.1016/j.ijfatigue.2017.02.014 | Meoller, Benjamin; Baumgartner, Joerg; Wagener, Rainer; Kaufmann, Heinz; Melz, Tobias | INTERNATIONAL JOURNAL OF FATIGUE | 2017 | WOS:000403134000008 | S960QL | - | 960 | - | - | G 89 6M Mn4Ni2CrMo | - | - | - | - | - | Butt Joint | Gas Metal Arc Welding (GMAW), automated | - | - | - | - | - | - | Butt-welded sheets | 8 | CAL | - | - | 0.1 | 35 | Servohydraulic-driven test rigs, electric resonance test rigs | - | Stress-controlled | - | Weld toe, weld root
4350 | Low cycle fatigue life assessment of welded high-strength structural steels based on nominal and local design concepts | 10.1016/j.ijfatigue.2017.02.014 | Meoller, Benjamin; Baumgartner, Joerg; Wagener, Rainer; Kaufmann, Heinz; Melz, Tobias | INTERNATIONAL JOURNAL OF FATIGUE | 2017 | WOS:000403134000008 | S960QL | - | 960 | - | - | G 89 6M Mn4Ni2CrMo | - | - | - | - | - | Butt Joint | Gas Metal Arc Welding (GMAW), automated | - | - | - | - | - | - | Butt-welded sheets | 8 | VAL | - | - | 0.1 | 35 | Servohydraulic-driven test rigs, electric resonance test rigs | - | Stress-controlled | - | Weld toe, weld root
4351 | Low cycle fatigue life assessment of welded high-strength structural steels based on nominal and local design concepts | 10.1016/j.ijfatigue.2017.02.014 | Meoller, Benjamin; Baumgartner, Joerg; Wagener, Rainer; Kaufmann, Heinz; Melz, Tobias | INTERNATIONAL JOURNAL OF FATIGUE | 2017 | WOS:000403134000008 | S960QL | - | 960 | - | - | G 89 6M Mn4Ni2CrMo | - | - | - | - | - | Transverse Stiffener | Gas Metal Arc Welding (GMAW) | - | - | - | - | - | - | transverse stiffeners | 8 | CAL | - | - | 0.1 | 35 | Servohydraulic-driven test rigs, electric resonance test rigs | - | Stress-controlled | - | Weld toe, weld root
4352 | Low cycle fatigue life assessment of welded high-strength structural steels based on nominal and local design concepts | 10.1016/j.ijfatigue.2017.02.014 | Meoller, Benjamin; Baumgartner, Joerg; Wagener, Rainer; Kaufmann, Heinz; Melz, Tobias | INTERNATIONAL JOURNAL OF FATIGUE | 2017 | WOS:000403134000008 | S960QL | - | 960 | - | - | G 89 6M Mn4Ni2CrMo | - | - | - | - | - | Transverse Stiffener | Gas Metal Arc Welding (GMAW) | - | - | - | - | - | - | transverse stiffeners | 8 | VAL | - | - | 0.1 | 35 | Servohydraulic-driven test rigs, electric resonance test rigs | - | Stress-controlled | - | Weld toe, weld root
4353 | Low cycle fatigue life assessment of welded high-strength structural steels based on nominal and local design concepts | 10.1016/j.ijfatigue.2017.02.014 | Meoller, Benjamin; Baumgartner, Joerg; Wagener, Rainer; Kaufmann, Heinz; Melz, Tobias | INTERNATIONAL JOURNAL OF FATIGUE | 2017 | WOS:000403134000008 | S1100QL | - | 1100 | - | - | G 89 6M Mn4Ni2CrMo | - | - | - | - | - | Transverse Stiffener | Gas Metal Arc Welding (GMAW) | - | - | - | - | - | - | transverse stiffeners | 8 | CAL | - | - | 0.1 | 35 | Servohydraulic-driven test rigs, electric resonance test rigs | - | Stress-controlled | - | Weld toe, weld root
4354 | Low cycle fatigue life assessment of welded high-strength structural steels based on nominal and local design concepts | 10.1016/j.ijfatigue.2017.02.014 | Meoller, Benjamin; Baumgartner, Joerg; Wagener, Rainer; Kaufmann, Heinz; Melz, Tobias | INTERNATIONAL JOURNAL OF FATIGUE | 2017 | WOS:000403134000008 | S1100QL | - | 1100 | - | - | G 89 6M Mn4Ni2CrMo | - | - | - | - | - | Transverse Stiffener | Gas Metal Arc Welding (GMAW) | - | - | - | - | - | - | transverse stiffeners | 8 | VAL | - | - | 0.1 | 35 | Servohydraulic-driven test rigs, electric resonance test rigs | - | Stress-controlled | - | Weld toe, weld root
4355 | Low cycle fatigue life assessment of welded high-strength structural steels based on nominal and local design concepts | 10.1016/j.ijfatigue.2017.02.014 | Meoller, Benjamin; Baumgartner, Joerg; Wagener, Rainer; Kaufmann, Heinz; Melz, Tobias | INTERNATIONAL JOURNAL OF FATIGUE | 2017 | WOS:000403134000008 | S960M | - | 960 | - | - | G 89 6M Mn4Ni2CrMo | - | - | - | - | - | Transverse Stiffener | Gas Metal Arc Welding (GMAW) | - | - | - | - | - | - | transverse stiffeners | 8 | CAL | - | - | 0.1 | 35 | Servohydraulic-driven test rigs, electric resonance test rigs | - | Stress-controlled | - | Weld toe, weld root
4356 | Low cycle fatigue life assessment of welded high-strength structural steels based on nominal and local design concepts | 10.1016/j.ijfatigue.2017.02.014 | Meoller, Benjamin; Baumgartner, Joerg; Wagener, Rainer; Kaufmann, Heinz; Melz, Tobias | INTERNATIONAL JOURNAL OF FATIGUE | 2017 | WOS:000403134000008 | S960M | - | 960 | - | - | G 89 6M Mn4Ni2CrMo | - | - | - | - | - | Transverse Stiffener | Gas Metal Arc Welding (GMAW) | - | - | - | - | - | - | transverse stiffeners | 8 | VAL | - | - | 0.1 | 35 | Servohydraulic-driven test rigs, electric resonance test rigs | - | Stress-controlled | - | Weld toe, weld root
4357 | Low cycle fatigue life assessment of welded high-strength structural steels based on nominal and local design concepts | 10.1016/j.ijfatigue.2017.02.014 | Meoller, Benjamin; Baumgartner, Joerg; Wagener, Rainer; Kaufmann, Heinz; Melz, Tobias | INTERNATIONAL JOURNAL OF FATIGUE | 2017 | WOS:000403134000008 | - | - | - | - | - | - | - | - | - | - | - | Tube-Clevis Connection | Gas Metal Arc Welding (GMAW) | - | - | - | - | - | - | sample components (tube-clevis connections) | 5.6 | CAL | - | - | 0.1 | 35 | Servohydraulic-driven test rigs, electric resonance test rigs | - | Stress-controlled | - | Weld toe, weld root
4358 | Low cycle fatigue life assessment of welded high-strength structural steels based on nominal and local design concepts | 10.1016/j.ijfatigue.2017.02.014 | Meoller, Benjamin; Baumgartner, Joerg; Wagener, Rainer; Kaufmann, Heinz; Melz, Tobias | INTERNATIONAL JOURNAL OF FATIGUE | 2017 | WOS:000403134000008 | - | - | - | - | - | - | - | - | - | - | - | Tube-Clevis Connection | Gas Metal Arc Welding (GMAW) | - | - | - | - | - | - | sample components (tube-clevis connections) | 5.6 | VAL | - | - | 0.1 | 35 | Servohydraulic-driven test rigs, electric resonance test rigs | - | Stress-controlled | - | Weld toe, weld root
4359 | Influence of effective stress ratio on the fatigue strength of welded and HFMI-treated high-strength steel joints | 10.1016/j.ijfatigue.2017.03.008 | Leitner, Martin | INTERNATIONAL JOURNAL OF FATIGUE | 2017 | WOS:000403864400014 | S960 (EN 10025) | - | 960 | 1015 | 10 | G89 (EN ISO 16834) | - | 915 | 960 | 20 | - | Butt Joint | MIG (Metal Inert Gas) | - | - | - | - | M21 shielding gas (82% Ar, 18% CO₂), Mixed gas (69% Ar, 30% He, 1% CO₂) | +300 MPa | Butt Joint | 5 | Axial | - | - | 0.1 | - | - | - | Stress | 2.20 | Weld toe
4360 | Influence of effective stress ratio on the fatigue strength of welded and HFMI-treated high-strength steel joints | 10.1016/j.ijfatigue.2017.03.008 | Leitner, Martin | INTERNATIONAL JOURNAL OF FATIGUE | 2017 | WOS:000403864400014 | S960 (EN 10025) | - | 960 | 1015 | 10 | G89 (EN ISO 16834) | - | 915 | 960 | 20 | - | Butt Joint | MIG (Metal Inert Gas) | - | - | - | - | M21 shielding gas (82% Ar, 18% CO₂), Mixed gas (69% Ar, 30% He, 1% CO₂) | +75 MPa | Butt Joint | 5 | Axial | - | - | 0.1 | - | - | - | Stress | 2.22 | Weld toe
4361 | Influence of effective stress ratio on the fatigue strength of welded and HFMI-treated high-strength steel joints | 10.1016/j.ijfatigue.2017.03.008 | Leitner, Martin | INTERNATIONAL JOURNAL OF FATIGUE | 2017 | WOS:000403864400014 | S960 (EN 10025) | - | 960 | 1015 | 10 | G89 (EN ISO 16834) | - | 915 | 960 | 20 | - | T-Joint | MIG (Metal Inert Gas) | - | - | - | - | M21 shielding gas (82% Ar, 18% CO₂), Mixed gas (69% Ar, 30% He, 1% CO₂) | +550 MPa | T-Joint | 5 | Axial | - | - | 0.1 | - | - | - | Stress | 2.72 | Weld toe
4362 | Influence of effective stress ratio on the fatigue strength of welded and HFMI-treated high-strength steel joints | 10.1016/j.ijfatigue.2017.03.008 | Leitner, Martin | INTERNATIONAL JOURNAL OF FATIGUE | 2017 | WOS:000403864400014 | S960 (EN 10025) | - | 960 | 1015 | 10 | G89 (EN ISO 16834) | - | 915 | 960 | 20 | - | T-Joint | MIG (Metal Inert Gas) | - | - | - | - | M21 shielding gas (82% Ar, 18% CO₂), Mixed gas (69% Ar, 30% He, 1% CO₂) | +320 MPa | T-Joint | 5 | Axial | - | - | 0.1 | - | - | - | Stress | 1.86 | Weld toe
4363 | Influence of effective stress ratio on the fatigue strength of welded and HFMI-treated high-strength steel joints | 10.1016/j.ijfatigue.2017.03.008 | Leitner, Martin | INTERNATIONAL JOURNAL OF FATIGUE | 2017 | WOS:000403864400014 | S960 (EN 10025) | - | 960 | 1015 | 10 | G89 (EN ISO 16834) | - | 915 | 960 | 20 | HFMI (High-Frequency Mechanical Impact) treatment | T-Joint | MIG (Metal Inert Gas) | - | - | - | - | M21 shielding gas (82% Ar, 18% CO₂), Mixed gas (69% Ar, 30% He, 1% CO₂) | -330 MPa | T-Joint | 5 | Axial | - | - | 0.1 | - | - | - | Stress | 1.48 | Weld toe
4364 | Influence of effective stress ratio on the fatigue strength of welded and HFMI-treated high-strength steel joints | 10.1016/j.ijfatigue.2017.03.008 | Leitner, Martin | INTERNATIONAL JOURNAL OF FATIGUE | 2017 | WOS:000403864400014 | S960 (EN 10025) | - | 960 | 1015 | 10 | G89 (EN ISO 16834) | - | 915 | 960 | 20 | HFMI (High-Frequency Mechanical Impact) treatment, Stress-relief annealing (PWHT) | T-Joint | MIG (Metal Inert Gas) | - | - | - | - | M21 shielding gas (82% Ar, 18% CO₂), Mixed gas (69% Ar, 30% He, 1% CO₂) | 0 MPa | T-Joint | 5 | Axial | - | - | 0.1 | - | - | - | Stress | - | Weld toe
4365 | Influence of effective stress ratio on the fatigue strength of welded and HFMI-treated high-strength steel joints | 10.1016/j.ijfatigue.2017.03.008 | Leitner, Martin | INTERNATIONAL JOURNAL OF FATIGUE | 2017 | WOS:000403864400014 | S960 (EN 10025) | - | 960 | 1015 | 10 | G89 (EN ISO 16834) | - | 915 | 960 | 20 | HFMI (High-Frequency Mechanical Impact) treatment | Butt Joint | MIG (Metal Inert Gas) | - | - | - | - | M21 shielding gas (82% Ar, 18% CO₂), Mixed gas (69% Ar, 30% He, 1% CO₂) | -400 MPa | Butt Joint | 5 | Axial | - | - | 0.1 | - | - | - | Stress | 1.42 | Weld toe
4366 | Influence of effective stress ratio on the fatigue strength of welded and HFMI-treated high-strength steel joints | 10.1016/j.ijfatigue.2017.03.008 | Leitner, Martin | INTERNATIONAL JOURNAL OF FATIGUE | 2017 | WOS:000403864400014 | S960 (EN 10025) | - | 960 | 1015 | 10 | G89 (EN ISO 16834) | - | 915 | 960 | 20 | - | Longitudinal Stiffener | MIG (Metal Inert Gas) | - | - | - | - | M21 shielding gas (82% Ar, 18% CO₂), Mixed gas (69% Ar, 30% He, 1% CO₂) | -50 MPa | Longitudinal Stiffener | 5 | Axial | - | - | 0.1 | - | - | - | Stress | 3.20 | Weld toe
4367 | Influence of effective stress ratio on the fatigue strength of welded and HFMI-treated high-strength steel joints | 10.1016/j.ijfatigue.2017.03.008 | Leitner, Martin | INTERNATIONAL JOURNAL OF FATIGUE | 2017 | WOS:000403864400014 | S960 (EN 10025) | - | 960 | 1015 | 10 | G89 (EN ISO 16834) | - | 915 | 960 | 20 | HFMI (High-Frequency Mechanical Impact) treatment | Longitudinal Stiffener | MIG (Metal Inert Gas) | - | - | - | - | M21 shielding gas (82% Ar, 18% CO₂), Mixed gas (69% Ar, 30% He, 1% CO₂) | -600 MPa | Longitudinal Stiffener | 5 | Axial | - | - | 0.1 | - | - | - | Stress | 2.17 | Weld toe
4368 | Multiaxial fatigue strength assessment of welded joints using the Peak Stress Method - Part I: Approach and application to aluminium joints | 10.1016/j.ijfatigue.2017.03.038 | Meneghetti, G.; Campagnolo, A.; Rigon, D. | INTERNATIONAL JOURNAL OF FATIGUE | 2017 | WOS:000403134000019 | EN-AW 6082 T6 | - | 315 | 332 | - | - | - | - | - | - | - | Tube-to-flange | TIG and MIG | - | - | - | - | - | - | Tubular | - | Bending | - | - | -1 | - | - | - | - | - | Weld toe
4369 | Multiaxial fatigue strength assessment of welded joints using the Peak Stress Method - Part I: Approach and application to aluminium joints | 10.1016/j.ijfatigue.2017.03.038 | Meneghetti, G.; Campagnolo, A.; Rigon, D. | INTERNATIONAL JOURNAL OF FATIGUE | 2017 | WOS:000403134000019 | EN-AW 6082 T6 | - | 315 | 332 | - | - | - | - | - | - | - | Tube-to-flange | TIG and MIG | - | - | - | - | - | - | Tubular | - | Torsion | - | - | -1 | - | - | - | - | - | Weld toe
4370 | Multiaxial fatigue strength assessment of welded joints using the Peak Stress Method - Part I: Approach and application to aluminium joints | 10.1016/j.ijfatigue.2017.03.038 | Meneghetti, G.; Campagnolo, A.; Rigon, D. | INTERNATIONAL JOURNAL OF FATIGUE | 2017 | WOS:000403134000019 | EN-AW 6082 T6 | - | 315 | 332 | - | - | - | - | - | - | - | Tube-to-flange | TIG and MIG | - | - | - | - | - | - | Tubular | - | Combined bending and torsion (multiaxial) | - | - | -1 | - | - | - | - | - | Weld toe
4371 | Failure mechanisms and design of dissimilar welds of 9%Cr and CrMoV steels up to very high cycle fatigue regime | 10.1016/j.ijfatigue.2018.04.032 | Zhang, Wei-Chang; Zhu, Ming-Liang; Wang, Kai; Xuan, Fu-Zhen | INTERNATIONAL JOURNAL OF FATIGUE | 2018 | WOS:000437373300034 | 9%Cr steel and CrMoV steel | 161.21, 149.81 | 543, 459 | 590, 495 | - | Cr2Mo1 steel | 161.09 | 498 | 505 | - | Post-weld heat treatment (PWHT) | Butt Joint | Submerged Arc Welding (SAW) | - | - | - | - | - | - | Round bar (cross-weld specimen) | 6 | Axial stress-controlled fatigue test | 500 | High-temperature furnace | 0 | 100 | - | - | Stress-controlled | - | surface
4372 | Failure mechanisms and design of dissimilar welds of 9%Cr and CrMoV steels up to very high cycle fatigue regime | 10.1016/j.ijfatigue.2018.04.032 | Zhang, Wei-Chang; Zhu, Ming-Liang; Wang, Kai; Xuan, Fu-Zhen | INTERNATIONAL JOURNAL OF FATIGUE | 2018 | WOS:000437373300034 | 9%Cr steel and CrMoV steel | 161.21, 149.81 | 543, 459 | 590, 495 | - | Cr2Mo1 steel | 161.09 | 498 | 505 | - | Post-weld heat treatment (PWHT) | Butt Joint | Submerged Arc Welding (SAW) | - | - | - | - | - | - | Round bar (cross-weld specimen) | 6 | Axial stress-controlled fatigue test | 500 | High-temperature furnace | 0 | 100 | - | - | Stress-controlled | - | internal
4373 | Effect of weld toe geometry on fatigue life of lap fillet welded ultra-high strength steel joints | 10.1016/j.ijfatigue.2018.06.050 | Shiozaki, Tsuyoshi; Yamaguchi, Naoki; Tamai, Yoshikiyo; Hiramoto, Jiro; Ogawa, Kazuhiro | INTERNATIONAL JOURNAL OF FATIGUE | 2018 | WOS:000450377100039 | Hot-rolled bainitic ultra-high strength steel (980 MPa grade) | 206 | 860 | 988 | - | 780 MPa grade steel welding wire | 206 | - | - | - | - | Lap fillet joint | MIG (Metal Inert Gas, inferred from shielding gas) | 20 | 220 | 13.33 | - | Ar-20% CO₂ shielding gas | Tensile residual stress near weld toe (25–60 MPa) | Lap fillet welded joint (sheet) | 2.9 | 4-point plane bending | 25 | Air | 0 | 10–14 | Servo-hydraulic fatigue testing machine | - | Load control | - | Weld toe
4374 | Effect of weld toe geometry on fatigue life of lap fillet welded ultra-high strength steel joints | 10.1016/j.ijfatigue.2018.06.050 | Shiozaki, Tsuyoshi; Yamaguchi, Naoki; Tamai, Yoshikiyo; Hiramoto, Jiro; Ogawa, Kazuhiro | INTERNATIONAL JOURNAL OF FATIGUE | 2018 | WOS:000450377100039 | Hot-rolled bainitic ultra-high strength steel (980 MPa grade) | 206 | 860 | 988 | - | 780 MPa grade steel welding wire | 206 | - | - | - | toe machined | Lap fillet joint | MIG (Metal Inert Gas, inferred from shielding gas) | 20 | 220 | 13.33 | - | Ar-20% CO₂ shielding gas | Tensile residual stress near weld toe (25–60 MPa) | Lap fillet welded joint (sheet) | 2.9 | 4-point plane bending | 25 | Air | 0 | 10–14 | Servo-hydraulic fatigue testing machine | - | Load control | - | machined groove surface
4375 | Effect of weld toe geometry on fatigue life of lap fillet welded ultra-high strength steel joints | 10.1016/j.ijfatigue.2018.06.050 | Shiozaki, Tsuyoshi; Yamaguchi, Naoki; Tamai, Yoshikiyo; Hiramoto, Jiro; Ogawa, Kazuhiro | INTERNATIONAL JOURNAL OF FATIGUE | 2018 | WOS:000450377100039 | Hot-rolled bainitic ultra-high strength steel (980 MPa grade) | 206 | 860 | 988 | - | 780 MPa grade steel welding wire | 206 | - | - | - | Heat treatment (773 K for 1 h) for some specimens | Lap fillet joint | MIG (Metal Inert Gas, inferred from shielding gas) | 20 | 220 | 13.33 | - | Ar-20% CO₂ shielding gas | Tensile residual stress near weld toe (25–60 MPa) | Lap fillet welded joint (sheet) | 2.9 | 4-point plane bending | 25 | Air | 0 | 10–14 | Servo-hydraulic fatigue testing machine | - | Load control | - | -
4376 | On the use of hot-spot stresses, effective notch stresses and the Point Method 1 to estimate lifetime of inclined welds subjected to uniaxial fatigue loading | 10.1016/j.ijfatigue.2018.08.032 | Al Zamzami, Ibrahim; Susmel, Luca | INTERNATIONAL JOURNAL OF FATIGUE | 2018 | WOS:000449240200038 | Steel | - | - | - | - | - | - | - | - | - | - | Fillet-welded joints | - | - | - | - | - | - | - | fillet-welded joints | 12.5 | Uniaxial fatigue loading | - | - | 0 | - | - | IIW recommendations, Eurocode 3 | - | - | Weld toe
4377 | On the use of hot-spot stresses, effective notch stresses and the Point Method 1 to estimate lifetime of inclined welds subjected to uniaxial fatigue loading | 10.1016/j.ijfatigue.2018.08.032 | Al Zamzami, Ibrahim; Susmel, Luca | INTERNATIONAL JOURNAL OF FATIGUE | 2018 | WOS:000449240200038 | Steel | - | - | - | - | - | - | - | - | - | - | non-load carrying fillet welded joint | - | - | - | - | - | - | - | non-load carrying fillet welded joint | 9 | Uniaxial fatigue loading | - | - | 0 | - | - | IIW recommendations, Eurocode 3 | - | - | Weld toe
4378 | On the use of hot-spot stresses, effective notch stresses and the Point Method 1 to estimate lifetime of inclined welds subjected to uniaxial fatigue loading | 10.1016/j.ijfatigue.2018.08.032 | Al Zamzami, Ibrahim; Susmel, Luca | INTERNATIONAL JOURNAL OF FATIGUE | 2018 | WOS:000449240200038 | Steel | - | - | - | - | - | - | - | - | - | - | out-of-plane gusset | - | - | - | - | - | - | - | out-of-plane gusset | 9 | Uniaxial fatigue loading | - | - | 0 | - | - | IIW recommendations, Eurocode 3 | - | - | Weld toe
4379 | On the use of hot-spot stresses, effective notch stresses and the Point Method 1 to estimate lifetime of inclined welds subjected to uniaxial fatigue loading | 10.1016/j.ijfatigue.2018.08.032 | Al Zamzami, Ibrahim; Susmel, Luca | INTERNATIONAL JOURNAL OF FATIGUE | 2018 | WOS:000449240200038 | Steel | - | - | - | - | - | - | - | - | - | - | load carrying cruciform welded joint | - | - | - | - | - | - | - | load carrying cruciform welded joint | 12 | Uniaxial fatigue loading | - | - | 0 | - | - | IIW recommendations, Eurocode 3 | - | - | Weld root
4380 | Fatigue fracture properties of magnetic pulse welded dissimilar Al-Fe lap joints | 10.1016/j.ijfatigue.2018.12.027 | Geng, Huihui; Sun, Liqiang; Li, Guangyao; Cui, Junjia; Huang, Liang; Xu, Zhidan | INTERNATIONAL JOURNAL OF FATIGUE | 2019 | WOS:000462105400014 | HC420LA steel (Fe), AA5052 aluminum alloy (Al) | - | - | 540, 203 | - |  | - | - | - | - | - | Lap Joint | Magnetic Pulse Welding (MPW) | - | - | - | - | - | - | Lap joint (full-scale) | 1.5 | Constant stress loading | - | - | 0.1 | 20 | Instron 8801 electron hydraulic servo fatigue machine | GB/T 15111-1994 | Stress | - | Interface (IF), Base Metal Failure (BMF)
4381 | The Kitagawa-Takahashi fatigue diagram to hybrid welded AA7050 joints via synchrotron X-ray tomography | 10.1016/j.ijfatigue.2019.04.002 | Wu, S. C.; Song, Z.; Kang, G. Z.; Hu, Y. N.; Fu, Y. N. | INTERNATIONAL JOURNAL OF FATIGUE | 2019 | WOS:000472991200021 | AA7050-T7451 | - | - | - | - | ER5356 (filler) | - | - | - | - | - | Butt Joint | Hybrid (Fiber Laser+Pulsed MIG) | - | 100 | 100 | - | - | - | Plate | 2.0 | HCF (High Cycle Fatigue) | 25 | - | 0.1 | 70 | AMSLER HFP 5000 | ASTM E466-96 | Stress | - | Weld toe, weld root
4382 | The Kitagawa-Takahashi fatigue diagram to hybrid welded AA7050 joints via synchrotron X-ray tomography | 10.1016/j.ijfatigue.2019.04.002 | Wu, S. C.; Song, Z.; Kang, G. Z.; Hu, Y. N.; Fu, Y. N. | INTERNATIONAL JOURNAL OF FATIGUE | 2019 | WOS:000472991200021 | AA7050-T7451 | - | - | - | - | ER5356 (filler) | - | - | - | - | - | Butt Joint | Hybrid (Fiber Laser+Pulsed MIG) | - | 100 | 100 | - | - | - | Plate | 2.0 | LCF (Low Cycle Fatigue) | 25 | - | 0.1 | 70 | MTS 793 | ASTM E466-96 | Strain | - | Weld toe, weld root
4383 | Fatigue behavior of MAG welds of thermo-mechanically processed 700MC ultra high strength steel | 10.1016/j.ijfatigue.2019.04.034 | Lahtinen, Teemu; Vilaca, Pedro; Infante, Virginia | INTERNATIONAL JOURNAL OF FATIGUE | 2019 | WOS:000472688800007 | Micro-alloyed high-strength steel (Grade S700MC, EN 10149-2) | - | 700 | 750–950 | 13 | Böhler X 70-IG wire | - | - | - | - | Thermo-mechanically controlled process (welding condition t8/5=5 s) | V-groove butt joint | MAG (Metal Active Gas) | - | - | - | - | - | - | Standard | 8 | Axial | 25 | Laboratory | 0.1 | 7–10 | Instron 8502 servo-hydraulic testing machine (250 kN load cell) | ASTM E466-96 | Load-controlled | - | Weld metal-HAZ interface, base material
4384 | Fatigue behavior of MAG welds of thermo-mechanically processed 700MC ultra high strength steel | 10.1016/j.ijfatigue.2019.04.034 | Lahtinen, Teemu; Vilaca, Pedro; Infante, Virginia | INTERNATIONAL JOURNAL OF FATIGUE | 2019 | WOS:000472688800007 | Micro-alloyed high-strength steel (Grade S700MC, EN 10149-2) | - | 700 | 750–950 | 13 | Böhler X 70-IG wire | - | - | - | - | Thermo-mechanically controlled process (welding condition t8/5=10 s) | V-groove butt joint | MAG (Metal Active Gas) | - | - | - | - | - | - | Standard | 8 | Axial | 25 | Laboratory | 0.1 | 7–10 | Instron 8502 servo-hydraulic testing machine (250 kN load cell) | ASTM E466-96 | Load-controlled | - | Weld metal-HAZ interface, base material
4385 | Fatigue behavior of MAG welds of thermo-mechanically processed 700MC ultra high strength steel | 10.1016/j.ijfatigue.2019.04.034 | Lahtinen, Teemu; Vilaca, Pedro; Infante, Virginia | INTERNATIONAL JOURNAL OF FATIGUE | 2019 | WOS:000472688800007 | Micro-alloyed high-strength steel (Grade S700MC, EN 10149-2) | - | 700 | 750–950 | 13 | Böhler X 70-IG wire | - | - | - | - | Thermo-mechanically controlled process (welding condition t8/5=15 s) | V-groove butt joint | MAG (Metal Active Gas) | - | - | - | - | - | - | Standard | 8 | Axial | 25 | Laboratory | 0.1 | 7–10 | Instron 8502 servo-hydraulic testing machine (250 kN load cell) | ASTM E466-96 | Load-controlled | - | Weld metal-HAZ interface, base material
4386 | Fatigue behavior of MAG welds of thermo-mechanically processed 700MC ultra high strength steel | 10.1016/j.ijfatigue.2019.04.034 | Lahtinen, Teemu; Vilaca, Pedro; Infante, Virginia | INTERNATIONAL JOURNAL OF FATIGUE | 2019 | WOS:000472688800007 | Micro-alloyed high-strength steel (Grade S700MC, EN 10149-2) | - | 700 | 750–950 | 13 | Böhler X 70-IG wire | - | - | - | - | Thermo-mechanically controlled process (welding condition t8/5=20 s) | V-groove butt joint | MAG (Metal Active Gas) | - | - | - | - | - | - | Standard | 8 | Axial | 25 | Laboratory | 0.1 | 7–10 | Instron 8502 servo-hydraulic testing machine (250 kN load cell) | ASTM E466-96 | Load-controlled | - | Weld metal-HAZ interface, base material
4387 | Effect of the angular misalignment of laser welded T-joints on fatigue curves | 10.1016/j.ijfatigue.2019.06.040 | Oliveira, P., I; Antunes, F., V; Loureiro, A.; Costa, J. M. | INTERNATIONAL JOURNAL OF FATIGUE | 2019 | WOS:000484647400003 | AA2024-T3 (skin), AA7075-T6 (stringer) | 78.6, 74.4 | 359, 529 | 479, 592 | 13.6, 9.1 | AA4047 (filler wire) | 70 | 55 | 110 | 29 | - | T-Joint | Laser welding (continuous wave disk laser) | - | - | 35-40 | - | Argon shielding gas (10 L/min flow rate) | - | T-joint welded specimen | 2 | Axial (tensile loading) | - | - | 0.02 | 25 | Instron model 1341 with 8800 series servo-hydraulic test system | ASTM E466 | Load control | - | Weld toe
4388 | Experimental and computational analyses on fatigue fracture and microstructure in dissimilar metal weldments with circular sharp stress raiser | 10.1016/j.ijfatigue.2019.105422 | Oh, Gyoko; Sasaki, Takumi; Akiniwa, Yoshiaki | INTERNATIONAL JOURNAL OF FATIGUE | 2020 | WOS:000510947500016 | Ferritic stainless steel (17Cr–1Mo–Ti) | 206 | 290 | 465 | 33 | Austenitic stainless steel wire (24Cr–13Ni) | - | - | - | - | As-welded | T-Joint | TIG (Tungsten Inert Gas) | - | - | - | - | - | - | Thin-walled pipe with flange | 1.5 | Bending fatigue | - | - | -1 | 10 | Servo-hydraulic test machine (max 12 kN) | - | Displacement control | - | Weld toe
4389 | Experimental and computational analyses on fatigue fracture and microstructure in dissimilar metal weldments with circular sharp stress raiser | 10.1016/j.ijfatigue.2019.105422 | Oh, Gyoko; Sasaki, Takumi; Akiniwa, Yoshiaki | INTERNATIONAL JOURNAL OF FATIGUE | 2020 | WOS:000510947500016 | Ferritic stainless steel (17Cr–1Mo–Ti) | 206 | 290 | 465 | 33 | Austenitic stainless steel wire (24Cr–13Ni) | - | - | - | - | As-welded | T-Joint | MIG (Metal Inert Gas) | - | - | - | - | - | - | Thin-walled pipe with flange | 1.5 | Bending fatigue | - | - | -1 | 10 | Servo-hydraulic test machine (max 12 kN) | - | Displacement control | - | Weld toe
4390 | On specimen design for high cycle fatigue testing of welded joint | 10.1016/j.ijfatigue.2020.105597 | Li, Shi-Chen; Zhang, Wei-Chang; Zhu, Ming-Liang; Xuan, Fu-Zhen | INTERNATIONAL JOURNAL OF FATIGUE | 2020 | WOS:000531534700034 | 25Cr2Ni2MoV steel | - | 768 | 864 | - | Ni-rich consumable (filler metal) | - | - | - | - | Quenching (860 °C) and tempering (630 °C), Post-weld heat treatment (560 °C for 40 h) | - | Submerged Arc Welding (SAW) | - | - | - | - | - | Relaxed by post-weld heat treatment | Cross-weld | 6 | Axial | 300 | - | -1 | 100 | - | - | Load | - | surface
4391 | On specimen design for high cycle fatigue testing of welded joint | 10.1016/j.ijfatigue.2020.105597 | Li, Shi-Chen; Zhang, Wei-Chang; Zhu, Ming-Liang; Xuan, Fu-Zhen | INTERNATIONAL JOURNAL OF FATIGUE | 2020 | WOS:000531534700034 | 25Cr2Ni2MoV steel | - | 768 | 864 | - | Ni-rich consumable (filler metal) | - | - | - | - | Quenching (860 °C) and tempering (630 °C), Post-weld heat treatment (560 °C for 40 h) | - | Submerged Arc Welding (SAW) | - | - | - | - | - | Relaxed by post-weld heat treatment | Cross-weld | 6 | Axial | 300 | - | -1 | 100 | - | - | Load | - | interior
4392 | On specimen design for high cycle fatigue testing of welded joint | 10.1016/j.ijfatigue.2020.105597 | Li, Shi-Chen; Zhang, Wei-Chang; Zhu, Ming-Liang; Xuan, Fu-Zhen | INTERNATIONAL JOURNAL OF FATIGUE | 2020 | WOS:000531534700034 | 25Cr2Ni2MoV steel | - | 768 | 864 | - | Ni-rich consumable (filler metal) | - | - | - | - | Quenching (860 °C) and tempering (630 °C), Post-weld heat treatment (560 °C for 40 h) | - | Submerged Arc Welding (SAW) | - | - | - | - | - | Relaxed by post-weld heat treatment | Cross-weld | 6 | Axial | 25 | - | -1 | 100 | - | - | Load | - | surface
4393 | On specimen design for high cycle fatigue testing of welded joint | 10.1016/j.ijfatigue.2020.105597 | Li, Shi-Chen; Zhang, Wei-Chang; Zhu, Ming-Liang; Xuan, Fu-Zhen | INTERNATIONAL JOURNAL OF FATIGUE | 2020 | WOS:000531534700034 | 25Cr2Ni2MoV steel | - | 768 | 864 | - | Ni-rich consumable (filler metal) | - | - | - | - | Quenching (860 °C) and tempering (630 °C), Post-weld heat treatment (560 °C for 40 h) | - | Submerged Arc Welding (SAW) | - | - | - | - | - | Relaxed by post-weld heat treatment | Cross-weld | 6 | Axial | 25 | - | -1 | 100 | - | - | Load | - | interior
4394 | Effect of weld seam orientation and welding process on fatigue fracture behaviors of HSLA steel weld joints | 10.1016/j.ijfatigue.2020.105644 | Kim, Younghune; Hwang, Woonbong | INTERNATIONAL JOURNAL OF FATIGUE | 2020 | WOS:000534570200010 | HSLA steel | - | 751 | 935 | 24.9 | AWS A5.28-05:ER120S-G | - | 756 | 956 | 16.8 | Post-weld heat treatment (600°C for 15 min) | Butt joint (square groove design) | laser transverse welding(LTW) | - | Autogenous (6 kW power) | 13.33 | - | Helium shielding (20 L/min) | - | Flat-sheet with rectangular cross-section | 4 | Axial | - | - | -1 | 0.05–0.4 | 100 kN MTS closed-loop servo-hydraulic testing machine | ASTM E606-12 | strain control | - | Weld toe
4395 | Effect of weld seam orientation and welding process on fatigue fracture behaviors of HSLA steel weld joints | 10.1016/j.ijfatigue.2020.105644 | Kim, Younghune; Hwang, Woonbong | INTERNATIONAL JOURNAL OF FATIGUE | 2020 | WOS:000534570200010 | HSLA steel | - | 751 | 935 | 24.9 | AWS A5.28-05:ER120S-G | - | 759 | 956 | 16.0 | Post-weld heat treatment (600°C for 15 min) | Butt joint (square groove design) | laser diagonal welding (LDW) | - | Autogenous (6 kW power) | 13.33 | - | Helium shielding (20 L/min) | - | Flat-sheet with rectangular cross-section | 4 | Axial | - | - | -1 | 0.05–0.4 | 100 kN MTS closed-loop servo-hydraulic testing machine | ASTM E606-12 | strain control | - | Weld toe
4396 | Effect of weld seam orientation and welding process on fatigue fracture behaviors of HSLA steel weld joints | 10.1016/j.ijfatigue.2020.105644 | Kim, Younghune; Hwang, Woonbong | INTERNATIONAL JOURNAL OF FATIGUE | 2020 | WOS:000534570200010 | HSLA steel | - | 751 | 935 | 24.9 | AWS A5.28-05:ER120S-G | - | 682 | 880 | 14.2 | Post-weld heat treatment (600°C for 15 min) | Butt joint (square groove design) | Plasma Arc Welding (PAW) | - | 250 | 4.17 | - | Argon shielding (1.5 L/min front, 20 L/min back) | - | Flat-sheet with rectangular cross-section | 4 | Axial | - | - | -1 | 0.05–0.4 | 100 kN MTS closed-loop servo-hydraulic testing machine | ASTM E606-12 | strain control | - | Weld toe
4397 | Fatigue properties of steel to aluminum transition joints produced by explosion welding | 10.1016/j.ijfatigue.2020.105736 | Becker, Nicolas; Gauthier, David; Vidal, Edgar E. | INTERNATIONAL JOURNAL OF FATIGUE | 2020 | WOS:000552122300019 | S355 steel | - | 355 | 470 | 18 | Al 1050 (interlayer) + Al 5754 | - | 85, 80 | 100, 190 | 12, 18 | - | Transition joint (steel-aluminum clad) | Explosion welding | - | - | - | - | - | - | Axisymmetrical | 18, 3, 18 | Traction/compression (axial) | 25 | Air | 0.1 | 30 | Servohydraulic fatigue machine | French norm NF A03-405 | Load | - | Interface between S355 steel and Al 1050
4398 | Fatigue properties of steel to aluminum transition joints produced by explosion welding | 10.1016/j.ijfatigue.2020.105736 | Becker, Nicolas; Gauthier, David; Vidal, Edgar E. | INTERNATIONAL JOURNAL OF FATIGUE | 2020 | WOS:000552122300019 | S355 steel | - | 355 | 470 | 18 | Al 1050 (interlayer) + Al 5754 | - | 85, 80 | 100, 190 | 12, 18 | - | Transition joint (steel-aluminum clad) | Explosion welding | - | - | - | - | - | - | Axisymmetrical | 18, 3, 18 | Traction/compression (axial) | 25 | Air | 0.5 | 30 | Servohydraulic fatigue machine | French norm NF A03-405 | Load | - | Interface between S355 steel and Al 1050
4399 | Fatigue properties of steel to aluminum transition joints produced by explosion welding | 10.1016/j.ijfatigue.2020.105736 | Becker, Nicolas; Gauthier, David; Vidal, Edgar E. | INTERNATIONAL JOURNAL OF FATIGUE | 2020 | WOS:000552122300019 | S355 steel | - | 355 | 470 | 18 | Al 1050 (interlayer) + Al 5754 | - | 85, 80 | 100, 190 | 12, 18 | - | Transition joint (steel-aluminum clad) | Explosion welding | - | - | - | - | - | - | Axisymmetrical | 18, 3, 18 | Traction/compression (axial) | 25 | Air | -1 | 30 | Servohydraulic fatigue machine | French norm NF A03-405 | Load | - | Interface between S355 steel and Al 1050
4400 | Fatigue properties of steel to aluminum transition joints produced by explosion welding | 10.1016/j.ijfatigue.2020.105736 | Becker, Nicolas; Gauthier, David; Vidal, Edgar E. | INTERNATIONAL JOURNAL OF FATIGUE | 2020 | WOS:000552122300019 | S355 steel | - | 355 | 470 | 18 | Al 1050 (interlayer) + Al 5754 | - | 85, 80 | 100, 190 | 12, 18 | - | Transition joint (steel-aluminum clad) | Explosion welding | - | - | - | - | - | - | custom | 18, 3, 18 | Torsion | 25 | Air | 0.1 | 20 | Servohydraulic fatigue machine | French norm NF A03-405 | Load | - | Interface between Al 1050 and Al 5754
4401 | Fatigue properties of steel to aluminum transition joints produced by explosion welding | 10.1016/j.ijfatigue.2020.105736 | Becker, Nicolas; Gauthier, David; Vidal, Edgar E. | INTERNATIONAL JOURNAL OF FATIGUE | 2020 | WOS:000552122300019 | S355 steel | - | 355 | 470 | 18 | Al 1050 (interlayer) + Al 5754 | - | 85, 80 | 100, 190 | 12, 18 | - | Transition joint (steel-aluminum clad) | Explosion welding | - | - | - | - | - | - | custom | 18, 3, 18 | Torsion | 25 | Air | 0.3 | 20 | Servohydraulic fatigue machine | French norm NF A03-405 | Load | - | Interface between Al 1050 and Al 5754
4402 | Fatigue properties of steel to aluminum transition joints produced by explosion welding | 10.1016/j.ijfatigue.2020.105736 | Becker, Nicolas; Gauthier, David; Vidal, Edgar E. | INTERNATIONAL JOURNAL OF FATIGUE | 2020 | WOS:000552122300019 | S355 steel | - | 355 | 470 | 18 | Al 1050 (interlayer) + Al 5754 | - | 85, 80 | 100, 190 | 12, 18 | - | Transition joint (steel-aluminum clad) | Explosion welding | - | - | - | - | - | - | custom | 18, 3, 18 | Torsion | 25 | Air | -1 | 20 | Servohydraulic fatigue machine | French norm NF A03-405 | Load | - | Interface between Al 1050 and Al 5754
4403 | Effect of load stress ratio on nominal and effective notch fatigue strength assessment of HFMI-treated high-strength steel cover plates | 10.1016/j.ijfatigue.2020.105784 | Leitner, Martin; Stoschka, Michael | INTERNATIONAL JOURNAL OF FATIGUE | 2020 | WOS:000552122300051 | Thermo-mechanically rolled high-strength steel S700 | - | ≥ 700 | 750–950 | 12 | - | - | - | - | - | HFMI (High-Frequency Mechanical Impact) treatment | Butt Joint | GMAW (Gas Metal Arc Welding) | - | - | - | - | - | Compressive residual stress (~ -450 MPa at weld toe) | Cover plate specimen (wide plate) | 3.25 | Uniaxial fatigue test | - | - | 0.5 | - | - | IIW recommendations | Stress-controlled | 2.06 (weld toe) | Weld toe
4404 | Effect of load stress ratio on nominal and effective notch fatigue strength assessment of HFMI-treated high-strength steel cover plates | 10.1016/j.ijfatigue.2020.105784 | Leitner, Martin; Stoschka, Michael | INTERNATIONAL JOURNAL OF FATIGUE | 2020 | WOS:000552122300051 | Thermo-mechanically rolled high-strength steel S700 | - | ≥ 700 | 750–950 | 12 | - | - | - | - | - | HFMI (High-Frequency Mechanical Impact) treatment | Butt Joint | GMAW (Gas Metal Arc Welding) | - | - | - | - | - | Compressive residual stress (~ -450 MPa at weld toe) | Cover plate specimen (wide plate) | 3.25 | Uniaxial fatigue test | - | - | 0.1 | - | - | IIW recommendations | Stress-controlled | 2.06 (weld toe) | Weld toe
4405 | Effect of load stress ratio on nominal and effective notch fatigue strength assessment of HFMI-treated high-strength steel cover plates | 10.1016/j.ijfatigue.2020.105784 | Leitner, Martin; Stoschka, Michael | INTERNATIONAL JOURNAL OF FATIGUE | 2020 | WOS:000552122300051 | Thermo-mechanically rolled high-strength steel S700 | - | ≥ 700 | 750–950 | 12 | - | - | - | - | - | - | Butt Joint | GMAW (Gas Metal Arc Welding) | - | - | - | - | - | - | Cover plate specimen (wide plate) | 3.25 | Uniaxial fatigue test | - | - | 0.1 | - | - | IIW recommendations | Stress-controlled | - | Weld toe
4406 | Ultrasonic spot welding of a clad 7075 aluminum alloy: Strength and fatigue life | 10.1016/j.ijfatigue.2020.105869 | Mohammed, S. M. A. K.; Jaya, Y. D.; Albedah, A.; Jiang, X. Q.; Li, D. Y.; Chen, D. L. | INTERNATIONAL JOURNAL OF FATIGUE | 2020 | WOS:000571092900005 | AA7075 (Al-5.7wt.%Zn-2.5wt.%Mg-1.4wt.%Cu) | - | - | - | - | AA7072 (Al-1wt.%Zn) clad layer | - | - | - | - | T6 condition (solution heat-treated and artificially aged) | Lap joint (overlap length of 20 mm) | Ultrasonic spot welding | - | - | - | - | - | - | Lap shear specimen | 2 | Tension-tension cyclic loading | - | - | 0.2 | 50 | Instron 8801 servo-hydraulic testing system | - | Load-controlled | - | interfacial failure
4407 | Ultrasonic spot welding of a clad 7075 aluminum alloy: Strength and fatigue life | 10.1016/j.ijfatigue.2020.105869 | Mohammed, S. M. A. K.; Jaya, Y. D.; Albedah, A.; Jiang, X. Q.; Li, D. Y.; Chen, D. L. | INTERNATIONAL JOURNAL OF FATIGUE | 2020 | WOS:000571092900005 | AA7075 (Al-5.7wt.%Zn-2.5wt.%Mg-1.4wt.%Cu) | - | - | - | - | AA7072 (Al-1wt.%Zn) clad layer | - | - | - | - | T6 condition (solution heat-treated and artificially aged) | Lap joint (overlap length of 20 mm) | Ultrasonic spot welding | - | - | - | - | - | - | Lap shear specimen | 2 | Tension-tension cyclic loading | - | - | 0.2 | 50 | Instron 8801 servo-hydraulic testing system | - | Load-controlled | - | TTT failure
4408 | Fatigue strength of EH36 steel welded joints and base material at low- temperature | 10.1016/j.ijfatigue.2020.105896 | Wang, Yitao; Liu, Junjie; Hu, Jiajun; Garbatov, Y.; Guedes Soares, C. | INTERNATIONAL JOURNAL OF FATIGUE | 2021 | WOS:000591578800002 | EH36 high strength steel | - | 420.67 | 530.67 | 31.50 | - | - | - | - | - | - | T-Joint | Flux-Cored Arc Welding (FCAW) | - | - | - | - | - | - | T-joint fillet-welded specimen | 12 | Axial | 25 | - | 0.1 | 5 | MTS servo-hydraulic fatigue testing system | GB/T 13816-1992, GB/T 3075-2008 | Load | - | Weld toe
4409 | Fatigue strength of EH36 steel welded joints and base material at low- temperature | 10.1016/j.ijfatigue.2020.105896 | Wang, Yitao; Liu, Junjie; Hu, Jiajun; Garbatov, Y.; Guedes Soares, C. | INTERNATIONAL JOURNAL OF FATIGUE | 2021 | WOS:000591578800002 | EH36 high strength steel | - | 420.67 | 530.67 | 31.50 | - | - | - | - | - | - | T-Joint | Flux-Cored Arc Welding (FCAW) | - | - | - | - | - | - | T-joint fillet-welded specimen | 12 | Axial | -40 | Low-temperature chamber | 0.1 | 5 | MTS servo-hydraulic fatigue testing system | GB/T 13816-1992, GB/T 3075-2008 | Load | - | Weld toe
4410 | Effect of weld reinforcement on tensile and fatigue properties of 5083 aluminum metal inert gas (MIG) welded joint: Experiments and numerical simulations | 10.1016/j.ijfatigue.2020.106046 | Ma, Mingyang; Lai, Ruilin; Qin, Jin; Wang, Bin; Liu, Huiqun; Yi, Danqing | INTERNATIONAL JOURNAL OF FATIGUE | 2021 | WOS:000606749900004 | 5083-O aluminum alloy | 70 | 145 | 290 | - | ER5356 aluminum alloy | - | - | - | - | - | Butt Joint | MIG (Metal Inert Gas) | 19 | 185 | - | - | shielded with high-purity argon (99.999%) | - | flat specimens (smooth) | 4 | High Cycle Fatigue | 20 | - | 0 | 50 | MTS Landmark hydraulic test machine | ISO 1099:2006 | Load-controlled | - | Weld toe
4411 | Effect of weld reinforcement on tensile and fatigue properties of 5083 aluminum metal inert gas (MIG) welded joint: Experiments and numerical simulations | 10.1016/j.ijfatigue.2020.106046 | Ma, Mingyang; Lai, Ruilin; Qin, Jin; Wang, Bin; Liu, Huiqun; Yi, Danqing | INTERNATIONAL JOURNAL OF FATIGUE | 2021 | WOS:000606749900004 | 5083-O aluminum alloy | 70 | 145 | 290 | - | ER5356 aluminum alloy | - | - | - | - | - | Butt Joint | MIG (Metal Inert Gas) | 19 | 185 | - | - | shielded with high-purity argon (99.999%) | - | flat specimens (reinforced) | 4 | High Cycle Fatigue | 20 | - | 0 | 50 | MTS Landmark hydraulic test machine | ISO 1099:2006 | Load-controlled | - | Weld toe
4412 | Observation of fatigue microcracks and estimation of fatigue strength of a thin sheet arc welded part considering micro-ripples | 10.1016/j.ijfatigue.2020.106087 | Matsuda, Kazuki; Kodama, Shinji | INTERNATIONAL JOURNAL OF FATIGUE | 2021 | WOS:000620099200003 | Lab-rolled steel sheet | - | 776 | 865 | 15.1 | Wire A (general-purpose wire) | - | - | - | - | - | Bead-on-plate | Pulsed MAG welding | 22.9 | 190 | 16.67 | - | Shielding gas (Ar + 20% CO₂) | - | Thin sheet | 2.9 | Displacement-controlled plane bending loading | - | - | -1 | - | - | - | Displacement | 1.34 | Weld toe
4413 | Observation of fatigue microcracks and estimation of fatigue strength of a thin sheet arc welded part considering micro-ripples | 10.1016/j.ijfatigue.2020.106087 | Matsuda, Kazuki; Kodama, Shinji | INTERNATIONAL JOURNAL OF FATIGUE | 2021 | WOS:000620099200003 | Lab-rolled steel sheet | - | 776 | 865 | 15.1 | Wire B (with Ti and B additions) | - | - | - | - | - | Bead-on-plate | Pulsed MAG welding | 22.9 | 190 | 16.67 | - | Shielding gas (Ar + 20% CO₂) | - | Thin sheet | 2.9 | Displacement-controlled plane bending loading | - | - | -1 | - | - | - | Displacement | 1.34 | Weld toe
4414 | Fatigue strength distribution and probabilistic evaluation on stainless steel welded components under mixed mode loading | 10.1016/j.ijfatigue.2021.106247 | Oh, Gyoko | INTERNATIONAL JOURNAL OF FATIGUE | 2021 | WOS:000647439000002 | Low carbon 18%Cr–Ti ferritic stainless steel | 206 | 250 | 443 | 35% | 24%Cr–13%Ni steel | - | - | - | - | - | Butt joint (cylindrical shell seam, Component A1 had high θf) | MIG (Metal Inert Gas) | - | - | - | - | - | - | Thin-walled welded component (Component A1 had high θf) | 1.2, 3 | Bending fatigue | 25 | - | -1 | 10 | Servo-hydraulic fatigue test machine | - | Displacement control | - | Weld toe
4415 | Fatigue strength distribution and probabilistic evaluation on stainless steel welded components under mixed mode loading | 10.1016/j.ijfatigue.2021.106247 | Oh, Gyoko | INTERNATIONAL JOURNAL OF FATIGUE | 2021 | WOS:000647439000002 | Low carbon 18%Cr–Ti ferritic stainless steel | 206 | 250 | 443 | 35% | 24%Cr–13%Ni steel | - | - | - | - | - | Butt joint (cylindrical shell seam, Component B had low θf) | MIG (Metal Inert Gas) | - | - | - | - | - | - | Thin-walled welded component (Component B had low θf) | 1.2, 3 | Bending fatigue | 25 | - | -1 | 10 | Servo-hydraulic fatigue test machine | - | Displacement control | - | Weld toe
4416 | Application of critical distance approach for fatigue assessment of welded and HFMI-treated steel joints | 10.1016/j.ijfatigue.2021.106534 | Karakas, Ozler; Leitner, Martin; Tuzun, Nail | INTERNATIONAL JOURNAL OF FATIGUE | 2022 | WOS:000797605000005 | S355 | 210 | 355 | - | - | - | - | - | - | - | - | T-Joint | - | - | - | - | - | - | - | Wide plate | 5 | Axial | - | - | 0.1 | - | - | - | Load | 1.72 | Weld toe
4417 | Application of critical distance approach for fatigue assessment of welded and HFMI-treated steel joints | 10.1016/j.ijfatigue.2021.106534 | Karakas, Ozler; Leitner, Martin; Tuzun, Nail | INTERNATIONAL JOURNAL OF FATIGUE | 2022 | WOS:000797605000005 | S355 | 210 | 355 | - | - | - | - | - | - | - | - | Butt Joint | - | - | - | - | - | - | - | Wide plate | 5 | Axial | - | - | 0.1 | - | - | - | Load | 1.64 | Weld toe
4418 | Application of critical distance approach for fatigue assessment of welded and HFMI-treated steel joints | 10.1016/j.ijfatigue.2021.106534 | Karakas, Ozler; Leitner, Martin; Tuzun, Nail | INTERNATIONAL JOURNAL OF FATIGUE | 2022 | WOS:000797605000005 | S355 | 210 | 355 | - | - | - | - | - | - | - | - | Longitudinal Attachment | - | - | - | - | - | - | - | Wide plate | 5 | Axial | - | - | 0.1 | - | - | - | Load | 2.55 | Weld toe
4419 | Application of critical distance approach for fatigue assessment of welded and HFMI-treated steel joints | 10.1016/j.ijfatigue.2021.106534 | Karakas, Ozler; Leitner, Martin; Tuzun, Nail | INTERNATIONAL JOURNAL OF FATIGUE | 2022 | WOS:000797605000005 | S690 | 210 | 690 | - | - | - | - | - | - | - | - | T-Joint | - | - | - | - | - | - | - | Wide plate | 5 | Axial | - | - | 0.1 | - | - | - | Load | 1.72 | Weld toe
4420 | Application of critical distance approach for fatigue assessment of welded and HFMI-treated steel joints | 10.1016/j.ijfatigue.2021.106534 | Karakas, Ozler; Leitner, Martin; Tuzun, Nail | INTERNATIONAL JOURNAL OF FATIGUE | 2022 | WOS:000797605000005 | S690 | 210 | 690 | - | - | - | - | - | - | - | - | Butt Joint | - | - | - | - | - | - | - | Wide plate | 5 | Axial | - | - | 0.1 | - | - | - | Load | 1.64 | Weld toe
4421 | Application of critical distance approach for fatigue assessment of welded and HFMI-treated steel joints | 10.1016/j.ijfatigue.2021.106534 | Karakas, Ozler; Leitner, Martin; Tuzun, Nail | INTERNATIONAL JOURNAL OF FATIGUE | 2022 | WOS:000797605000005 | S690 | 210 | 690 | - | - | - | - | - | - | - | - | Longitudinal Attachment | - | - | - | - | - | - | - | Wide plate | 5 | Axial | - | - | 0.1 | - | - | - | Load | 2.55 | Weld toe
4422 | Application of critical distance approach for fatigue assessment of welded and HFMI-treated steel joints | 10.1016/j.ijfatigue.2021.106534 | Karakas, Ozler; Leitner, Martin; Tuzun, Nail | INTERNATIONAL JOURNAL OF FATIGUE | 2022 | WOS:000797605000005 | S960 | 210 | 960 | - | - | - | - | - | - | - | - | T-Joint | - | - | - | - | - | - | - | Wide plate | 5 | Axial | - | - | 0.1 | - | - | - | Load | 1.72 | Weld toe
4423 | Application of critical distance approach for fatigue assessment of welded and HFMI-treated steel joints | 10.1016/j.ijfatigue.2021.106534 | Karakas, Ozler; Leitner, Martin; Tuzun, Nail | INTERNATIONAL JOURNAL OF FATIGUE | 2022 | WOS:000797605000005 | S960 | 210 | 960 | - | - | - | - | - | - | - | - | Butt Joint | - | - | - | - | - | - | - | Wide plate | 5 | Axial | - | - | 0.1 | - | - | - | Load | 1.64 | Weld toe
4424 | Application of critical distance approach for fatigue assessment of welded and HFMI-treated steel joints | 10.1016/j.ijfatigue.2021.106534 | Karakas, Ozler; Leitner, Martin; Tuzun, Nail | INTERNATIONAL JOURNAL OF FATIGUE | 2022 | WOS:000797605000005 | S960 | 210 | 960 | - | - | - | - | - | - | - | - | Longitudinal Attachment | - | - | - | - | - | - | - | Wide plate | 5 | Axial | - | - | 0.1 | - | - | - | Load | 2.55 | Weld toe
4425 | Application of critical distance approach for fatigue assessment of welded and HFMI-treated steel joints | 10.1016/j.ijfatigue.2021.106534 | Karakas, Ozler; Leitner, Martin; Tuzun, Nail | INTERNATIONAL JOURNAL OF FATIGUE | 2022 | WOS:000797605000005 | S355 | 210 | 355 | - | - | - | - | - | - | - | HFMI (High-Frequency Mechanical Impact) treatment | T-Joint | - | - | - | - | - | - | - | Wide plate | 5 | Axial | - | - | 0.1 | - | - | - | Load | 1.72 | Weld toe
4426 | Application of critical distance approach for fatigue assessment of welded and HFMI-treated steel joints | 10.1016/j.ijfatigue.2021.106534 | Karakas, Ozler; Leitner, Martin; Tuzun, Nail | INTERNATIONAL JOURNAL OF FATIGUE | 2022 | WOS:000797605000005 | S355 | 210 | 355 | - | - | - | - | - | - | - | HFMI (High-Frequency Mechanical Impact) treatment | Butt Joint | - | - | - | - | - | - | - | Wide plate | 5 | Axial | - | - | 0.1 | - | - | - | Load | 1.64 | Weld toe
4427 | Application of critical distance approach for fatigue assessment of welded and HFMI-treated steel joints | 10.1016/j.ijfatigue.2021.106534 | Karakas, Ozler; Leitner, Martin; Tuzun, Nail | INTERNATIONAL JOURNAL OF FATIGUE | 2022 | WOS:000797605000005 | S355 | 210 | 355 | - | - | - | - | - | - | - | HFMI (High-Frequency Mechanical Impact) treatment | Longitudinal Attachment | - | - | - | - | - | - | - | Wide plate | 5 | Axial | - | - | 0.1 | - | - | - | Load | 2.55 | Weld toe
4428 | Application of critical distance approach for fatigue assessment of welded and HFMI-treated steel joints | 10.1016/j.ijfatigue.2021.106534 | Karakas, Ozler; Leitner, Martin; Tuzun, Nail | INTERNATIONAL JOURNAL OF FATIGUE | 2022 | WOS:000797605000005 | S690 | 210 | 690 | - | - | - | - | - | - | - | HFMI (High-Frequency Mechanical Impact) treatment | T-Joint | - | - | - | - | - | - | - | Wide plate | 5 | Axial | - | - | 0.1 | - | - | - | Load | 1.72 | Weld toe
4429 | Application of critical distance approach for fatigue assessment of welded and HFMI-treated steel joints | 10.1016/j.ijfatigue.2021.106534 | Karakas, Ozler; Leitner, Martin; Tuzun, Nail | INTERNATIONAL JOURNAL OF FATIGUE | 2022 | WOS:000797605000005 | S690 | 210 | 690 | - | - | - | - | - | - | - | HFMI (High-Frequency Mechanical Impact) treatment | Butt Joint | - | - | - | - | - | - | - | Wide plate | 5 | Axial | - | - | 0.1 | - | - | - | Load | 1.64 | Weld toe
4430 | Application of critical distance approach for fatigue assessment of welded and HFMI-treated steel joints | 10.1016/j.ijfatigue.2021.106534 | Karakas, Ozler; Leitner, Martin; Tuzun, Nail | INTERNATIONAL JOURNAL OF FATIGUE | 2022 | WOS:000797605000005 | S690 | 210 | 690 | - | - | - | - | - | - | - | HFMI (High-Frequency Mechanical Impact) treatment | Longitudinal Attachment | - | - | - | - | - | - | - | Wide plate | 5 | Axial | - | - | 0.1 | - | - | - | Load | 2.55 | Weld toe
4431 | Fatigue performance of friction stir welded weathering mild steels joined below A1 temperature | 10.1016/j.ijfatigue.2021.106667 | Wang, Yixun; Tsutsumi, Seiichiro; Kawakubo, Takumi; Fujii, Hidetoshi | INTERNATIONAL JOURNAL OF FATIGUE | 2022 | WOS:000792498100005 | SMA490AW | - | 475 | 528 | 25.6 | Friction stir welded (FSW) SMA490AW | - | 399 | 529 | 13.5 | - | Butt joint | Friction stir welding (FSW) | - | - | 2.5 | <691 | - | - | Flat plate | 2 | Axial fatigue | - | - | 0.1 | 16 | Servo 4830 hydraulic testing machine | - | Stress | - | -
4432 | Fatigue performance of friction stir welded weathering mild steels joined below A1 temperature | 10.1016/j.ijfatigue.2021.106667 | Wang, Yixun; Tsutsumi, Seiichiro; Kawakubo, Takumi; Fujii, Hidetoshi | INTERNATIONAL JOURNAL OF FATIGUE | 2022 | WOS:000792498100005 | SPA-H weathering steels | - | 426 | 547 | 28.8 | Friction stir welded (FSW) SPA-H | - | 458 | 577 | 15.3 | - | Butt joint | Friction stir welding (FSW) | - | - | 2.5 | <733 | - | - | Flat plate | 2 | Axial fatigue | - | - | 0.1 | 16 | Servo 4830 hydraulic testing machine | - | Stress | - | -
4433 | Effects of weld geometry and HAZ property on low-cycle fatigue behavior of welded joint | 10.1016/j.ijfatigue.2021.106683 | Tsutsumi, Seiichiro; Fincato, Riccardo; Luo, Pengjun; Sano, Moe; Umeda, Toshihiro; Kinoshita, Tomohiro; Tagawa, Tetsuya | INTERNATIONAL JOURNAL OF FATIGUE | 2022 | WOS:000782280900001 | - | - | 380 | - | - | - | - | 480 | - | - | - | Butt Joint | CO2 gas-shielded metal arc welding (GMAW) | - | - | - | - | Flat position | - | Butt-welded joint | 19 | Axial (tensile-compressive) | 25 | - | - | - | Universal fatigue testing machine (300 kN capacity) | - | Displacement-controlled | - | Weld toe
4434 | Effects of weld geometry and HAZ property on low-cycle fatigue behavior of welded joint | 10.1016/j.ijfatigue.2021.106683 | Tsutsumi, Seiichiro; Fincato, Riccardo; Luo, Pengjun; Sano, Moe; Umeda, Toshihiro; Kinoshita, Tomohiro; Tagawa, Tetsuya | INTERNATIONAL JOURNAL OF FATIGUE | 2022 | WOS:000782280900001 | - | - | 380 | - | - | - | - | 520 | - | - | - | Butt Joint | CO2 gas-shielded metal arc welding (GMAW) | - | - | - | - | Flat position | - | Butt-welded joint | 19 | Axial (tensile-compressive) | 25 | - | - | - | Universal fatigue testing machine (300 kN capacity) | - | Displacement-controlled | - | Weld toe
4435 | Effect of cold spray deposition on fatigue strength of arc-welded ultra-high strength steel sheet | 10.1016/j.ijfatigue.2022.106876 | Yamaguchi, Naoki; Shiozaki, Tsuyoshi; Tamai, Yoshikiyo; Okuda, Kanji; Ichikawa, Yuji; Ogawa, Kazuhiro | INTERNATIONAL JOURNAL OF FATIGUE | 2022 | WOS:000913102900001 | Hot-rolled steel sheet (980 MPa grade) | - | 859 | 997 | 12.5 | 780 MPa grade welding wire | - | - | - | - | Cold spray deposition (Fe + Al₂O₃) | - | Arc welding | - | - | - | - | - | - | Sheet | 2.9 | Four-point bending fatigue test | - | - | 0.05 | 10–15 | Hydraulic servo test machine | - | Stress | - | Weld toe
4436 | Effect of cold spray deposition on fatigue strength of arc-welded ultra-high strength steel sheet | 10.1016/j.ijfatigue.2022.106876 | Yamaguchi, Naoki; Shiozaki, Tsuyoshi; Tamai, Yoshikiyo; Okuda, Kanji; Ichikawa, Yuji; Ogawa, Kazuhiro | INTERNATIONAL JOURNAL OF FATIGUE | 2022 | WOS:000913102900001 | Hot-rolled steel sheet (980 MPa grade) | - | 859 | 997 | 12.5 | 780 MPa grade welding wire | - | - | - | - | Cold spray deposition (Zn + Al₂O₃) | - | Arc welding | - | - | - | - | - | - | Sheet | 2.9 | Four-point bending fatigue test | - | - | 0.05 | 10–15 | Hydraulic servo test machine | - | Stress | - | Weld toe
4437 | Effect of cold spray deposition on fatigue strength of arc-welded ultra-high strength steel sheet | 10.1016/j.ijfatigue.2022.106876 | Yamaguchi, Naoki; Shiozaki, Tsuyoshi; Tamai, Yoshikiyo; Okuda, Kanji; Ichikawa, Yuji; Ogawa, Kazuhiro | INTERNATIONAL JOURNAL OF FATIGUE | 2022 | WOS:000913102900001 | Hot-rolled steel sheet (980 MPa grade) | - | 859 | 997 | 12.5 | 780 MPa grade welding wire | - | - | - | - | - | - | Arc welding | - | - | - | - | - | - | Sheet | 2.9 | Four-point bending fatigue test | - | - | 0.05 | 10–15 | Hydraulic servo test machine | - | Stress | - | Weld toe
4438 | Effect of cold spray deposition on fatigue strength of arc-welded ultra-high strength steel sheet | 10.1016/j.ijfatigue.2022.106876 | Yamaguchi, Naoki; Shiozaki, Tsuyoshi; Tamai, Yoshikiyo; Okuda, Kanji; Ichikawa, Yuji; Ogawa, Kazuhiro | INTERNATIONAL JOURNAL OF FATIGUE | 2022 | WOS:000913102900001 | Hot-rolled steel sheet (980 MPa grade) | - | 859 | 997 | 12.5 | 780 MPa grade welding wire | - | - | - | - | Cold spray deposition (Fe + Al₂O₃), Stress relief heat treatment (500°C, 1h) | - | Arc welding | - | - | - | - | - | - | Sheet | 2.9 | Four-point bending fatigue test | - | - | 0.05 | 10–15 | Hydraulic servo test machine | - | Stress | - | Weld toe
4439 | Fatigue strength evaluation of 5059 aluminum alloy welded joints Considering welding deformation and residual stress | 10.1016/j.ijfatigue.2022.106988 | Xu, Shuangxi; Chen, Jiaxiang; Shen, Wei; Hou, Ruojing; Wu, Yigang | INTERNATIONAL JOURNAL OF FATIGUE | 2022 | WOS:000806561000001 | AA5059 aluminum alloy | - | 272–279 | 384–385 | 13.0–13.5 | 1561 aluminum alloy (filler wire) | - | 187–194 | 325–340 | 13.2–13.6 | - | Butt Joint | - | 19.6 | 115 | 7 | - | High-purity argon (99.99%) | Longitudinal residual stress (100–200 MPa), Transverse residual stress (0 to -100 MPa) | Standard thin-plate specimens | 5 | Axial | 25 | - | 0.1 | 5 | MTS-332 fatigue testing machine | - | - | - | Weld region
4440 | Fatigue strength evaluation of 5059 aluminum alloy welded joints Considering welding deformation and residual stress | 10.1016/j.ijfatigue.2022.106988 | Xu, Shuangxi; Chen, Jiaxiang; Shen, Wei; Hou, Ruojing; Wu, Yigang | INTERNATIONAL JOURNAL OF FATIGUE | 2022 | WOS:000806561000001 | AA5059 aluminum alloy | - | 272–279 | 384–385 | 13.0–13.5 | 1561 aluminum alloy (filler wire) | - | 187–194 | 325–340 | 13.2–13.6 | - | T-Joint | - | 19.6 | 115 | 7 | - | High-purity argon (99.99%) | Longitudinal residual stress (100–200 MPa), Transverse residual stress (0 to -100 MPa) | Standard thin-plate specimens | 5 | Axial | 25 | - | 0.1 | 5 | MTS-332 fatigue testing machine | - | - | - | Weld region
4441 | Fatigue strength evaluation of 5059 aluminum alloy welded joints Considering welding deformation and residual stress | 10.1016/j.ijfatigue.2022.106988 | Xu, Shuangxi; Chen, Jiaxiang; Shen, Wei; Hou, Ruojing; Wu, Yigang | INTERNATIONAL JOURNAL OF FATIGUE | 2022 | WOS:000806561000001 | AA5059 aluminum alloy | - | 272–279 | 384–385 | 13.0–13.5 | 1561 aluminum alloy (filler wire) | - | 187–194 | 325–340 | 13.2–13.6 | - | Cruciform Joint | - | 19.6 | 115 | 7 | - | High-purity argon (99.99%) | Longitudinal residual stress (100–200 MPa), Transverse residual stress (0 to -100 MPa) | Standard thin-plate specimens | 5 | Axial | 25 | - | 0.1 | 5 | MTS-332 fatigue testing machine | - | - | - | Weld region
4442 | Study on fatigue behavior and crack propagation life of longitudinal fillet welded lap joint | 10.1016/j.ijfatigue.2022.107301 | Wang, Zongyi; Wang, Yuanqing; Gu, Haoyang; Liao, Xiaowei | INTERNATIONAL JOURNAL OF FATIGUE | 2023 | WOS:001027904900001 | Q345B steel | 206 | 401, 395 | 520, 519 | 28.0, 26.0 | E4303 fillet welds | - | - | - | - | - | Lap joint | - | - | - | - | - | - | - | Lap-joint specimen | 12 (main plate), 8 (overlapping plate) | Axial | 20 | - | 0.1 | 80-250 | GPS200 and PLG-200C (100 kN capacity) | Chinese standard GB/T 1591–2018 | Load | - | Heat-affected zones of the overlapping plate around the ends of the fillet welds
4443 | Study on fatigue behavior and crack propagation life of longitudinal fillet welded lap joint | 10.1016/j.ijfatigue.2022.107301 | Wang, Zongyi; Wang, Yuanqing; Gu, Haoyang; Liao, Xiaowei | INTERNATIONAL JOURNAL OF FATIGUE | 2023 | WOS:001027904900001 | Q345B steel | 206 | 401, 395 | 520, 519 | 28.0, 26.0 | E4303 fillet welds | - | - | - | - | - | Lap joint | - | - | - | - | - | - | - | Lap-joint specimen | 12 (main plate), 8 (overlapping plate) | Axial | 0 | - | 0.1 | 80-250 | GPS200 and PLG-200C (100 kN capacity) | Chinese standard GB/T 1591–2018 | Load | - | Heat-affected zones of the overlapping plate around the ends of the fillet welds
4444 | Study on fatigue behavior and crack propagation life of longitudinal fillet welded lap joint | 10.1016/j.ijfatigue.2022.107301 | Wang, Zongyi; Wang, Yuanqing; Gu, Haoyang; Liao, Xiaowei | INTERNATIONAL JOURNAL OF FATIGUE | 2023 | WOS:001027904900001 | Q345B steel | 206 | 401, 395 | 520, 519 | 28.0, 26.0 | E4303 fillet welds | - | - | - | - | - | Lap joint | - | - | - | - | - | - | - | Lap-joint specimen | 12 (main plate), 8 (overlapping plate) | Axial | -20 | - | 0.1 | 80-250 | GPS200 and PLG-200C (100 kN capacity) | Chinese standard GB/T 1591–2018 | Load | - | Heat-affected zones of the overlapping plate around the ends of the fillet welds
4445 | Study on fatigue behavior and crack propagation life of longitudinal fillet welded lap joint | 10.1016/j.ijfatigue.2022.107301 | Wang, Zongyi; Wang, Yuanqing; Gu, Haoyang; Liao, Xiaowei | INTERNATIONAL JOURNAL OF FATIGUE | 2023 | WOS:001027904900001 | Q345B steel | 206 | 401, 395 | 520, 519 | 28.0, 26.0 | E4303 fillet welds | - | - | - | - | - | Lap joint | - | - | - | - | - | - | - | Lap-joint specimen | 12 (main plate), 8 (overlapping plate) | Axial | -40 | - | 0.1 | 80-250 | GPS200 and PLG-200C (100 kN capacity) | Chinese standard GB/T 1591–2018 | Load | - | Heat-affected zones of the overlapping plate around the ends of the fillet welds
4446 | Fatigue strength assessment of complex welded structures with severe force concentrations along a weld seam | 10.1016/j.ijfatigue.2022.107321 | Rautiainen, Matti; Remes, Heikki; Niemela, Ari; Romanoff, Jani | INTERNATIONAL JOURNAL OF FATIGUE | 2023 | WOS:000910881500001 | Shipbuilding steel grades (NV A, VL A, S355MC, S355K2+N, S355J2H) | - | 235, 355 | 400–680 | 20-23 | Filarc 6113 | - | - | - | - | - | Single-sided partially penetrated fillet welds (SSPPFW) | Manual MAG welding | - | - | - | - | - | - | Full-scale | - | Three-point bending | - | - | 0.1 | 2 | Hydraulic cylinder | - | displacement | - | -
4447 | Fatigue strength assessment of complex welded structures with severe force concentrations along a weld seam | 10.1016/j.ijfatigue.2022.107321 | Rautiainen, Matti; Remes, Heikki; Niemela, Ari; Romanoff, Jani | INTERNATIONAL JOURNAL OF FATIGUE | 2023 | WOS:000910881500001 | Shipbuilding steel grades (NV A, VL A, S355MC, S355K2+N, S355J2H) | - | 235, 355 | 400–680 | 20-23 | Filarc 6113 | - | - | - | - | - | Double fillet welds (DFW) | Manual MAG welding | - | - | - | - | - | - | Full-scale | - | Three-point bending | - | - | 0.1 | 2 | Hydraulic cylinder | - | displacement | - | -
4448 | Fatigue strength assessment of complex welded structures with severe force concentrations along a weld seam | 10.1016/j.ijfatigue.2022.107321 | Rautiainen, Matti; Remes, Heikki; Niemela, Ari; Romanoff, Jani | INTERNATIONAL JOURNAL OF FATIGUE | 2023 | WOS:000910881500001 | Shipbuilding steel grades (NV A, VL A, S355MC, S355K2+N, S355J2H) | - | 235, 355 | 400–680 | 20-23 | Filarc 6113 | - | - | - | - | - | Partial penetration welds (PP) | Manual MAG welding | - | - | - | - | - | - | Full-scale | - | Three-point bending | - | - | 0.1 | 2 | Hydraulic cylinder | - | displacement | - | -
4449 | Fatigue strength assessment of welded joints incorporating the variability in local weld geometry using a probabilistic framework | 10.1016/j.ijfatigue.2022.107364 | Hultgren, Gustav; Mansour, Rami; Barsoum, Zuheir | INTERNATIONAL JOURNAL OF FATIGUE | 2023 | WOS:000892572600001 | Strenx 700 MC | - | - | - | - | - | - | - | - | - | High-frequency mechanical impact treatment | Tee joint | - | - | - | - | - | - | - | T-joint | 6 | Axial | - | - | 0.1 | 36 | MTS high-force servo 129 hydraulic tensile tester | - | - | - | Weld toe
4450 | Fatigue strength assessment of welded joints incorporating the variability in local weld geometry using a probabilistic framework | 10.1016/j.ijfatigue.2022.107364 | Hultgren, Gustav; Mansour, Rami; Barsoum, Zuheir | INTERNATIONAL JOURNAL OF FATIGUE | 2023 | WOS:000892572600001 | Strenx 960 Plus | - | - | - | - | - | - | - | - | - | Tungsten inert gas remelting | Tee joint | - | - | - | - | - | - | - | T-joint | 6 | Axial | - | - | 0.1 | 36 | MTS high-force servo 129 hydraulic tensile tester | - | - | - | Weld toe
4451 | Effect of micro-galvanic corrosion on corrosion fatigue cracking of the weld joint of high strength bridge steel | 10.1016/j.ijfatigue.2023.107568 | Li, Qi; Yao, Qiong; Sun, Liyang; Ma, Hongchi; Zhang, Chuang; Wang, Ning | INTERNATIONAL JOURNAL OF FATIGUE | 2023 | WOS:000942438600001 | Q690QE high-strength bridge steel | - | 740 | - | - | CHW-S80CF (φ4mm welding wire) | - | 643 | - | - | TMCP followed by intercritical quenching & tempering | Butt joint | Submerged arc welding | - | - | - | - | - | - | Rectangular cross-section | 2 | Axial | 25 | Simulated marine atmosphere (3.5% NaCl + 0.1% NaHSO₃) | 0.5 | 1 | - | ASTM E466 | Stress | - | Coarse-grained HAZ (CGHAZ) adjacent to the fusion line
4452 | Investigation of the High-Temperature Low-Cycle fatigue failure characteristics of P91 steel weld joints and their fatigue strength reduction factors under various load control regimes | 10.1016/j.ijfatigue.2023.108085 | Zhao, Lei; Song, Yiming; Xu, Lianyong; Han, Yongdian; Hao, Kangda | INTERNATIONAL JOURNAL OF FATIGUE | 2024 | WOS:001138198200001 | - | - | - | - | - | Grade 91 electrodes | 174 | 411 | 460 | - | Post-weld heat treatment (PWHT) at 750–770 °C for 4–5 h followed by air cooling | U-type groove weld | Submerged Arc Welding (SAW) | 28–34 | 300–330 | 3.33–5.83 | 200–300 | - | - | Cylindrical | 6.35 | Low-cycle fatigue (LCF) | 500 | Air | -1 | - | Electromechanical fatigue testing machine (from text) | ASTM E606 | Strain-controlled | - | WM
4453 | Investigation of the High-Temperature Low-Cycle fatigue failure characteristics of P91 steel weld joints and their fatigue strength reduction factors under various load control regimes | 10.1016/j.ijfatigue.2023.108085 | Zhao, Lei; Song, Yiming; Xu, Lianyong; Han, Yongdian; Hao, Kangda | INTERNATIONAL JOURNAL OF FATIGUE | 2024 | WOS:001138198200001 | P91 steel | 170 | 368 | 438 | - | Grade 91 electrodes | 174 | 411 | 460 | - | Post-weld heat treatment (PWHT) at 750–770 °C for 4–5 h followed by air cooling | U-type groove weld | Submerged Arc Welding (SAW) | 28–34 | 300–330 | 3.33–5.83 | 200–300 | - | - | Cylindrical | 6.35 | Low-cycle fatigue (LCF) | 500 | Air | -1 | - | Electromechanical fatigue testing machine (from text) | ASTM E606 | Strain-controlled | - | Heat-affected zone (HAZ)
4454 | Investigation of the High-Temperature Low-Cycle fatigue failure characteristics of P91 steel weld joints and their fatigue strength reduction factors under various load control regimes | 10.1016/j.ijfatigue.2023.108085 | Zhao, Lei; Song, Yiming; Xu, Lianyong; Han, Yongdian; Hao, Kangda | INTERNATIONAL JOURNAL OF FATIGUE | 2024 | WOS:001138198200001 | P91 steel | 170 | 368 | 438 | - | Grade 91 electrodes | 174 | 411 | 460 | - | Post-weld heat treatment (PWHT) at 750–770 °C for 4–5 h followed by air cooling | U-type groove weld | Submerged Arc Welding (SAW) | 28–34 | 300–330 | 3.33–5.83 | 200–300 | - | - | Cylindrical | 6.35 | Low-cycle fatigue (LCF) | 500 | Air | -1 | - | Electromechanical fatigue testing machine (from text) | ASTM E606 | Strain-controlled | - | base metal (BM)
4455 | Defect sensitivity and high-cycle fatigue resistance of arc-welded 2219 aluminum alloy at 77 K | 10.1016/j.ijfatigue.2024.108189 | He, Wentao; Hu, Yanan; Wu, Zhengkai; Wang, Feifan; Meng, Fandong; Lin, Ying; Wang, Guoqing; Wu, Shengchuan | INTERNATIONAL JOURNAL OF FATIGUE | 2024 | WOS:001188815500001 | 2219-T87 aluminum alloy | 65 | 145 | 279 | 8.8 | ER2325 welding wire | - | - | - | - | - | Butt Joint | TIG (DCTIG-He for first pass, VPTIG-Ar for second and third passes) | 19, 23, 22 | 185, 315, 300 | 4.3, 2.3 | - | Helium (first pass), Argon (second and third passes) | - | Plat | 8 | High-cycle fatigue (HCF) | 25 | Air | 0.1 | 100 | QBG-50 | ASTM E466-15 | Stress | - | Weld toe, porosity defects, process-induced defects
4456 | Defect sensitivity and high-cycle fatigue resistance of arc-welded 2219 aluminum alloy at 77 K | 10.1016/j.ijfatigue.2024.108189 | He, Wentao; Hu, Yanan; Wu, Zhengkai; Wang, Feifan; Meng, Fandong; Lin, Ying; Wang, Guoqing; Wu, Shengchuan | INTERNATIONAL JOURNAL OF FATIGUE | 2024 | WOS:001188815500001 | 2219-T87 aluminum alloy | 94 | 188 | 374 | 10.6 | ER2325 welding wire | - | - | - | - | - | Butt Joint | TIG (DCTIG-He for first pass, VPTIG-Ar for second and third passes) | 19, 23, 22 | 185, 315, 300 | 4.3, 2.3 | - | Helium (first pass), Argon (second and third passes) | - | Plat | 8 | High-cycle fatigue (HCF) | -196 | Liquid nitrogen | 0.1 | 15 | Instron-8850 | ASTM E466-15 | Stress | - | Weld toe, porosity defects, process-induced defects
4457 | Fatigue experiment and assessment of butt-welded joints in steel structures considering misalignment and weld geometry effects | 10.1016/j.ijfatigue.2024.108200 | Luo, Pengjun; Mashino, Yuta; Matsuo, Yuki; Kasaoka, Yuki; Tsutsumi, Seiichiro | INTERNATIONAL JOURNAL OF FATIGUE | 2024 | WOS:001184058600001 | SS400 steel | - | - | - | - | JIS Z3312 YGW18 electrode | - | - | - | - | - | Butt Joint | CO2 Gas-Shielded Metal Arc Welding (GMAW) | - | - | - | - | Flat position | - | Dog-bone-shaped | 16 | Axial | - | - | - | - | Servo hydraulic fatigue testing machine (300 kN capacity) | IIW recommendations | Load | - | Weld toe
4458 | Evaluation of the mechanical properties of the X52 high frequency electric resistance welding pipes | 10.1016/j.ijpvp.2018.06.006 | Tian, Peng; Xu, Kai; Lu, Guang-ping; Qiao, Gui-ying; Liao, Bo; Xiao, Fu-ren | INTERNATIONAL JOURNAL OF PRESSURE VESSELS AND PIPING | 2018 | WOS:000445286400008 | API X52 microalloyed steel | - | 494 | 540 | 38 | API X52 HF-ERW | - | - | 542 | - | Normalizing (on-line post-weld heat treatment at 920 °C, air-cooled to 400 °C, then water-cooled to room temperature) | Butt joint | High-frequency electric resistance welding (HF-ERW) | - | - | - | - | - | - | Full-thickness strip specimens | 8.2 | Axial (load-controlled) | - | - | 0.1 | 10 | MTS servo-hydraulic universal testing machine | API specifications (for pipeline fabrication) | Load-controlled | - | Weld toe (HAZ), weld fusion line
4459 | Evaluation of the mechanical properties of the X52 high frequency electric resistance welding pipes | 10.1016/j.ijpvp.2018.06.006 | Tian, Peng; Xu, Kai; Lu, Guang-ping; Qiao, Gui-ying; Liao, Bo; Xiao, Fu-ren | INTERNATIONAL JOURNAL OF PRESSURE VESSELS AND PIPING | 2018 | WOS:000445286400008 | API X52 microalloyed steel | - | 494 | 540 | 38 | API X52 HF-ERW | - | - | 542 | - | Normalizing (on-line post-weld heat treatment at 920 °C, air-cooled to 400 °C, then water-cooled to room temperature) | Butt joint | High-frequency electric resistance welding (HF-ERW) | - | - | - | - | - | - | smooth milling specimens | 8.2 | Axial (load-controlled) | - | - | 0.1 | 10 | MTS servo-hydraulic universal testing machine | API specifications (for pipeline fabrication) | Load-controlled | - | Weld toe (HAZ), weld fusion line
4460 | Influence of welding processes and weld configurationon fatigue failure of natural gas branch pipe | 10.1016/j.ijpvp.2021.104474 | Baek, Jong-hyun; Jang, Yun-chan; Kim, Ik-joong; Yoo, Jung-soo; Kim, Cheol-man; Kim, Young-pyo | INTERNATIONAL JOURNAL OF PRESSURE VESSELS AND PIPING | 2021 | WOS:000691309800023 | API 5L Gr. B (branch pipe) | - | 245 | 415 | - | E9016-G | - | 530 | 620 | - | - | Fillet weld | SMAW (Shielded Metal Arc Welding) | - | - | - | - | - | - | Full-scale pipe joint | 3.8 | Axial fatigue test | - | - | 0 | 5–13 | Hydraulic servo universal tester (50-ton capacity) | - | Load control | Higher in SOC weld zone compared to butt weld | Weld toe, weld root
4461 | Influence of welding processes and weld configurationon fatigue failure of natural gas branch pipe | 10.1016/j.ijpvp.2021.104474 | Baek, Jong-hyun; Jang, Yun-chan; Kim, Ik-joong; Yoo, Jung-soo; Kim, Cheol-man; Kim, Young-pyo | INTERNATIONAL JOURNAL OF PRESSURE VESSELS AND PIPING | 2021 | WOS:000691309800023 | API 5L Gr. B (branch pipe) | - | 245 | 415 | - | ER70S-G | - | 400 | 480 | - | - | Butt weld | GTAW (Gas Tungsten Arc Welding) | - | - | - | - | - | - | Full-scale pipe joint | 3.8 | Axial fatigue test | - | - | 0 | 5–13 | Hydraulic servo universal tester (50-ton capacity) | - | Load control | Higher in SOC weld zone compared to butt weld | Weld toe, weld root
4462 | Influence of welding processes and weld configurationon fatigue failure of natural gas branch pipe | 10.1016/j.ijpvp.2021.104474 | Baek, Jong-hyun; Jang, Yun-chan; Kim, Ik-joong; Yoo, Jung-soo; Kim, Cheol-man; Kim, Young-pyo | INTERNATIONAL JOURNAL OF PRESSURE VESSELS AND PIPING | 2021 | WOS:000691309800023 | API 5L Gr. B (branch pipe) | - | 245 | 415 | - | E9016-G | - | 530 | 620 | - | - | Fillet weld | SMAW (Shielded Metal Arc Welding) | - | - | - | - | - | - | Full-scale pipe joint | 4.3 | Axial fatigue test | - | - | 0 | 5–13 | Hydraulic servo universal tester (50-ton capacity) | - | Load control | Higher in SOC weld zone compared to butt weld | Weld toe, weld root
4463 | Evaluation of fatigue strength based on dissipated energy for laser welds | 10.1016/j.infrared.2022.104288 | Ogawa, Yuki; Horita, Taiju; Iwatani, Naoki; Kadoi, Kota; Shiozawa, Daiki; Sakagami, Takahide | INFRARED PHYSICS & TECHNOLOGY | 2022 | WOS:000835581200002 | SPCC (cold-rolled steel sheet, JIS G3141) | - | 157 | 282 | 57 | - | - | - | - | - | As-welded | Butt Joint | Laser welding (fiber laser) | - | - | 25 | - | - | - | Dumbbell-shaped | 3.0 | Axial | - | - | -1 | 7–10 | Servo-hydraulic fatigue testing machine (FT-5, Saginomiya, Corp.) | - | Load control | - | base metal
4464 | Experimental study on high-cycle fatigue behaviour of butt welds made of corroded AISI 304 stainless steel and Q460 high-strength steel | 10.1016/j.istruc.2024.106141 | Feng, Ran; Yang, Fuming; Shao, Yongbo; Roy, Krishanu; Lim, James; Chen, Boshan | STRUCTURES | 2024 | WOS:001226082700001 | AISI 304 stainless steel | 78.4 | 290.3 | 748.5 | - | ER308L | - | 620 | - | - | Grinding (surface roughness reduction) | Butt Joint (Transverse) | TIG | 13.2 | 204 | 0.333 | - | Shielding gas (80% Ar / 20% CO₂ for Q460) | - | Flat (wide plate) | 6 | Axial tensile fatigue | - | - | 0 | 7.5 | 100-kN servo-hydraulic fatigue testing machine | GB/T 3075–2008, ISO 1099: 2006 | Stress-controlled | - | Weld toe, Weld root
4465 | Experimental study on high-cycle fatigue behaviour of butt welds made of corroded AISI 304 stainless steel and Q460 high-strength steel | 10.1016/j.istruc.2024.106141 | Feng, Ran; Yang, Fuming; Shao, Yongbo; Roy, Krishanu; Lim, James; Chen, Boshan | STRUCTURES | 2024 | WOS:001226082700001 | AISI 304 stainless steel | 145.2 | 326.9 | 694.8 | - | ER308L | - | 620 | - | - | Grinding (surface roughness reduction), corroded | Butt Joint (Transverse) | TIG | 13.2 | 204 | 0.333 | - | Shielding gas (80% Ar / 20% CO₂ for Q460) | - | Flat (wide plate) | 6 | Axial tensile fatigue | - | - | 0 | 7.5 | 100-kN servo-hydraulic fatigue testing machine | GB/T 3075–2008, ISO 1099: 2006 | Stress-controlled | - | Weld toe, Weld root
4466 | Experimental study on high-cycle fatigue behaviour of butt welds made of corroded AISI 304 stainless steel and Q460 high-strength steel | 10.1016/j.istruc.2024.106141 | Feng, Ran; Yang, Fuming; Shao, Yongbo; Roy, Krishanu; Lim, James; Chen, Boshan | STRUCTURES | 2024 | WOS:001226082700001 | AISI 304 stainless steel | 78.4 | 290.3 | 748.5 | - | ER308L | - | 620 | - | - | Grinding (surface roughness reduction) | Butt Joint (Longitudinal) | TIG | 13.2 | 204 | 0.333 | - | Shielding gas (80% Ar / 20% CO₂ for Q460) | - | Flat (wide plate) | 6 | Axial tensile fatigue | - | - | 0 | 7.5 | 100-kN servo-hydraulic fatigue testing machine | GB/T 3075–2008, ISO 1099: 2006 | Stress-controlled | - | Weld toe, Weld root
4467 | Experimental study on high-cycle fatigue behaviour of butt welds made of corroded AISI 304 stainless steel and Q460 high-strength steel | 10.1016/j.istruc.2024.106141 | Feng, Ran; Yang, Fuming; Shao, Yongbo; Roy, Krishanu; Lim, James; Chen, Boshan | STRUCTURES | 2024 | WOS:001226082700001 | AISI 304 stainless steel | 145.2 | 326.9 | 694.8 | - | ER308L | - | 620 | - | - | Grinding (surface roughness reduction), corroded | Butt Joint (Longitudinal) | TIG | 13.2 | 204 | 0.333 | - | Shielding gas (80% Ar / 20% CO₂ for Q460) | - | Flat (wide plate) | 6 | Axial tensile fatigue | - | - | 0 | 7.5 | 100-kN servo-hydraulic fatigue testing machine | GB/T 3075–2008, ISO 1099: 2006 | Stress-controlled | - | Weld toe, Weld root
4468 | Experimental study on high-cycle fatigue behaviour of butt welds made of corroded AISI 304 stainless steel and Q460 high-strength steel | 10.1016/j.istruc.2024.106141 | Feng, Ran; Yang, Fuming; Shao, Yongbo; Roy, Krishanu; Lim, James; Chen, Boshan | STRUCTURES | 2024 | WOS:001226082700001 | Q460 high-strength steel | 90.3 | 457.8 | 597.6 | - | ER60-G | - | 620 | - | - | Grinding (surface roughness reduction) | Butt Joint (Transverse) | MIG | 16.9 | 140 | 0.833 | - | Shielding gas (80% Ar / 20% CO₂ for Q460) | - | Flat (wide plate) | 6 | Axial tensile fatigue | - | - | 0 | 7.5 | 100-kN servo-hydraulic fatigue testing machine | GB/T 3075–2008, ISO 1099: 2006 | Stress-controlled | - | Weld toe, Weld root
4469 | Experimental study on high-cycle fatigue behaviour of butt welds made of corroded AISI 304 stainless steel and Q460 high-strength steel | 10.1016/j.istruc.2024.106141 | Feng, Ran; Yang, Fuming; Shao, Yongbo; Roy, Krishanu; Lim, James; Chen, Boshan | STRUCTURES | 2024 | WOS:001226082700001 | Q460 high-strength steel | 61.3 | 252.3 | 272.2 | - | ER60-G | - | 620 | - | - | Grinding (surface roughness reduction), corroded | Butt Joint (Transverse) | MIG | 16.9 | 140 | 0.833 | - | Shielding gas (80% Ar / 20% CO₂ for Q460) | - | Flat (wide plate) | 6 | Axial tensile fatigue | - | - | 0 | 7.5 | 100-kN servo-hydraulic fatigue testing machine | GB/T 3075–2008, ISO 1099: 2006 | Stress-controlled | - | Weld toe, Weld root
4470 | Experimental study on high-cycle fatigue behaviour of butt welds made of corroded AISI 304 stainless steel and Q460 high-strength steel | 10.1016/j.istruc.2024.106141 | Feng, Ran; Yang, Fuming; Shao, Yongbo; Roy, Krishanu; Lim, James; Chen, Boshan | STRUCTURES | 2024 | WOS:001226082700001 | Q460 high-strength steel | 90.3 | 457.8 | 597.6 | - | ER60-G | - | 620 | - | - | Grinding (surface roughness reduction) | Butt Joint (Longitudinal) | MIG | 16.9 | 140 | 0.833 | - | Shielding gas (80% Ar / 20% CO₂ for Q460) | - | Flat (wide plate) | 6 | Axial tensile fatigue | - | - | 0 | 7.5 | 100-kN servo-hydraulic fatigue testing machine | GB/T 3075–2008, ISO 1099: 2006 | Stress-controlled | - | Weld toe, Weld root
4471 | Experimental study on high-cycle fatigue behaviour of butt welds made of corroded AISI 304 stainless steel and Q460 high-strength steel | 10.1016/j.istruc.2024.106141 | Feng, Ran; Yang, Fuming; Shao, Yongbo; Roy, Krishanu; Lim, James; Chen, Boshan | STRUCTURES | 2024 | WOS:001226082700001 | Q460 high-strength steel | 61.3 | 252.3 | 272.2 | - | ER60-G | - | 620 | - | - | Grinding (surface roughness reduction), corroded | Butt Joint (Longitudinal) | MIG | 16.9 | 140 | 0.833 | - | Shielding gas (80% Ar / 20% CO₂ for Q460) | - | Flat (wide plate) | 6 | Axial tensile fatigue | - | - | 0 | 7.5 | 100-kN servo-hydraulic fatigue testing machine | GB/T 3075–2008, ISO 1099: 2006 | Stress-controlled | - | Weld toe, Weld root
4472 | Fatigue of headed studs welded with improved ferrules under rotating shear force | 10.1016/j.jcsr.2013.09.012 | Higashiyama, Hiroshi; Yoshida, Kenji; Inamoto, Koji; Matsui, Shigeyuki; Kaido, Hiroshi | JOURNAL OF CONSTRUCTIONAL STEEL RESEARCH | 2014 | WOS:000329418100019 | Steel (stud, plate, tube) | - | 403, 319, 339 | 539, 452, 489 | 25, 31, 45 | - | - | - | - | - | - | Headed stud weld (ferrule-based) | - | - | - | - | - | - | - | Full-scale (disk-shaped steel plate with welded headed stud, steel tube, and concrete) | - | Rotating shear fatigue test | - | Laboratory | 0 | - | Custom rotating shear force testing machine | - | Load-controlled | - | Stud fracture, concrete pull-out
4473 | Fatigue strength of repaired cracks in base material of high strength steels | 10.1016/j.jcsr.2017.10.005 | Akyel, A.; Kolstein, M. H.; Bijlaard, F. S. K. | JOURNAL OF CONSTRUCTIONAL STEEL RESEARCH | 2017 | WOS:000419410500030 | S690 | - | 800 | 830 | 17 | Megafill 742M | - | - | - | - | Grinding of start-stop points of weld cap | - | Flux-Core Arc Welding (FCAW) | - | - | - | 100 | - | - | Wide plate | 25 | Four-point bending | - | - | 0.1 | - | Four-point bending test rig | EN 1993-1-9 | Force-controlled | - | Weld toe
4474 | Fatigue strength of repaired cracks in base material of high strength steels | 10.1016/j.jcsr.2017.10.005 | Akyel, A.; Kolstein, M. H.; Bijlaard, F. S. K. | JOURNAL OF CONSTRUCTIONAL STEEL RESEARCH | 2017 | WOS:000419410500030 | S890 | - | 985 | 1051 | 14.3 | Megafill 1100M | - | - | - | - | Grinding of start-stop points of weld cap | - | Flux-Core Arc Welding (FCAW) | - | - | - | 125 | - | - | Wide plate | 25 | Four-point bending | - | - | 0.1 | - | Four-point bending test rig | EN 1993-1-9 | Force-controlled | - | Weld toe
4475 | Multiaxial ultra low cycle fatigue in welded high strength steel structural components | 10.1016/j.jcsr.2018.10.028 | de Castro e Sousa, Albano; Nussbaumer, Main | JOURNAL OF CONSTRUCTIONAL STEEL RESEARCH | 2019 | WOS:000457510200035 | S770QL (high strength structural steel) | 197 | 915 | 1024 | 20.79 | - | - | - | - | - | Quenched and tempered | Tube-to-plate joint | - | - | - | - | - | - | - | plat | 8 | Multiaxial (bending and torsion) | - | - | - | - | Hydraulic actuators (+/- 200 kN capacity) | - | Displacement | - | Weld toe on the side of the tube
4476 | Fatigue assessment of longitudinal rib-to-crossbeam welded joints in orthotropic steel bridge decks | 10.1016/j.jcsr.2019.04.018 | Huang, Yun; Zhang, Qinghua; Bao, Yi; Bu, Yizhi | JOURNAL OF CONSTRUCTIONAL STEEL RESEARCH | 2019 | WOS:000473381400005 | Q370QE grade hot-rolled low alloy structural steel | 200 | 370 | 510 | 20 | - | - | - | - | - | Hand hammering (to partially release welding residual stresses) | Fillet welds and partial joint penetration groove welds | CO₂ shielded welding (manual for end welds) | - | - | - | - | - | Partially released by hand hammering | rib-to-crossbeam | 18 (Deck plate), 14 (Crossbeam), 8 (Rib wall) | Cyclic loading (axial) | - | Laboratory | 0.147 | 2–3 | Electro-hydraulic servo loading system | Chinese design specification (JTG D64–2015) | Load-controlled | - | Weld toe
4477 | Fatigue-strength assessment of laser welds in corrugated core steel sandwich panels | 10.1016/j.jcsr.2019.105797 | Nilsson, Peter; Al-Emrani, Mohammad; Atashipour, Seyed Rasoul | JOURNAL OF CONSTRUCTIONAL STEEL RESEARCH | 2020 | WOS:000504781600025 | C-Mn structural steel S355 (for panel specimen) | 210 | - | - | - | - | - | - | - | - | - | T-Joint (for web-core sandwich panels) | Laser stake-welding | - | - | - | - | - | - | Cell-specimens | 5, 6, 8 | Axial, bending, multiaxial | - | - | 0.1 | 6–10 | - | - | Load-controlled | - | Weld
4478 | Fatigue-strength assessment of laser welds in corrugated core steel sandwich panels | 10.1016/j.jcsr.2019.105797 | Nilsson, Peter; Al-Emrani, Mohammad; Atashipour, Seyed Rasoul | JOURNAL OF CONSTRUCTIONAL STEEL RESEARCH | 2020 | WOS:000504781600025 | C-Mn structural steel S355 (for panel specimen) | 210 | - | - | - | - | - | - | - | - | - | T-Joint (for web-core sandwich panels) | Laser stake-welding | - | - | - | - | - | - | Cell-specimens | 5, 6, 8 | Axial, bending, multiaxial | - | - | 0.1 | 6–10 | - | - | Load-controlled | - | core plate
4479 | Fatigue-strength assessment of laser welds in corrugated core steel sandwich panels | 10.1016/j.jcsr.2019.105797 | Nilsson, Peter; Al-Emrani, Mohammad; Atashipour, Seyed Rasoul | JOURNAL OF CONSTRUCTIONAL STEEL RESEARCH | 2020 | WOS:000504781600025 | C-Mn structural steel S355 (for panel specimen) | 210 | - | - | - | - | - | - | - | - | - | T-Joint (for web-core sandwich panels) | Laser stake-welding | - | - | - | - | - | - | large-scale panel specimen | 5, 6, 8 | Axial, bending, multiaxial | - | - | 0.1 | 6–10 | - | - | Load-controlled | - | -
4480 | Fatigue-strength assessment of laser welds in corrugated core steel sandwich panels | 10.1016/j.jcsr.2019.105797 | Nilsson, Peter; Al-Emrani, Mohammad; Atashipour, Seyed Rasoul | JOURNAL OF CONSTRUCTIONAL STEEL RESEARCH | 2020 | WOS:000504781600025 | C-Mn structural steel S355 (for panel specimen) | 200 | - | - | - | - | - | - | - | - | - | T-Joint (for web-core sandwich panels) | Laser stake-welding | - | - | - | - | - | - | Cell-specimens | 5, 6, 8 | Axial, bending, multiaxial | - | - | 0.1 | 6–10 | - | - | Load-controlled | - | Weld
4481 | Fatigue strength assessment of ultra-high-strength steel fillet weld joints using 4R method | 10.1016/j.jcsr.2019.105861 | Ahola, A.; Skriko, T.; Bjork, T. | JOURNAL OF CONSTRUCTIONAL STEEL RESEARCH | 2020 | WOS:000582365000019 | S1100 (UHSS) | 209 | 1100 | 1130–1350 | 10 | Union X96 | - | 930 | ≥980 | 14 | - | T-joint | GMAW (Gas Metal Arc Welding) | - | - | - | - | - | - | T-joint | - | Uniaxial constant amplitude cyclic loading | - | - | 0.1 | - | Servo-hydraulic testing machine | - | Stress | - | Weld toe, base material
4482 | Fatigue strength assessment of ultra-high-strength steel fillet weld joints using 4R method | 10.1016/j.jcsr.2019.105861 | Ahola, A.; Skriko, T.; Bjork, T. | JOURNAL OF CONSTRUCTIONAL STEEL RESEARCH | 2020 | WOS:000582365000019 | S1100 (UHSS) | 209 | 1100 | 1130–1350 | 10 | Union X96 | - | 930 | ≥980 | 14 | - | X-joint (NLCX) | GMAW (Gas Metal Arc Welding) | - | - | - | - | - | - | X-joint (NLCX) | - | Uniaxial constant amplitude cyclic loading | - | - | 0.1 | - | Servo-hydraulic testing machine | - | Stress | - | Weld toe, base material
4483 | Fatigue strength assessment of ultra-high-strength steel fillet weld joints using 4R method | 10.1016/j.jcsr.2019.105861 | Ahola, A.; Skriko, T.; Bjork, T. | JOURNAL OF CONSTRUCTIONAL STEEL RESEARCH | 2020 | WOS:000582365000019 | S1100 (UHSS) | 209 | 1100 | 1130–1350 | 10 | Union X96 | - | 930 | ≥980 | 14 | - | T-joint | GMAW (Gas Metal Arc Welding) | - | - | - | - | - | - | T-joint | - | Uniaxial constant amplitude cyclic loading | - | - | 0.5 | - | Servo-hydraulic testing machine | - | Stress | - | Weld toe, base material
4484 | Fatigue strength assessment of ultra-high-strength steel fillet weld joints using 4R method | 10.1016/j.jcsr.2019.105861 | Ahola, A.; Skriko, T.; Bjork, T. | JOURNAL OF CONSTRUCTIONAL STEEL RESEARCH | 2020 | WOS:000582365000019 | S1100 (UHSS) | 209 | 1100 | 1130–1350 | 10 | Union X96 | - | 930 | ≥980 | 14 | - | X-joint (NLCX) | GMAW (Gas Metal Arc Welding) | - | - | - | - | - | - | X-joint (NLCX) | - | Uniaxial constant amplitude cyclic loading | - | - | 0.5 | - | Servo-hydraulic testing machine | - | Stress | - | Weld toe, base material
4485 | Fatigue strength assessment of ultra-high-strength steel fillet weld joints using 4R method | 10.1016/j.jcsr.2019.105861 | Ahola, A.; Skriko, T.; Bjork, T. | JOURNAL OF CONSTRUCTIONAL STEEL RESEARCH | 2020 | WOS:000582365000019 | S1100 (UHSS) | 209 | 1100 | 1130–1350 | 10 | Union X96 | - | 930 | ≥980 | 14 | HFMI-treated | T-joint | GMAW (Gas Metal Arc Welding) | - | - | - | - | - | - | T-joint | - | Uniaxial constant amplitude cyclic loading | - | - | 0.1 | - | Servo-hydraulic testing machine | - | Stress | - | Weld toe, base material
4486 | Fatigue strength assessment of ultra-high-strength steel fillet weld joints using 4R method | 10.1016/j.jcsr.2019.105861 | Ahola, A.; Skriko, T.; Bjork, T. | JOURNAL OF CONSTRUCTIONAL STEEL RESEARCH | 2020 | WOS:000582365000019 | S1100 (UHSS) | 209 | 1100 | 1130–1350 | 10 | Union X96 | - | 930 | ≥980 | 14 | HFMI-treated | X-joint (NLCX) | GMAW (Gas Metal Arc Welding) | - | - | - | - | - | - | X-joint (NLCX) | - | Uniaxial constant amplitude cyclic loading | - | - | 0.1 | - | Servo-hydraulic testing machine | - | Stress | - | Weld toe, base material
4487 | Fatigue strength assessment of ultra-high-strength steel fillet weld joints using 4R method | 10.1016/j.jcsr.2019.105861 | Ahola, A.; Skriko, T.; Bjork, T. | JOURNAL OF CONSTRUCTIONAL STEEL RESEARCH | 2020 | WOS:000582365000019 | S1100 (UHSS) | 209 | 1100 | 1130–1350 | 10 | Union X96 | - | 930 | ≥980 | 14 | HFMI-treated | T-joint | GMAW (Gas Metal Arc Welding) | - | - | - | - | - | - | T-joint | - | Uniaxial constant amplitude cyclic loading | - | - | 0.5 | - | Servo-hydraulic testing machine | - | Stress | - | Weld toe, base material
4488 | Fatigue strength assessment of ultra-high-strength steel fillet weld joints using 4R method | 10.1016/j.jcsr.2019.105861 | Ahola, A.; Skriko, T.; Bjork, T. | JOURNAL OF CONSTRUCTIONAL STEEL RESEARCH | 2020 | WOS:000582365000019 | S1100 (UHSS) | 209 | 1100 | 1130–1350 | 10 | Union X96 | - | 930 | ≥980 | 14 | HFMI-treated | X-joint (NLCX) | GMAW (Gas Metal Arc Welding) | - | - | - | - | - | - | X-joint (NLCX) | - | Uniaxial constant amplitude cyclic loading | - | - | 0.4 | - | Servo-hydraulic testing machine | - | Stress | - | Weld toe, base material
4489 | Fatigue strength assessment of ultra-high-strength steel fillet weld joints using 4R method | 10.1016/j.jcsr.2019.105861 | Ahola, A.; Skriko, T.; Bjork, T. | JOURNAL OF CONSTRUCTIONAL STEEL RESEARCH | 2020 | WOS:000582365000019 | S1100 (UHSS) | 209 | 1100 | 1130–1350 | 10 | Union X96 | - | 930 | ≥980 | 14 | TIG-dressed | T-joint | GMAW (Gas Metal Arc Welding) | - | - | - | - | - | - | T-joint | - | Uniaxial constant amplitude cyclic loading | - | - | 0.1 | - | Servo-hydraulic testing machine | - | Stress | - | Weld toe, base material
4490 | Fatigue strength assessment of ultra-high-strength steel fillet weld joints using 4R method | 10.1016/j.jcsr.2019.105861 | Ahola, A.; Skriko, T.; Bjork, T. | JOURNAL OF CONSTRUCTIONAL STEEL RESEARCH | 2020 | WOS:000582365000019 | S1100 (UHSS) | 209 | 1100 | 1130–1350 | 10 | Union X96 | - | 930 | ≥980 | 14 | TIG-dressed | T-joint | GMAW (Gas Metal Arc Welding) | - | - | - | - | - | - | T-joint | - | Uniaxial constant amplitude cyclic loading | - | - | 0.5 | - | Servo-hydraulic testing machine | - | Stress | - | Weld toe, base material
4491 | Fatigue strength of misaligned non-load-carrying cruciform joints made of ultra-high-strength steel | 10.1016/j.jcsr.2020.106334 | Ahola, A.; Bjork, T. | JOURNAL OF CONSTRUCTIONAL STEEL RESEARCH | 2020 | WOS:000579836500013 | S1100 UHSS | - | 1100 | 1130–1350 | 10 | Union X96 | - | 930 | ≥980 | 14 | - | Cruciform joint (NLCX) | Gas Metal Arc Welding (GMAW) | 28.0–28.4 | 235–240 | 35.4 | - | Shielding gas (Ar + 8% CO₂) | - | Cruciform joint (non-load-carrying) | 8 | Uniaxial loading | - | - | 0.1 | 1–3 | Servo-hydraulic fatigue testing machine | - | Stress | - | Weld toe
4492 | Fatigue strength of misaligned non-load-carrying cruciform joints made of ultra-high-strength steel | 10.1016/j.jcsr.2020.106334 | Ahola, A.; Bjork, T. | JOURNAL OF CONSTRUCTIONAL STEEL RESEARCH | 2020 | WOS:000579836500013 | S1100 UHSS | - | 1100 | 1130–1350 | 10 | Union X96 | - | 930 | ≥980 | 14 | with misalignment 6 mm | Cruciform joint (NLCX) | Gas Metal Arc Welding (GMAW) | 28.0–28.4 | 235–240 | 35.4 | - | Shielding gas (Ar + 8% CO₂) | - | Cruciform joint (non-load-carrying) | 8 | Uniaxial loading | - | - | 0.1 | 1–3 | Servo-hydraulic fatigue testing machine | - | Stress | 1.37 | Weld toe
4493 | Fatigue strength of misaligned non-load-carrying cruciform joints made of ultra-high-strength steel | 10.1016/j.jcsr.2020.106334 | Ahola, A.; Bjork, T. | JOURNAL OF CONSTRUCTIONAL STEEL RESEARCH | 2020 | WOS:000579836500013 | S1100 UHSS | - | 1100 | 1130–1350 | 10 | Union X96 | - | 930 | ≥980 | 14 | with misalignment 9 mm | Cruciform joint (NLCX) | Gas Metal Arc Welding (GMAW) | 28.0–28.4 | 235–240 | 35.4 | - | Shielding gas (Ar + 8% CO₂) | - | Cruciform joint (non-load-carrying) | 8 | Uniaxial loading | - | - | 0.1 | 1–3 | Servo-hydraulic fatigue testing machine | - | Stress | 1.48 | Weld toe
4494 | Fatigue strength of misaligned non-load-carrying cruciform joints made of ultra-high-strength steel | 10.1016/j.jcsr.2020.106334 | Ahola, A.; Bjork, T. | JOURNAL OF CONSTRUCTIONAL STEEL RESEARCH | 2020 | WOS:000579836500013 | S1100 UHSS | - | 1100 | 1130–1350 | 10 | Union X96 | - | 930 | ≥980 | 14 | with misalignment 16 mm | Cruciform joint (NLCX) | Gas Metal Arc Welding (GMAW) | 28.0–28.4 | 235–240 | 35.4 | - | Shielding gas (Ar + 8% CO₂) | - | Cruciform joint (non-load-carrying) | 8 | Uniaxial loading | - | - | 0.1 | 1–3 | Servo-hydraulic fatigue testing machine | - | Stress | 1.34 | Weld toe
4495 | Fatigue strength of longitudinal load-carrying welds in beams made of ultra-high-strength steel | 10.1016/j.jcsr.2021.106563 | Skriko, Tuomas; Lipiainen, Kalle; Ahola, Antti; Mettanen, Heli; Bjork, Timo | JOURNAL OF CONSTRUCTIONAL STEEL RESEARCH | 2021 | WOS:000623855100006 | S960 MC (primary), S355 (top flanges) | - | 960, 345 | 980–1250, 470–630 | 7, 20 | Böhler Union X96 (solid wire) | - | 930 | 980 | 14 | - | Double-sided full penetration (K-butt), single-sided fillet/groove welds | Gas Metal Arc Welding (GMAW) | 22.1–27.9 | 180–290 | 2.0–13.5 | - | - | - | I-beam sections | 8, 20 | Four-point bending | - | - | 0.1 | - | Servo-hydraulic test rig | EN ISO 5817 | Stress-controlled | - | Hot-rolled (HR) surface of bottom flange
4496 | Fatigue strength of longitudinal load-carrying welds in beams made of ultra-high-strength steel | 10.1016/j.jcsr.2021.106563 | Skriko, Tuomas; Lipiainen, Kalle; Ahola, Antti; Mettanen, Heli; Bjork, Timo | JOURNAL OF CONSTRUCTIONAL STEEL RESEARCH | 2021 | WOS:000623855100006 | S960 MC (primary), S355 (top flanges) | - | 960, 345 | 980–1250, 470–630 | 7, 20 | Böhler Union X96 (solid wire) | - | 930 | 980 | 14 | - | Double-sided full penetration (K-butt), single-sided fillet/groove welds | Gas Metal Arc Welding (GMAW) | 22.1–27.9 | 180–290 | 2.0–13.5 | - | - | - | I-beam sections | 8, 20 | Four-point bending | - | - | 0.1 | - | Servo-hydraulic test rig | EN ISO 5817 | Stress-controlled | - | Weld root
4497 | Fatigue strength of longitudinal load-carrying welds in beams made of ultra-high-strength steel | 10.1016/j.jcsr.2021.106563 | Skriko, Tuomas; Lipiainen, Kalle; Ahola, Antti; Mettanen, Heli; Bjork, Timo | JOURNAL OF CONSTRUCTIONAL STEEL RESEARCH | 2021 | WOS:000623855100006 | S960 MC (primary), S355 (top flanges) | - | 960, 345 | 980–1250, 470–630 | 7, 20 | Böhler Union X96 (solid wire) | - | 930 | 980 | 14 | - | Double-sided full penetration (K-butt), single-sided fillet/groove welds | Gas Metal Arc Welding (GMAW) | 22.1–27.9 | 180–290 | 2.0–13.5 | - | - | - | I-beam sections | 8, 20 | Four-point bending | - | - | 0.1 | - | Servo-hydraulic test rig | EN ISO 5817 | Stress-controlled | - | Weld imperfections
4498 | Fatigue strength of longitudinal load-carrying welds in beams made of ultra-high-strength steel | 10.1016/j.jcsr.2021.106563 | Skriko, Tuomas; Lipiainen, Kalle; Ahola, Antti; Mettanen, Heli; Bjork, Timo | JOURNAL OF CONSTRUCTIONAL STEEL RESEARCH | 2021 | WOS:000623855100006 | S960 MC (primary), S355 (top flanges) | - | 960, 345 | 980–1250, 470–630 | 7, 20 | Böhler Union X96 (solid wire) | - | 930 | 980 | 14 | - | Single-sided fillet welds, partially penetrated | Gas Metal Arc Welding (GMAW), Fiber Laser Welding | 22.1–27.9 | 180–290 | 2.0–13.5, 30.0–33.0 | - | - | - | Box sections (single- and double-symmetric) | 8, 20 | Four-point bending | - | - | 0.1 | - | Servo-hydraulic test rig | EN ISO 5817 | Stress-controlled | - | Weld root
4499 | Fatigue strength of longitudinal load-carrying welds in beams made of ultra-high-strength steel | 10.1016/j.jcsr.2021.106563 | Skriko, Tuomas; Lipiainen, Kalle; Ahola, Antti; Mettanen, Heli; Bjork, Timo | JOURNAL OF CONSTRUCTIONAL STEEL RESEARCH | 2021 | WOS:000623855100006 | S960 MC (primary), S355 (top flanges) | - | 960, 345 | 980–1250, 470–630 | 7, 20 | Böhler Union X96 (solid wire) | - | 930 | 980 | 14 | - | Single-sided fillet welds, partially penetrated | Gas Metal Arc Welding (GMAW), Fiber Laser Welding | 22.1–27.9 | 180–290 | 2.0–13.5, 30.0–33.0 | - | - | - | Box sections (single- and double-symmetric) | 8, 20 | Four-point bending | - | - | 0.1 | - | Servo-hydraulic test rig | EN ISO 5817 | Stress-controlled | - | Weld toe
4500 | Fatigue strength of hot-dip galvanized S960 cut edges and longitudinal welds | 10.1016/j.jcsr.2021.107083 | Lipiainen, Kalle; Ahola, Antti; Virolainen, Esa; Hirvi, Ari; Bjork, Timo | JOURNAL OF CONSTRUCTIONAL STEEL RESEARCH | 2022 | WOS:000742850000003 | S960 | 200 | 1005 | 1118 | - | Bohler Union X96 filler wire | - | 930 | >980 | - | - | T-Joint (longitudinal fillet welds) | Gas Metal Arc Welding (GMAW) | 25.5–25.7 | 220–229 | 7.8 | - | Argon + 8% CO₂ + 0.03% NO shielding gas | 42 MPa (BM) | Coupon specimens | 6 | Uniaxial constant amplitude loading | 25 | Laboratory air | 0.1 | 1–4 | 100 kN, 750 kN, and 1200 kN servo-hydraulic test rigs | EN 13001 | Load-controlled | - | Weld toe
4501 | Fatigue strength of hot-dip galvanized S960 cut edges and longitudinal welds | 10.1016/j.jcsr.2021.107083 | Lipiainen, Kalle; Ahola, Antti; Virolainen, Esa; Hirvi, Ari; Bjork, Timo | JOURNAL OF CONSTRUCTIONAL STEEL RESEARCH | 2022 | WOS:000742850000003 | S960 | 200 | 1005 | 1118 | - | Bohler Union X96 filler wire | - | 930 | >980 | - | Hot-dip galvanizing (HDG) | T-Joint (longitudinal fillet welds) | Gas Metal Arc Welding (GMAW) | 25.5–25.7 | 220–229 | 7.8 | - | Argon + 8% CO₂ + 0.03% NO shielding gas | 8 MPa (HDG) | Coupon specimens | 6 | Uniaxial constant amplitude loading | 25 | Laboratory air | 0.1 | 1–4 | 100 kN, 750 kN, and 1200 kN servo-hydraulic test rigs | EN ISO 1461 (for HDG), EN 13001 (for fatigue assessment) | Load-controlled | - | Weld toe
4502 | Fatigue strength of hot-dip galvanized S960 cut edges and longitudinal welds | 10.1016/j.jcsr.2021.107083 | Lipiainen, Kalle; Ahola, Antti; Virolainen, Esa; Hirvi, Ari; Bjork, Timo | JOURNAL OF CONSTRUCTIONAL STEEL RESEARCH | 2022 | WOS:000742850000003 | S960 | 200 | 1005 | 1118 | - | Bohler Union X96 filler wire | - | 930 | >980 | - | - | T-Joint (longitudinal fillet welds) | Gas Metal Arc Welding (GMAW) | 25.5–25.7 | 220–229 | 7.8 | - | Argon + 8% CO₂ + 0.03% NO shielding gas | 42 MPa (BM) | Coupon specimens | 6 | Uniaxial constant amplitude loading | 25 | Laboratory air | 0.4 | 1–4 | 100 kN, 750 kN, and 1200 kN servo-hydraulic test rigs | EN 13001 | Load-controlled | - | Weld toe
4503 | Fatigue strength of hot-dip galvanized S960 cut edges and longitudinal welds | 10.1016/j.jcsr.2021.107083 | Lipiainen, Kalle; Ahola, Antti; Virolainen, Esa; Hirvi, Ari; Bjork, Timo | JOURNAL OF CONSTRUCTIONAL STEEL RESEARCH | 2022 | WOS:000742850000003 | S960 | 200 | 1005 | 1118 | - | Bohler Union X96 filler wire | - | 930 | >980 | - | Hot-dip galvanizing (HDG) | T-Joint (longitudinal fillet welds) | Gas Metal Arc Welding (GMAW) | 25.5–25.7 | 220–229 | 7.8 | - | Argon + 8% CO₂ + 0.03% NO shielding gas | 8 MPa (HDG) | Coupon specimens | 6 | Uniaxial constant amplitude loading | 25 | Laboratory air | 0.4 | 1–4 | 100 kN, 750 kN, and 1200 kN servo-hydraulic test rigs | EN ISO 1461 (for HDG), EN 13001 (for fatigue assessment) | Load-controlled | - | Weld toe
4504 | Fatigue strength of hot-dip galvanized S960 cut edges and longitudinal welds | 10.1016/j.jcsr.2021.107083 | Lipiainen, Kalle; Ahola, Antti; Virolainen, Esa; Hirvi, Ari; Bjork, Timo | JOURNAL OF CONSTRUCTIONAL STEEL RESEARCH | 2022 | WOS:000742850000003 | S700 | 200 | 751 | 828 | - | Bohler Union X96 filler wire | - | 930 | >980 | - | - | T-Joint (longitudinal fillet welds) | Gas Metal Arc Welding (GMAW) | 25.5–25.7 | 220–229 | 7.8 | - | Argon + 8% CO₂ + 0.03% NO shielding gas | - | Coupon specimens | 6 | Uniaxial constant amplitude loading | 25 | Laboratory air | 0.1, 0.4 | 1–4 | 100 kN, 750 kN, and 1200 kN servo-hydraulic test rigs | EN 13001 | Load-controlled | - | Weld toe
4505 | Fatigue strength of hot-dip galvanized S960 cut edges and longitudinal welds | 10.1016/j.jcsr.2021.107083 | Lipiainen, Kalle; Ahola, Antti; Virolainen, Esa; Hirvi, Ari; Bjork, Timo | JOURNAL OF CONSTRUCTIONAL STEEL RESEARCH | 2022 | WOS:000742850000003 | S700 | 200 | 751 | 828 | - | Bohler Union X96 filler wire | - | 930 | >980 | - | Hot-dip galvanizing (HDG) | T-Joint (longitudinal fillet welds) | Gas Metal Arc Welding (GMAW) | 25.5–25.7 | 220–229 | 7.8 | - | Argon + 8% CO₂ + 0.03% NO shielding gas | - | Coupon specimens | 6 | Uniaxial constant amplitude loading | 25 | Laboratory air | 0.1, 0.4 | 1–4 | 100 kN, 750 kN, and 1200 kN servo-hydraulic test rigs | EN ISO 1461 | Load-controlled | - | Weld toe
4506 | Fatigue strength of hot-dip galvanized S960 cut edges and longitudinal welds | 10.1016/j.jcsr.2021.107083 | Lipiainen, Kalle; Ahola, Antti; Virolainen, Esa; Hirvi, Ari; Bjork, Timo | JOURNAL OF CONSTRUCTIONAL STEEL RESEARCH | 2022 | WOS:000742850000003 | S420 | 200 | 461 | 536 | - | Bohler Union X96 filler wire | - | 930 | >980 | - | - | T-Joint (longitudinal fillet welds) | Gas Metal Arc Welding (GMAW) | 25.5–25.7 | 220–229 | 7.8 | - | Argon + 8% CO₂ + 0.03% NO shielding gas | - | Coupon specimens | 6 | Uniaxial constant amplitude loading | 25 | Laboratory air | 0.1, 0.4 | 1–4 | 100 kN, 750 kN, and 1200 kN servo-hydraulic test rigs | EN 13001 | Load-controlled | - | Weld toe
4507 | Fatigue strength of hot-dip galvanized S960 cut edges and longitudinal welds | 10.1016/j.jcsr.2021.107083 | Lipiainen, Kalle; Ahola, Antti; Virolainen, Esa; Hirvi, Ari; Bjork, Timo | JOURNAL OF CONSTRUCTIONAL STEEL RESEARCH | 2022 | WOS:000742850000003 | S420 | 200 | 461 | 536 | - | Bohler Union X96 filler wire | - | 930 | >980 | - | Hot-dip galvanizing (HDG) | T-Joint (longitudinal fillet welds) | Gas Metal Arc Welding (GMAW) | 25.5–25.7 | 220–229 | 7.8 | - | Argon + 8% CO₂ + 0.03% NO shielding gas | - | Coupon specimens | 6 | Uniaxial constant amplitude loading | 25 | Laboratory air | 0.1, 0.4 | 1–4 | 100 kN, 750 kN, and 1200 kN servo-hydraulic test rigs | EN ISO 1461 | Load-controlled | - | Weld toe
4508 | Fatigue strength of hot-dip galvanized S960 cut edges and longitudinal welds | 10.1016/j.jcsr.2021.107083 | Lipiainen, Kalle; Ahola, Antti; Virolainen, Esa; Hirvi, Ari; Bjork, Timo | JOURNAL OF CONSTRUCTIONAL STEEL RESEARCH | 2022 | WOS:000742850000003 | S960 | 200 | 1005 | 1118 | - | Bohler Union X96 filler wire | - | 930 | >980 | - | Fiber laser O₂ cut | T-Joint (longitudinal fillet welds) | Gas Metal Arc Welding (GMAW) | 25.5–25.7 | 220–229 | 7.8 | - | Argon + 8% CO₂ + 0.03% NO shielding gas | 269 MPa (BM) | Coupon specimens | 6 | Uniaxial constant amplitude loading | 25 | Laboratory air | 0.1 | 1–4 | 100 kN, 750 kN, and 1200 kN servo-hydraulic test rigs | EN 13001 | Load-controlled | - | Cut edges
4509 | Fatigue strength of hot-dip galvanized S960 cut edges and longitudinal welds | 10.1016/j.jcsr.2021.107083 | Lipiainen, Kalle; Ahola, Antti; Virolainen, Esa; Hirvi, Ari; Bjork, Timo | JOURNAL OF CONSTRUCTIONAL STEEL RESEARCH | 2022 | WOS:000742850000003 | S960 | 200 | 1005 | 1118 | - | Bohler Union X96 filler wire | - | 930 | >980 | - | Hot-dip galvanizing (HDG), Fiber laser O₂ cut | T-Joint (longitudinal fillet welds) | Gas Metal Arc Welding (GMAW) | 25.5–25.7 | 220–229 | 7.8 | - | Argon + 8% CO₂ + 0.03% NO shielding gas | 133 MPa (HDG) | Coupon specimens | 6 | Uniaxial constant amplitude loading | 25 | Laboratory air | 0.1 | 1–4 | 100 kN, 750 kN, and 1200 kN servo-hydraulic test rigs | EN ISO 1461 | Load-controlled | - | Cut edges
4510 | Fatigue strength of hot-dip galvanized S960 cut edges and longitudinal welds | 10.1016/j.jcsr.2021.107083 | Lipiainen, Kalle; Ahola, Antti; Virolainen, Esa; Hirvi, Ari; Bjork, Timo | JOURNAL OF CONSTRUCTIONAL STEEL RESEARCH | 2022 | WOS:000742850000003 | S960 | 200 | 1005 | 1118 | - | Bohler Union X96 filler wire | - | 930 | >980 | - | Fiber laser O₂ cut | T-Joint (longitudinal fillet welds) | Gas Metal Arc Welding (GMAW) | 25.5–25.7 | 220–229 | 7.8 | - | Argon + 8% CO₂ + 0.03% NO shielding gas | 269 MPa (BM) | Coupon specimens | 6 | Uniaxial constant amplitude loading | 25 | Laboratory air | 0.4 | 1–4 | 100 kN, 750 kN, and 1200 kN servo-hydraulic test rigs | EN 13001 | Load-controlled | - | Cut edges
4511 | Fatigue strength of hot-dip galvanized S960 cut edges and longitudinal welds | 10.1016/j.jcsr.2021.107083 | Lipiainen, Kalle; Ahola, Antti; Virolainen, Esa; Hirvi, Ari; Bjork, Timo | JOURNAL OF CONSTRUCTIONAL STEEL RESEARCH | 2022 | WOS:000742850000003 | S960 | 200 | 1005 | 1118 | - | Bohler Union X96 filler wire | - | 930 | >980 | - | Hot-dip galvanizing (HDG), Fiber laser O₂ cut | T-Joint (longitudinal fillet welds) | Gas Metal Arc Welding (GMAW) | 25.5–25.7 | 220–229 | 7.8 | - | Argon + 8% CO₂ + 0.03% NO shielding gas | 133 MPa (HDG) | Coupon specimens | 6 | Uniaxial constant amplitude loading | 25 | Laboratory air | 0.4 | 1–4 | 100 kN, 750 kN, and 1200 kN servo-hydraulic test rigs | EN ISO 1461 | Load-controlled | - | Cut edges
4512 | Fatigue strength of hot-dip galvanized S960 cut edges and longitudinal welds | 10.1016/j.jcsr.2021.107083 | Lipiainen, Kalle; Ahola, Antti; Virolainen, Esa; Hirvi, Ari; Bjork, Timo | JOURNAL OF CONSTRUCTIONAL STEEL RESEARCH | 2022 | WOS:000742850000003 | S960 | 200 | 1005 | 1118 | - | Bohler Union X96 filler wire | - | 930 | >980 | - | plasma cut | T-Joint (longitudinal fillet welds) | Gas Metal Arc Welding (GMAW) | 25.5–25.7 | 220–229 | 7.8 | - | Argon + 8% CO₂ + 0.03% NO shielding gas | - | Coupon specimens | 6 | Uniaxial constant amplitude loading | 25 | Laboratory air | 0.1, 0.4 | 1–4 | 100 kN, 750 kN, and 1200 kN servo-hydraulic test rigs | EN 13001 | Load-controlled | - | Cut edges
4513 | Fatigue strength of hot-dip galvanized S960 cut edges and longitudinal welds | 10.1016/j.jcsr.2021.107083 | Lipiainen, Kalle; Ahola, Antti; Virolainen, Esa; Hirvi, Ari; Bjork, Timo | JOURNAL OF CONSTRUCTIONAL STEEL RESEARCH | 2022 | WOS:000742850000003 | S960 | 200 | 1005 | 1118 | - | Bohler Union X96 filler wire | - | 930 | >980 | - | Hot-dip galvanizing (HDG), plasma cut | T-Joint (longitudinal fillet welds) | Gas Metal Arc Welding (GMAW) | 25.5–25.7 | 220–229 | 7.8 | - | Argon + 8% CO₂ + 0.03% NO shielding gas | - | Coupon specimens | 6 | Uniaxial constant amplitude loading | 25 | Laboratory air | 0.1, 0.4 | 1–4 | 100 kN, 750 kN, and 1200 kN servo-hydraulic test rigs | EN ISO 1461 | Load-controlled | - | Cut edges
4514 | Fatigue strength of hot-dip galvanized S960 cut edges and longitudinal welds | 10.1016/j.jcsr.2021.107083 | Lipiainen, Kalle; Ahola, Antti; Virolainen, Esa; Hirvi, Ari; Bjork, Timo | JOURNAL OF CONSTRUCTIONAL STEEL RESEARCH | 2022 | WOS:000742850000003 | S960 | 200 | 1005 | 1118 | - | Bohler Union X96 filler wire | - | 930 | >980 | - | Fiber laser N₂ cut | T-Joint (longitudinal fillet welds) | Gas Metal Arc Welding (GMAW) | 25.5–25.7 | 220–229 | 7.8 | - | Argon + 8% CO₂ + 0.03% NO shielding gas | 236 MPa (BM) | Coupon specimens | 6 | Uniaxial constant amplitude loading | 25 | Laboratory air | 0.1, 0.4 | 1–4 | 100 kN, 750 kN, and 1200 kN servo-hydraulic test rigs | EN 13001 | Load-controlled | - | Cut edges
4515 | Fatigue strength of hot-dip galvanized S960 cut edges and longitudinal welds | 10.1016/j.jcsr.2021.107083 | Lipiainen, Kalle; Ahola, Antti; Virolainen, Esa; Hirvi, Ari; Bjork, Timo | JOURNAL OF CONSTRUCTIONAL STEEL RESEARCH | 2022 | WOS:000742850000003 | S960 | 200 | 1005 | 1118 | - | Bohler Union X96 filler wire | - | 930 | >980 | - | Hot-dip galvanizing (HDG), Fiber laser N₂ cut | T-Joint (longitudinal fillet welds) | Gas Metal Arc Welding (GMAW) | 25.5–25.7 | 220–229 | 7.8 | - | Argon + 8% CO₂ + 0.03% NO shielding gas | 162 MPa (HDG) | Coupon specimens | 6 | Uniaxial constant amplitude loading | 25 | Laboratory air | 0.1, 0.4 | 1–4 | 100 kN, 750 kN, and 1200 kN servo-hydraulic test rigs | EN ISO 1461 | Load-controlled | - | Cut edges
4516 | Fatigue strength of hot-dip galvanized S960 cut edges and longitudinal welds | 10.1016/j.jcsr.2021.107083 | Lipiainen, Kalle; Ahola, Antti; Virolainen, Esa; Hirvi, Ari; Bjork, Timo | JOURNAL OF CONSTRUCTIONAL STEEL RESEARCH | 2022 | WOS:000742850000003 | S960 | 200 | 1005 | 1118 | - | Bohler Union X96 filler wire | - | 930 | >980 | - | Fiber laser N₂ cut, shot peening | T-Joint (longitudinal fillet welds) | Gas Metal Arc Welding (GMAW) | 25.5–25.7 | 220–229 | 7.8 | - | Argon + 8% CO₂ + 0.03% NO shielding gas | 236 MPa (BM) | Coupon specimens | 6 | Uniaxial constant amplitude loading | 25 | Laboratory air | 0.1, 0.4 | 1–4 | 100 kN, 750 kN, and 1200 kN servo-hydraulic test rigs | EN 13001 | Load-controlled | - | Cut edges
4517 | Fatigue strength of hot-dip galvanized S960 cut edges and longitudinal welds | 10.1016/j.jcsr.2021.107083 | Lipiainen, Kalle; Ahola, Antti; Virolainen, Esa; Hirvi, Ari; Bjork, Timo | JOURNAL OF CONSTRUCTIONAL STEEL RESEARCH | 2022 | WOS:000742850000003 | S960 | 200 | 1005 | 1118 | - | Bohler Union X96 filler wire | - | 930 | >980 | - | Hot-dip galvanizing (HDG), Fiber laser N₂ cut, shot peening | T-Joint (longitudinal fillet welds) | Gas Metal Arc Welding (GMAW) | 25.5–25.7 | 220–229 | 7.8 | - | Argon + 8% CO₂ + 0.03% NO shielding gas | 162 MPa (HDG) | Coupon specimens | 6 | Uniaxial constant amplitude loading | 25 | Laboratory air | 0.1, 0.4 | 1–4 | 100 kN, 750 kN, and 1200 kN servo-hydraulic test rigs | EN ISO 1461 | Load-controlled | - | Cut edges
4518 | Fatigue strength of hot-dip galvanized S960 cut edges and longitudinal welds | 10.1016/j.jcsr.2021.107083 | Lipiainen, Kalle; Ahola, Antti; Virolainen, Esa; Hirvi, Ari; Bjork, Timo | JOURNAL OF CONSTRUCTIONAL STEEL RESEARCH | 2022 | WOS:000742850000003 | S960 | 200 | 1005 | 1118 | - | Bohler Union X96 filler wire | - | 930 | >980 | - | Hot-dip galvanizing (HDG) | T-Joint (longitudinal fillet welds) | Gas Metal Arc Welding (GMAW) | 25.5–25.7 | 220–229 | 7.8 | - | Argon + 8% CO₂ + 0.03% NO shielding gas | 467 MPa | T-profile specimens | 6 | Uniaxial constant amplitude loading | 25 | Laboratory air | 0.1, 0.4 | 1–4 | 100 kN, 750 kN, and 1200 kN servo-hydraulic test rigs | EN ISO 1461 | Load-controlled | - | Weld toe
4519 | Fatigue strength of hot-dip galvanized S960 cut edges and longitudinal welds | 10.1016/j.jcsr.2021.107083 | Lipiainen, Kalle; Ahola, Antti; Virolainen, Esa; Hirvi, Ari; Bjork, Timo | JOURNAL OF CONSTRUCTIONAL STEEL RESEARCH | 2022 | WOS:000742850000003 | S960 | 200 | 1005 | 1118 | - | Bohler Union X96 filler wire | - | 930 | >980 | - | Guillotine cut | T-Joint (longitudinal fillet welds) | Gas Metal Arc Welding (GMAW) | 25.5–25.7 | 220–229 | 7.8 | - | Argon + 8% CO₂ + 0.03% NO shielding gas | 948 MPa (BM) | Coupon specimens | 6 | Uniaxial constant amplitude loading | 25 | Laboratory air | 0.1, 0.4 | 1–4 | 100 kN, 750 kN, and 1200 kN servo-hydraulic test rigs | EN 13001 | Load-controlled | - | Cut edges
4520 | Fatigue strength of hot-dip galvanized S960 cut edges and longitudinal welds | 10.1016/j.jcsr.2021.107083 | Lipiainen, Kalle; Ahola, Antti; Virolainen, Esa; Hirvi, Ari; Bjork, Timo | JOURNAL OF CONSTRUCTIONAL STEEL RESEARCH | 2022 | WOS:000742850000003 | S960 | 200 | 1005 | 1118 | - | Bohler Union X96 filler wire | - | 930 | >980 | - | Hot-dip galvanizing (HDG), Guillotine cut | T-Joint (longitudinal fillet welds) | Gas Metal Arc Welding (GMAW) | 25.5–25.7 | 220–229 | 7.8 | - | Argon + 8% CO₂ + 0.03% NO shielding gas | 232 MPa (HDG) | Coupon specimens | 6 | Uniaxial constant amplitude loading | 25 | Laboratory air | 0.1, 0.4 | 1–4 | 100 kN, 750 kN, and 1200 kN servo-hydraulic test rigs | EN ISO 1461 | Load-controlled | - | Cut edges
4521 | Fatigue performance of rib-to-deck joints in orthotropic steel deck with PWHT | 10.1016/j.jcsr.2022.107420 | Feng, Xiaoyang; Zheng, Kaifeng; Heng, Junlin; Zhu, Jin; He, Xiaohui | JOURNAL OF CONSTRUCTIONAL STEEL RESEARCH | 2022 | WOS:000879228100004 | Q355QD (similar to S355NL) | - | - | - | - | ER50–6 | - | - | - | - | - | Rib-to-Deck (RD) Joint | Gas Metal Arc Welding (GMAW) | 24, 25 | 200, 210 | 160, 220 | - | CO₂ shield gas | Parallel residual stress 283.0 MPa (near weld toe) ;Transverse residual stress 60.9 MPa (near weld toe) | Full-scale rib-to-deck specimen | 16 (Deck plate), 8 (U-rib) | - | - | - | - | - | - | - | - | - | Weld toe
4522 | Fatigue performance of rib-to-deck joints in orthotropic steel deck with PWHT | 10.1016/j.jcsr.2022.107420 | Feng, Xiaoyang; Zheng, Kaifeng; Heng, Junlin; Zhu, Jin; He, Xiaohui | JOURNAL OF CONSTRUCTIONAL STEEL RESEARCH | 2022 | WOS:000879228100004 | Q355QD (similar to S355NL) | - | - | - | - | ER50–6 | - | - | - | - | Post-Weld Heat Treatment (PWHT) | Rib-to-Deck (RD) Joint | Gas Metal Arc Welding (GMAW) | 24, 25 | 200, 210 | 160, 220 | - | CO₂ shield gas | Parallel residual stress 44.4 MPa (near weld toe); Transverse residual stress 14.4 MPa (near weld toe) | Full-scale rib-to-deck specimen | 16 (Deck plate), 8 (U-rib) | - | - | - | - | - | - | - | - | - | Weld toe
4523 | On the fatigue behaviour and reliability assessment of high strength welded details | 10.1016/j.jcsr.2023.108154 | Karabulut, Burak; Ferraz, Goncalo; Rossi, Barbara | JOURNAL OF CONSTRUCTIONAL STEEL RESEARCH | 2023 | WOS:001165269000001 | EN 1.4162 (lean duplex stainless steel) | 202 | 502.3 | - | - | Böhler CN 24/9 LDX | - | - | - | - | - | Cruciform joint (non-load-carrying fillet welds) | Gas Metal Arc Welding (GMAW) with Metal Active Gas (MAG) | - | - | - | ≤ 150 | - | - | cruciform joints | 12 | Constant amplitude fatigue tests (axial loading) | - | - | 0.3 | 10 | Instron 8802 series servo-hydraulic testing frame | IIW recommendations, Eurocode EN 1993-1-9 | Stress-controlled | - | Weld toe
4524 | Effect of ultrasonic impact treatment on welding residual stress and fatigue resistance of doubly-welded rib-to-deck joints in OSD | 10.1016/j.jcsr.2023.108157 | Han, Shao-hui; Cui, Chuang; Zheng, Qiu-song; Zhang, Qing-hua; Bu, Yi-zhi | JOURNAL OF CONSTRUCTIONAL STEEL RESEARCH | 2023 | WOS:001057536700001 | Q345qd | 206 | 345 | 490 | 20 | Q345qd | 206 | - | - | - | - | Doubly-welded rib-to-deck joint | Gas Metal Arc Welding (GMAW) | 28, 30, 32 | 280, 300, 320 | 5, 8.3, 8.3 | - | - | - | Full-scale rib-to-deck joint | 16, 8 | Constant Amplitude Loading (CAL) | - | - | 0.1 | 6 | 100 kN capacity fatigue testing machine | IIW recommendations | Stress-controlled | - | Mostly interior deck weld toe
4525 | Effect of ultrasonic impact treatment on welding residual stress and fatigue resistance of doubly-welded rib-to-deck joints in OSD | 10.1016/j.jcsr.2023.108157 | Han, Shao-hui; Cui, Chuang; Zheng, Qiu-song; Zhang, Qing-hua; Bu, Yi-zhi | JOURNAL OF CONSTRUCTIONAL STEEL RESEARCH | 2023 | WOS:001057536700001 | Q345qd | 206 | 345 | 490 | 20 | Q345qd | 206 | - | - | - | Ultrasonic Impact Treatment (UIT) | Doubly-welded rib-to-deck joint | Gas Metal Arc Welding (GMAW) | 28, 30, 32 | 280, 300, 320 | 5, 8.3, 8.3 | - | - | - | Full-scale rib-to-deck joint | 16, 8 | Constant Amplitude Loading (CAL) | - | - | 0.1 | 6 | 100 kN capacity fatigue testing machine | IIW recommendations | Stress-controlled | - | Exterior or interior weld toe
4526 | Experimental and numerical investigation on fatigue behaviors of Q690D butt welds | 10.1016/j.jcsr.2023.108208 | Zong, Liang; Guo, Shi-Chao; Liu, Heng; Ding, Yang | JOURNAL OF CONSTRUCTIONAL STEEL RESEARCH | 2023 | WOS:001075155800001 | Q690D high-strength steel | - | - | - | - | ER80-G high-strength steel gas-shielded welding wire | - | - | - | - | Quenched and tempered (Q-T) | Butt Joint | GMAW (Gas Metal Arc Welding) | 24–28 | 220–270 | 0.33–0.5 | - | - | 150 MPa (transverse residual stress) | butt-welded | 10 | High-cycle fatigue (Axial) | - | - | 0.1 | 100 | QBG-300 high-frequency fatigue testing machine | GB/T 3075–2008 | Stress-controlled | - | Heat-affected zone (HAZ)
4527 | Experimental and numerical study on fatigue damage evolution of Q690D welding details | 10.1016/j.jcsr.2023.108264 | Zong, Liang; Liu, Heng; Ding, Yang; Cui, Yao | JOURNAL OF CONSTRUCTIONAL STEEL RESEARCH | 2024 | WOS:001098921700001 | Q690D | 217.1 | 791 | 863 | - | ER80-G | - | - | - | - | Quenched and Tempered (Q-T) | Butt Joint | Gas Metal Arc Welding (GMAW) | 24–28 | 220–270 | 3.33–5.00 | - | - | - | Butt-welded | 10 | High Cycle Fatigue (HCF) | - | - | 0.1 | - | QBG-300 (300 kN high-frequency testing machine) | GB/T 3075–2008 | Stress | - | Weld toe
4528 | Experimental and numerical study on fatigue damage evolution of Q690D welding details | 10.1016/j.jcsr.2023.108264 | Zong, Liang; Liu, Heng; Ding, Yang; Cui, Yao | JOURNAL OF CONSTRUCTIONAL STEEL RESEARCH | 2024 | WOS:001098921700001 | Q690D | 217.1 | 791 | 863 | - | ER80-G | - | - | - | - | Quenched and Tempered (Q-T) | Cruciform Load-Carrying Fillet Weld (CLFW) | Gas Metal Arc Welding (GMAW) | 24–28 | 220–270 | 3.33–5.00 | - | - | - | Cruciform Load-Carrying Fillet Weld (CLFW) | 10 | High Cycle Fatigue (HCF) | - | - | 0.1 | - | QBG-300 (300 kN high-frequency testing machine) | GB/T 3075–2008 | Stress | - | Weld root
4529 | High-cycle rotating-bending fatigue performance of S690QL welded joints | 10.1016/j.jcsr.2024.108488 | Mendes, Paulo; Monteiro, Mario; Correia, Jose A. F. O.; Vieira, Manuel; Reis, Ana; Horas, Claudio; de Jesus, Abilio | JOURNAL OF CONSTRUCTIONAL STEEL RESEARCH | 2024 | WOS:001175801100001 | S690QL steel | - | 814 | 857 | 17.00 | Coreweld 69 LT H4 | - | 755 | 790 | 20.00 | - | Single-bevel butt joint | Metal Active Gas (MAG) welding | - | - | - | 175 | Shielding gas (20% CO₂ + 80% Ar) | - | Standard | 30 | Rotating bending | - | - | -1 | 23 | - | ISO 1143 | Stress | - | Weld toe, weld root
4530 | High-cycle rotating-bending fatigue performance of S690QL welded joints | 10.1016/j.jcsr.2024.108488 | Mendes, Paulo; Monteiro, Mario; Correia, Jose A. F. O.; Vieira, Manuel; Reis, Ana; Horas, Claudio; de Jesus, Abilio | JOURNAL OF CONSTRUCTIONAL STEEL RESEARCH | 2024 | WOS:001175801100001 | S690QL steel | - | 758 | 835 | 14.40 | Coreweld 69 LT H4 | - | 755 | 790 | 20.00 | - | Single-V joint | Metal Active Gas (MAG) welding | - | - | - | 150 | Shielding gas (20% CO₂ + 80% Ar) | - | Standard | 60 | Rotating bending | - | - | -1 | 23 | - | ISO 1143 | Stress | - | Weld toe, weld root
4531 | Fatigue strength estimation of butt-welded joints between cast-steel and hot-rolled-steel plates | 10.1016/j.jcsr.2024.108493 | Peng, Yang; Zhu, Xiaoli | JOURNAL OF CONSTRUCTIONAL STEEL RESEARCH | 2024 | WOS:001178212200001 | Cast steel (G20Mn5V), Hot-rolled steel (S355J2H) | 206 | 280–360, 335–355 | 500–650, 510–680 | 22%, 19 | - | 206 | - | - | - | - | Butt Joint | Manual Metal Arc Welding (MMA) | - | - | - | - | - | - | Plate specimen | 20 | Axial (cyclic tensile stress) | - | - | 0.1 | - | - | - | Stress-controlled | - | -
4532 | Fatigue strength estimation of butt-welded joints between cast-steel and hot-rolled-steel plates | 10.1016/j.jcsr.2024.108493 | Peng, Yang; Zhu, Xiaoli | JOURNAL OF CONSTRUCTIONAL STEEL RESEARCH | 2024 | WOS:001178212200001 | Cast steel (G20Mn5V), Hot-rolled steel (S355J2H) | 206 | 280–360, 335–355 | 500–650, 510–680 | 22%, 19 | - | 206 | - | - | - | - | Butt Joint | Manual Metal Arc Welding (MMA) | - | - | - | - | - | - | Plate specimen | 30, 20 | Axial (cyclic tensile stress) | - | - | 0.1 | - | - | - | Stress-controlled | - | -
4533 | Fatigue behavior of load-carrying cruciform fillet weld joints under variable amplitude load | 10.1016/j.jcsr.2024.108559 | Raftar, Hamidreza Rohani; Ahola, Antti; Lipiainen, Kalle; Bjork, Timo | JOURNAL OF CONSTRUCTIONAL STEEL RESEARCH | 2024 | WOS:001194152000001 | S700 high-strength steel | - | 700 | 750–950 | 13 | ESAB OK Aristrod 69 (filler material) | - | 715 | 805 | 17 | - | Cruciform fillet weld joint | Gas Metal Arc Welding (GMAW) | 25.4 | 290 | 6 | - | Ar + CO₂ shielding gas | Tensile residual stresses (~350 MPa) | Cruciform fillet weld joint | 12 | Uniaxial fatigue tests (CA) | - | - | 0.1 | 1.2 | Servo-hydraulic fatigue testing machine (400 kN capacity) | IIW recommendations | Stress | - | Weld root
4534 | Fatigue behavior of load-carrying cruciform fillet weld joints under variable amplitude load | 10.1016/j.jcsr.2024.108559 | Raftar, Hamidreza Rohani; Ahola, Antti; Lipiainen, Kalle; Bjork, Timo | JOURNAL OF CONSTRUCTIONAL STEEL RESEARCH | 2024 | WOS:001194152000001 | S700 high-strength steel | - | 700 | 750–950 | 13 | ESAB OK Aristrod 69 (filler material) | - | 715 | 805 | 17 | - | Cruciform fillet weld joint | Gas Metal Arc Welding (GMAW) | 25.4 | 290 | 6 | - | Ar + CO₂ shielding gas | Tensile residual stresses (~350 MPa) | Cruciform fillet weld joint | 12 | Uniaxial fatigue tests (VA) | - | - | 0.1 | 1.2 | Servo-hydraulic fatigue testing machine (400 kN capacity) | IIW recommendations | Stress | - | Weld root
4535 | Fatigue enhancement of welded thin-walled tubular joints made of lean duplex steel | 10.1016/j.jcsr.2024.108738 | Ahola, Antti; Savolainen, Janne; Brask, Lari; Bjork, Timo | JOURNAL OF CONSTRUCTIONAL STEEL RESEARCH | 2024 | WOS:001242422500001 | EN 1.4162 (S32101) lean duplex stainless steel (LDX) | 205 | 690 | 840 | 20 | ER2209 filler wire | - | 620 | 800 | 30 | - | Tubular X-joint | Manual GMAW (Gas Metal Arc Welding) | - | - | - | - | Shielding gas (Ar + 2% CO₂ + 0.03% NO) | - | Tubular (Square Hollow Section) | 2 | Fully reversed in-plane bending | - | - | -1 | 1–3.5 | Servo-hydraulic test rig | - | Force-controlled | - | Weld toe
4536 | Fatigue enhancement of welded thin-walled tubular joints made of lean duplex steel | 10.1016/j.jcsr.2024.108738 | Ahola, Antti; Savolainen, Janne; Brask, Lari; Bjork, Timo | JOURNAL OF CONSTRUCTIONAL STEEL RESEARCH | 2024 | WOS:001242422500001 | EN 1.4162 (S32101) lean duplex stainless steel (LDX) | 205 | 690 | 840 | 20 | ER2209 filler wire | - | 620 | 800 | 30 | - | Tubular X-joint | Manual GMAW (Gas Metal Arc Welding) | - | - | - | - | Shielding gas (Ar + 2% CO₂ + 0.03% NO) | - | Tubular (Square Hollow Section) | 2 | Fully reversed in-plane bending | - | - | -1 | 1–3.5 | Servo-hydraulic test rig | - | Force-controlled | - | weld root
4537 | Fatigue enhancement of welded thin-walled tubular joints made of lean duplex steel | 10.1016/j.jcsr.2024.108738 | Ahola, Antti; Savolainen, Janne; Brask, Lari; Bjork, Timo | JOURNAL OF CONSTRUCTIONAL STEEL RESEARCH | 2024 | WOS:001242422500001 | EN 1.4162 (S32101) lean duplex stainless steel (LDX) | 205 | 690 | 840 | 20 | ER2209 filler wire | - | 620 | 800 | 30 | HFMI (High-Frequency Mechanical Impact) treatment for some specimens | Tubular X-joint | Manual GMAW (Gas Metal Arc Welding) | - | - | - | - | Shielding gas (Ar + 2% CO₂ + 0.03% NO) | - | Tubular (Square Hollow Section) | 2 | Fully reversed in-plane bending | - | - | -1 | 1–3.5 | Servo-hydraulic test rig | - | Force-controlled | - | Weld toe, weld root
4538 | Fatigue class combination model to quantify the influence of multiple weld imperfections on fatigue strength | 10.1016/j.jcsr.2024.108930 | Bartsch, Helen; Feldmann, Markus | JOURNAL OF CONSTRUCTIONAL STEEL RESEARCH | 2024 | WOS:001295846600001 | Steel | 210 | - | - | - | - | - | - | - | - | - | Cruciform joint | MAG (Metal Active Gas) | - | - | - | - | Automated welding | - | Cruciform joint | 15 | Tensile loading | - | - | 0.1 | - | - | EN 1993-1-9 | - | - | Weld toe
4539 | Assessment of fatigue and electrochemical corrosion characteristics of dissimilar materials weld between alloy 617 and 12 Cr steel | 10.1016/j.jmapro.2020.02.038 | Ahmad, Hafiz Waqar; Chaudry, Umer Masood; Tariq, Muhammad Rehan; Shoukat, Ahmad Adnan; Bae, Dong Ho | JOURNAL OF MANUFACTURING PROCESSES | 2020 | WOS:000523667000024 | Alloy 617 and 12 Cr steel | - | 322, 551 | 732, 758 | 62, 18 | Thyssen 617 (VDM 617 FM) | - | 490 | 767 | 48 | - | U-shaped groove with narrow gap | TIG (Tungsten Inert Gas) | - | - | - | - | - | - | dog bone | 10 | Axial | 25 | Air | 0.1 | 10 | Instron 8801 (20 ton) | ASTM-E8 | Load | - | Weld metal, HAZ, and base metals
4540 | Assessment of fatigue and electrochemical corrosion characteristics of dissimilar materials weld between alloy 617 and 12 Cr steel | 10.1016/j.jmapro.2020.02.038 | Ahmad, Hafiz Waqar; Chaudry, Umer Masood; Tariq, Muhammad Rehan; Shoukat, Ahmad Adnan; Bae, Dong Ho | JOURNAL OF MANUFACTURING PROCESSES | 2020 | WOS:000523667000024 | Alloy 617 and 12 Cr steel | - | 322, 551 | 732, 758 | 62, 18 | Thyssen 617 (VDM 617 FM) | - | 490 | 767 | 48 | - | U-shaped groove with narrow gap | TIG (Tungsten Inert Gas) | - | - | - | - | - | - | dog bone | 10 | Axial | 70 | corrosive environment (pH=3.5, 3.5 wt.% NaCl solution) | 0.1 | 1 | Instron 8801 (20 ton) | ASTM-E8 | Load | - | Weld metal, HAZ, and base metals
4541 | Assessment of fatigue and electrochemical corrosion characteristics of dissimilar materials weld between alloy 617 and 12 Cr steel | 10.1016/j.jmapro.2020.02.038 | Ahmad, Hafiz Waqar; Chaudry, Umer Masood; Tariq, Muhammad Rehan; Shoukat, Ahmad Adnan; Bae, Dong Ho | JOURNAL OF MANUFACTURING PROCESSES | 2020 | WOS:000523667000024 | Alloy 617 and 12 Cr steel | - | 322, 551 | 732, 758 | 62, 18 | Thyssen 617 (VDM 617 FM) | - | 478 | 748 | 48 | Buttering | U-shaped groove with narrow gap | TIG (Tungsten Inert Gas) | - | - | - | - | - | - | dog bone | 10 | Axial | 25 | Air | 0.1 | 10 | Instron 8801 (20 ton) | ASTM-E8 | Load | - | Weld metal, HAZ, and base metals
4542 | Assessment of fatigue and electrochemical corrosion characteristics of dissimilar materials weld between alloy 617 and 12 Cr steel | 10.1016/j.jmapro.2020.02.038 | Ahmad, Hafiz Waqar; Chaudry, Umer Masood; Tariq, Muhammad Rehan; Shoukat, Ahmad Adnan; Bae, Dong Ho | JOURNAL OF MANUFACTURING PROCESSES | 2020 | WOS:000523667000024 | Alloy 617 and 12 Cr steel | - | 322, 551 | 732, 758 | 62, 18 | Thyssen 617 (VDM 617 FM) | - | 478 | 748 | 48 | Buttering | U-shaped groove with narrow gap | TIG (Tungsten Inert Gas) | - | - | - | - | - | - | dog bone | 10 | Axial | 70 | corrosive environment (pH=3.5, 3.5 wt.% NaCl solution) | 0.1 | 1 | Instron 8801 (20 ton) | ASTM-E8 | Load | - | Weld metal, HAZ, and base metals
4543 | Fatigue response of friction stir welded joints of Al 6061 in the absence and presence of inserted copper foils in the butt weld | 10.1016/j.jmapro.2021.01.010 | Hassanifard, S.; Alipour, H.; Ghiasvand, A.; Varvani-Farahani, A. | JOURNAL OF MANUFACTURING PROCESSES | 2021 | WOS:000642057700001 | Al 1060 alloy | - | - | - | - | Al 6061 with Cu foil (100 μm) | - | - | 101 | - | - | Butt Joint | Friction Stir Welding (FSW) | - | - | 0.583 | - | - | - | Flat sheet | 5 | Uniaxial fatigue test | 25 | - | 0.1 | 10 | Instron 8502 | - | Load-control | - | Advancing side of the stirred zone or interface between NZ and HAZ
4544 | Fatigue response of friction stir welded joints of Al 6061 in the absence and presence of inserted copper foils in the butt weld | 10.1016/j.jmapro.2021.01.010 | Hassanifard, S.; Alipour, H.; Ghiasvand, A.; Varvani-Farahani, A. | JOURNAL OF MANUFACTURING PROCESSES | 2021 | WOS:000642057700001 | Al 1060 alloy | - | - | - | - | Al 6061 with Cu foil (200 μm) | - | - | 88 | - | - | Butt Joint | Friction Stir Welding (FSW) | - | - | 0.583 | - | - | - | Flat sheet | 5 | Uniaxial fatigue test | 25 | - | 0.1 | 10 | Instron 8502 | - | Load-control | - | Advancing side of the stirred zone or interface between NZ and HAZ
4545 | Fatigue response of friction stir welded joints of Al 6061 in the absence and presence of inserted copper foils in the butt weld | 10.1016/j.jmapro.2021.01.010 | Hassanifard, S.; Alipour, H.; Ghiasvand, A.; Varvani-Farahani, A. | JOURNAL OF MANUFACTURING PROCESSES | 2021 | WOS:000642057700001 | Al 1060 alloy | - | - | - | - | Al 6061 | - | - | 68 | - | - | Butt Joint | Friction Stir Welding (FSW) | - | - | 0.583 | - | - | - | Flat sheet | 5 | Uniaxial fatigue test | 25 | - | 0.1 | 10 | Instron 8502 | - | Load-control | - | Advancing side of the stirred zone or interface between NZ and HAZ
4546 | Fatigue strength improvement of linear friction welded butt joints of low carbon steel by pressurizing after oscillation | 10.1016/j.jmapro.2023.08.004 | Miao, Huilin; Tsutsumi, Seiichiro; Yamashita, Takayuki; Morisada, Yoshiaki; Fujii, Hidetoshi | JOURNAL OF MANUFACTURING PROCESSES | 2023 | WOS:001095969400001 | SM490A low carbon steel | - | - | - | - | SM490A | - | - | - | - | Linear Friction Welding (LFW) with post-oscillation pressurization | Butt Joint | Linear Friction Welding (LFW) | - | - | - | - | - | - | Butt joint | 9 | Axial fatigue | 25 | - | 0.05 | 7 | Hydraulic fatigue testing machine | - | Stress-controlled | - | Weld toe
4547 | The significance of weld imperfections and surface peening on fatigue crack propagation life of butt-welded joints | 10.1016/j.jmatprotec.2004.04.150 | Wahab, MA; Alam, MS | JOURNAL OF MATERIALS PROCESSING TECHNOLOGY | 2004 | WOS:000225845500146 | ASTM A36 carbon-manganese structural steel | 207 | 280 | 460 | - | E60S-3 | 189 | 580 | 710 | - | - | Single-V butt joint | - | - | - | - | - | - | - | Compact tension (CT) specimens | 10 | Bi-axial loading (torsion and cyclic axial) | - | - | - | - | - | ASTM E647 | - | - | Weld toe, weld termination
4548 | Hydrogen assisted cracking of high-strength weldable steels in sea-water | 10.1016/j.jmatprotec.2005.02.083 | Cwiek, J | JOURNAL OF MATERIALS PROCESSING TECHNOLOGY | 2005 | WOS:000229609100032 | 17HMBVA steel grades | - | 811 | 863 | 10.4 | - | - | 556 | 639 | 8.1 | Quenched and tempered | - | Shielded Metal Arc Welding (SMAW) | - | - | - | - | - | - | Round smooth specimens | 12 | Low-cycle corrosion fatigue | 25 | air | 0 | 0.1 | - | PN-EN ISO 7539-7, PN-EN ISO 7539-4 | Strain control | - | -
4549 | Hydrogen assisted cracking of high-strength weldable steels in sea-water | 10.1016/j.jmatprotec.2005.02.083 | Cwiek, J | JOURNAL OF MATERIALS PROCESSING TECHNOLOGY | 2005 | WOS:000229609100032 | 17HMBVA steel grades | - | 811 | 863 | 10.4 | - | - | 556 | 639 | 8.1 | Quenched and tempered | - | Shielded Metal Arc Welding (SMAW) | - | - | - | - | - | - | Round smooth specimens | 12 | Low-cycle corrosion fatigue | 25 | standard artificial sea-water (cathodic polarization) | 0 | 0.1 | - | PN-EN ISO 7539-7, PN-EN ISO 7539-4 | Strain control | - | -
4550 | Hydrogen assisted cracking of high-strength weldable steels in sea-water | 10.1016/j.jmatprotec.2005.02.083 | Cwiek, J | JOURNAL OF MATERIALS PROCESSING TECHNOLOGY | 2005 | WOS:000229609100032 | 17HMBVA steel grades | - | 811 | 863 | 10.4 | - | - | 470 | 567 | 7.9 | Quenched and tempered | - | Submerged Arc Welded (SAW) | - | - | - | - | - | - | Round smooth specimens | 12 | Low-cycle corrosion fatigue | 25 | standard artificial sea-water (cathodic polarization) | 0 | 0.1 | - | PN-EN ISO 7539-7, PN-EN ISO 7539-4 | Strain control | - | -
4551 | Fatigue strength of tungsten inert gas-repaired weld joints in airplane critical structures | 10.1016/j.jmatprotec.2011.01.016 | Nascimento, Marcelino P.; Voorwald, Herman J. C.; Payao Filho, Joao da C. | JOURNAL OF MATERIALS PROCESSING TECHNOLOGY | 2011 | WOS:000289595900020 | AISI 4130 aeronautic steel (hot-rolled) | - | 740 | 809 | 8.48 | AMS 6457 B – Turballoy 4130 filler metal | - | 671 | 778 | 3.81 | - | Butt Joint | Gas Tungsten Arc Welding (GTAW/TIG) | 12 | 40 | 18.0 | No preheating | Argon shielding gas (99.95% purity) | Compressive residual stresses (WM: -600 MPa; HAZ: -410 MPa; BM: -330 MPa) | Flat butt welded specimen | 0.89 | Axial fatigue | 25 | - | 0.1 | 20 | 100 kN-capacity Instron servo-hydraulic machine | ASTM E 466 | Stress | 1.676 | Weld toe
4552 | Fatigue strength of tungsten inert gas-repaired weld joints in airplane critical structures | 10.1016/j.jmatprotec.2011.01.016 | Nascimento, Marcelino P.; Voorwald, Herman J. C.; Payao Filho, Joao da C. | JOURNAL OF MATERIALS PROCESSING TECHNOLOGY | 2011 | WOS:000289595900020 | AISI 4130 aeronautic steel (hot-rolled) | - | 740 | 809 | 8.48 | AMS 6457 B – Turballoy 4130 filler metal | - | 671 | 778 | 3.81 | - | Butt Joint | Gas Tungsten Arc Welding (GTAW/TIG) | 12 | 40 | 18.0 | No preheating | Argon shielding gas (99.95% purity) | Compressive residual stresses (WM: -460 MPa; HAZ: -80 MPa; BM: -110 MPa) | Flat butt welded specimen | 0.89 | Axial fatigue | 25 | - | 0.1 | 20 | 100 kN-capacity Instron servo-hydraulic machine | ASTM E 466 | Stress | 3.443 | Weld toe
4553 | Fatigue strength of tungsten inert gas-repaired weld joints in airplane critical structures | 10.1016/j.jmatprotec.2011.01.016 | Nascimento, Marcelino P.; Voorwald, Herman J. C.; Payao Filho, Joao da C. | JOURNAL OF MATERIALS PROCESSING TECHNOLOGY | 2011 | WOS:000289595900020 | AISI 4130 aeronautic steel (hot-rolled) | - | 740 | 809 | 8.48 | AMS 6457 B – Turballoy 4130 filler metal | - | 671 | 778 | 3.81 | - | Butt Joint | Gas Tungsten Arc Welding (GTAW/TIG) | 12 | 40 | 18.0 | No preheating | Argon shielding gas (99.95% purity) | Compressive residual stresses (WM: -340 MPa; HAZ: -50 MPa; BM: -160 MPa) | Flat butt welded specimen | 0.89 | Axial fatigue | 25 | - | 0.1 | 20 | 100 kN-capacity Instron servo-hydraulic machine | ASTM E 466 | Stress | 2.310 | Weld toe
4554 | Mechanism of superiority of fatigue strength for aluminium alloy sheets joined by mechanical clinching and self-pierce riveting | 10.1016/j.jmatprotec.2012.04.017 | Mori, K.; Abe, Y.; Kato, T. | JOURNAL OF MATERIALS PROCESSING TECHNOLOGY | 2012 | WOS:000306627800013 | Aluminium alloy A5052-H34 | 70 | 211 | - | - | - | - | - | - | - | - | - | Resistance spot welding | - | 22000 | - | - | unlubricated | - | Sheet | 1.5 | Tension-shearing, cross-tension | - | - | - | 5–30 | - | - | Load-controlled | - | Around the weld nugget
4555 | Effect of tool geometry on friction stir processing and fatigue strength of MIG T welds on Al alloys | 10.1016/j.jmatprotec.2014.05.012 | de Jesus, J. S.; Loureiro, A.; Costa, J. M.; Ferreira, J. M. | JOURNAL OF MATERIALS PROCESSING TECHNOLOGY | 2014 | WOS:000340300400027 | 6082-T651 aluminium alloys | - | 310 | 330 | 10 | AWS A5.10-80:ER 5356 filler metal | - | - | - | - | - | T-Joint | MIG | 24 | 250 | 8.33 | - | Flat position, pure argon shield gas | - | T-Joint | 6 | Axial | - | - | 0 | 20–30 | Instron hydraulic machine | - | Load | - | Weld toe
4556 | Effect of tool geometry on friction stir processing and fatigue strength of MIG T welds on Al alloys | 10.1016/j.jmatprotec.2014.05.012 | de Jesus, J. S.; Loureiro, A.; Costa, J. M.; Ferreira, J. M. | JOURNAL OF MATERIALS PROCESSING TECHNOLOGY | 2014 | WOS:000340300400027 | 6082-T651 aluminium alloys | - | 310 | 330 | 10 | AWS A5.10-80:ER 5356 filler metal | - | - | - | - | Friction Stir Processing (FSP) | T-Joint | MIG | 24 | 250 | 8.33 | - | Flat position, pure argon shield gas | - | T-Joint | 6 | Axial | - | - | 0 | 20–30 | Instron hydraulic machine | - | Load | - | Weld toe
4557 | Effect of tool geometry on friction stir processing and fatigue strength of MIG T welds on Al alloys | 10.1016/j.jmatprotec.2014.05.012 | de Jesus, J. S.; Loureiro, A.; Costa, J. M.; Ferreira, J. M. | JOURNAL OF MATERIALS PROCESSING TECHNOLOGY | 2014 | WOS:000340300400027 | 5083-H111 aluminium alloys | - | 158 | 308 | 19.3 | AWS A5.10-80:ER 5356 filler metal | - | - | - | - | - | T-Joint | MIG | 24 | 250 | 8.33 | - | Flat position, pure argon shield gas | - | T-Joint | 6 | Axial | - | - | 0 | 20–30 | Instron hydraulic machine | - | Load | - | Weld toe
4558 | Effect of tool geometry on friction stir processing and fatigue strength of MIG T welds on Al alloys | 10.1016/j.jmatprotec.2014.05.012 | de Jesus, J. S.; Loureiro, A.; Costa, J. M.; Ferreira, J. M. | JOURNAL OF MATERIALS PROCESSING TECHNOLOGY | 2014 | WOS:000340300400027 | 5083-H111 aluminium alloys | - | 158 | 308 | 19.3 | AWS A5.10-80:ER 5356 filler metal | - | - | - | - | Friction Stir Processing (FSP) | T-Joint | MIG | 24 | 250 | 8.33 | - | Flat position, pure argon shield gas | - | T-Joint | 6 | Axial | - | - | 0 | 20–30 | Instron hydraulic machine | - | Load | - | Weld toe
4559 | Benchmarking strength and fatigue properties of spot impact welds | 10.1016/j.jmatprotec.2017.12.012 | Kapil, Angshuman; Lee, Taeseon; Vivek, Anupam; Bockbrader, John; Abke, Tim; Daehn, Glenn | JOURNAL OF MATERIALS PROCESSING TECHNOLOGY | 2018 | WOS:000431837700024 | JSC590R steel | - | 485 | 653 | 25 | JSC590R-JSC590R | - | - | - | - | - | Spot weld | Vaporizing Foil Actuator Welding (VFAW) | - | - | - | - | - | - | Tensile shear type | 1.2 | Axial (load-controlled) | - | - | - | 10 | MTS 810 mechanical testing frame | JIS Z 3138 | Load control | - | Weld nugget edge (notch)
4560 | Benchmarking strength and fatigue properties of spot impact welds | 10.1016/j.jmatprotec.2017.12.012 | Kapil, Angshuman; Lee, Taeseon; Vivek, Anupam; Bockbrader, John; Abke, Tim; Daehn, Glenn | JOURNAL OF MATERIALS PROCESSING TECHNOLOGY | 2018 | WOS:000431837700024 | JSC590R steel | - | 485 | 653 | 25 | JSC590R-JSC590R | - | - | - | - | - | Spot weld | Resistance Spot Welding (RSW) | 4 | 8500 | - | - | - | - | Tensile shear type | 1.2 | Axial (load-controlled) | - | - | - | 10 | MTS 810 mechanical testing frame | JIS Z 3138 | Load control | - | Weld nugget edge (notch)
4561 | Post-weld cold working for fatigue strength improvement of resistance spot welded joint of advanced high-strength steel | 10.1016/j.jmatprotec.2021.117364 | Ren, Sendong; Ma, Ninshu; Tsutsumi, Seiichiro; Watanabe, Goro; He, Hongyan; Cao, Can; Huang, Lu | JOURNAL OF MATERIALS PROCESSING TECHNOLOGY | 2022 | WOS:000705045900002 | HC550/980DP steel | 210 | - | 980 | - | Martensite | 210 | - | - | - | - | - | Resistance spot welding (RSW) | - | Double pulse | - | - | - | - | Spot-welded joint (sheet) | 1.2 | Axial (tensile-shear) | Ambient | - | 0 | 60 | MTS hydraulic servo fatigue testing machine | JIS Z 3138 | Load | - | Weld toe
4562 | Post-weld cold working for fatigue strength improvement of resistance spot welded joint of advanced high-strength steel | 10.1016/j.jmatprotec.2021.117364 | Ren, Sendong; Ma, Ninshu; Tsutsumi, Seiichiro; Watanabe, Goro; He, Hongyan; Cao, Can; Huang, Lu | JOURNAL OF MATERIALS PROCESSING TECHNOLOGY | 2022 | WOS:000705045900002 | HC550/980DP steel | 210 | - | 980 | - | Martensite | 210 | - | - | - | Post-weld cold working (PWCW) | - | Resistance spot welding (RSW) | - | Double pulse | - | - | - | - | Spot-welded joint (sheet) | 1.2 | Axial (tensile-shear) | Ambient | - | 0 | 60 | MTS hydraulic servo fatigue testing machine | JIS Z 3138 | Load | - | Weld toe
4563 | Fatigue performance assessment of thick TIG-Dressing cruciform welded joints made by Q355D structural steel | 10.1016/j.jmrt.2023.11.037 | Wei, Song; Shi, Xiaojian; Wei, Shoupan; Xia, Hongbo; Zhou, Guangtao; Nejad, Reza Masoudi; Berto, Filippo | JOURNAL OF MATERIALS RESEARCH AND TECHNOLOGY-JMR&T | 2023 | WOS:001148204800001 | Q355D structural steel | 200 | 355 | 410 | 20 | ER50-6 alloy | - | 438 | 537 | 28 | - | Cruciform joint | Shielded Metal Arc Welding (SMAW) | - | - | - | - | - | - | Cruciform welded joint (thick plate) | 25 | Axial | - | - | 0.1 | 10 | MTS 809 electro-hydraulic servo testing system (1000 kN) | IIW recommendations | Force-controlled | - | Weld toe
4564 | Fatigue performance assessment of thick TIG-Dressing cruciform welded joints made by Q355D structural steel | 10.1016/j.jmrt.2023.11.037 | Wei, Song; Shi, Xiaojian; Wei, Shoupan; Xia, Hongbo; Zhou, Guangtao; Nejad, Reza Masoudi; Berto, Filippo | JOURNAL OF MATERIALS RESEARCH AND TECHNOLOGY-JMR&T | 2023 | WOS:001148204800001 | Q355D structural steel | 200 | 355 | 410 | 20 | ER50-6 alloy | - | 438 | 537 | 28 | TIG-dressing (with filler) | Cruciform joint | Shielded Metal Arc Welding (SMAW) | - | - | - | - | - | - | Cruciform welded joint (thick plate) | 25 | Axial | - | - | 0.1 | 10 | MTS 809 electro-hydraulic servo testing system (1000 kN) | IIW recommendations | Force-controlled | - | Weld toe
4565 | Fatigue performance assessment of thick TIG-Dressing cruciform welded joints made by Q355D structural steel | 10.1016/j.jmrt.2023.11.037 | Wei, Song; Shi, Xiaojian; Wei, Shoupan; Xia, Hongbo; Zhou, Guangtao; Nejad, Reza Masoudi; Berto, Filippo | JOURNAL OF MATERIALS RESEARCH AND TECHNOLOGY-JMR&T | 2023 | WOS:001148204800001 | Q355D structural steel | 200 | 355 | 410 | 20 | ER50-6 alloy | - | 438 | 537 | 28 | TIG-dressing (without filler) | Cruciform joint | Shielded Metal Arc Welding (SMAW) | - | - | - | - | - | - | Cruciform welded joint (thick plate) | 25 | Axial | - | - | 0.1 | 10 | MTS 809 electro-hydraulic servo testing system (1000 kN) | IIW recommendations | Force-controlled | - | Base metal
4566 | A simplified method for evaluating singular stress field and fatigue strength of U-shaped notch | 10.1016/j.marstruc.2020.102770 | Shen, Wei; Qiu, Yu; Yan, RenJun; Xu, Linzhi; Liu, Enqian | MARINE STRUCTURES | 2020 | WOS:000538121100022 | - | 206 | - | - | - | - | - | - | - | - | - | Cruciform joints (transverse non-load carrying fillet welded joints) | - | - | - | - | - | - | - | Cruciform welded joints | 13 | Axial (tensile loading) | - | - | - | - | - | IIW specification | Stress-controlled | - | -
4567 | A simplified method for evaluating singular stress field and fatigue strength of U-shaped notch | 10.1016/j.marstruc.2020.102770 | Shen, Wei; Qiu, Yu; Yan, RenJun; Xu, Linzhi; Liu, Enqian | MARINE STRUCTURES | 2020 | WOS:000538121100022 | - | 206 | - | - | - | - | - | - | - | - | - | Cruciform joints (transverse non-load carrying fillet welded joints) | - | - | - | - | - | - | - | Cruciform welded joints | 25 | Axial (tensile loading) | - | - | - | - | - | IIW specification | Stress-controlled | - | -
4568 | A simplified method for evaluating singular stress field and fatigue strength of U-shaped notch | 10.1016/j.marstruc.2020.102770 | Shen, Wei; Qiu, Yu; Yan, RenJun; Xu, Linzhi; Liu, Enqian | MARINE STRUCTURES | 2020 | WOS:000538121100022 | - | 206 | - | - | - | - | - | - | - | - | - | Cruciform joints (transverse non-load carrying fillet welded joints) | - | - | - | - | - | - | - | Cruciform welded joints | 38 | Axial (tensile loading) | - | - | - | - | - | IIW specification | Stress-controlled | - | -
4569 | A simplified method for evaluating singular stress field and fatigue strength of U-shaped notch | 10.1016/j.marstruc.2020.102770 | Shen, Wei; Qiu, Yu; Yan, RenJun; Xu, Linzhi; Liu, Enqian | MARINE STRUCTURES | 2020 | WOS:000538121100022 | - | 206 | - | - | - | - | - | - | - | - | - | Cruciform joints (transverse non-load carrying fillet welded joints) | - | - | - | - | - | - | - | Cruciform welded joints | 50 | Axial (tensile loading) | - | - | - | - | - | IIW specification | Stress-controlled | - | -
4570 | A simplified method for evaluating singular stress field and fatigue strength of U-shaped notch | 10.1016/j.marstruc.2020.102770 | Shen, Wei; Qiu, Yu; Yan, RenJun; Xu, Linzhi; Liu, Enqian | MARINE STRUCTURES | 2020 | WOS:000538121100022 | - | 206 | - | - | - | - | - | - | - | - | - | Cruciform joints (transverse non-load carrying fillet welded joints) | - | - | - | - | - | - | - | Cruciform welded joints | 100 | Axial (tensile loading) | - | - | - | - | - | IIW specification | Stress-controlled | - | -
4571 | Fatigue reliability of single-sided girth welds in offshore pipelines and risers accounting for non-destructive inspection | 10.1016/j.marstruc.2022.103268 | Dong, Yan; Kong, Xiangyu; An, Gansheng; Kang, Jichuan | MARINE STRUCTURES | 2022 | WOS:000844304300003 | - | - | - | - | - | - | - | - | - | - | - | Single-sided girth weld | - | - | - | - | - | - | - | Full-scale pipe with girth weld | 20 | Axial | - | In air | - | - | - | DNVGL-RP-C203 | Stress | - | -
4572 | Fatigue behavior of welded joint spray fused by nickel-base alloy powder | 10.1016/j.jmatprotec.2011.06.025 | Zhao, Xiaohui; Wang, Dongpo; Deng, Caiyan | JOURNAL OF MATERIALS PROCESSING TECHNOLOGY | 2011 | WOS:000295909600015 | Low-carbon steel Q235B | - | - | - | - | H08Mn2Si | - | - | - | - | Spray fused by Ni60A nickel-base alloy powder | Cruciform welded joint | Carbon-dioxide arc welding | - | - | - | - | - | - | Cruciform welded joint | - | tension-tension | 25 | Air | 0.1 | 8 | 200 kN high-frequency fatigue testing machine | - | Stress | - | -
4573 | Fatigue behavior of welded joint spray fused by nickel-base alloy powder | 10.1016/j.jmatprotec.2011.06.025 | Zhao, Xiaohui; Wang, Dongpo; Deng, Caiyan | JOURNAL OF MATERIALS PROCESSING TECHNOLOGY | 2011 | WOS:000295909600015 | Low-carbon steel Q235B | - | - | - | - | H08Mn2Si | - | - | - | - | Spray fused by Ni25A nickel-base alloy powder | Cruciform welded joint | Carbon-dioxide arc welding | - | - | - | - | - | - | Cruciform welded joint | - | tension-tension | 25 | Air | 0.1 | 8 | 200 kN high-frequency fatigue testing machine | - | Stress | - | -
4574 | Fatigue behavior of welded joint spray fused by nickel-base alloy powder | 10.1016/j.jmatprotec.2011.06.025 | Zhao, Xiaohui; Wang, Dongpo; Deng, Caiyan | JOURNAL OF MATERIALS PROCESSING TECHNOLOGY | 2011 | WOS:000295909600015 | Low-carbon steel Q235B | - | - | - | - | H08Mn2Si | - | - | - | - | - | Cruciform welded joint | Carbon-dioxide arc welding | - | - | - | - | - | - | Cruciform welded joint | - | tension-tension | 25 | Air | 0.1 | 8 | 200 kN high-frequency fatigue testing machine | - | Stress | - | -
4575 | The influence of zigzag-curve defect on the fatigue properties of friction stir welds in 7075-T6 Al alloy | 10.1016/j.matchemphys.2007.01.023 | Di, Shusheng; Yang, Xinqi; Fang, Dapeng; Luan, Guohong | MATERIALS CHEMISTRY AND PHYSICS | 2007 | WOS:000248982100007 | Al alloy 7075-T6 | - | - | - | - | - | - | - | - | - | - | - | Friction Stir Welding (FSW) | - | - | - | - | - | - | Cross-weld specimen | 4.85 | High-frequency fatigue test (axial) | - | - | - | - | High-frequency fatigue test machine | IIW (International Institute of Welding) | - | - | -
4576 | Fatigue strength evaluation of cross-tension spot weld joints of cold rolled mild steel sheet | 10.1016/j.matdes.2009.01.002 | Kim, Doo-Hwan; Kim, Ho-Kyung | MATERIALS & DESIGN | 2009 | WOS:000267746800058 | SPCC | 215 | 222.1 | 374.7 | 40 | SPCC | - | - | - | - | Cold rolled | Cross-tension spot weld | Spot welding | - | 12000 | - | - | - | - | Cross-tension spot weld specimen | 2 | Axial | - | - | 0.05 | 10 | Instron 8511 servo-hydraulic testing machine | - | Load | - | Weld nugget
4577 | Fatigue strength evaluation of cross-tension spot weld joints of cold rolled mild steel sheet | 10.1016/j.matdes.2009.01.002 | Kim, Doo-Hwan; Kim, Ho-Kyung | MATERIALS & DESIGN | 2009 | WOS:000267746800058 | SPCC | 215 | 222.1 | 374.7 | 40 | SPCC | - | - | - | - | Cold rolled | Cross-tension spot weld | Spot welding | - | 14000 | - | - | - | - | Cross-tension spot weld specimen | 2 | Axial | - | - | 0.05 | 10 | Instron 8511 servo-hydraulic testing machine | - | Load | - | Weld nugget
4578 | Fatigue strength evaluation of cross-tension spot weld joints of cold rolled mild steel sheet | 10.1016/j.matdes.2009.01.002 | Kim, Doo-Hwan; Kim, Ho-Kyung | MATERIALS & DESIGN | 2009 | WOS:000267746800058 | SPCC | 215 | 222.1 | 374.7 | 40 | SPCC | - | - | - | - | Cold rolled | Cross-tension spot weld | Spot welding | - | 10000 | - | - | - | - | Cross-tension spot weld specimen | 2 | Axial | - | - | 0.05 | 10 | Instron 8511 servo-hydraulic testing machine | - | Load | - | Weld nugget
4579 | Fatigue performance of pulsed current gas tungsten arc, friction stir and laser beam welded AZ31B magnesium alloy joints | 10.1016/j.matdes.2010.03.013 | Padmanaban, G.; Balasubramanian, V. | MATERIALS & DESIGN | 2010 | WOS:000279118300018 | AZ31B magnesium alloy | - | 176 | 215 | 14.7 | AZ31B magnesium alloy | - | 174 | 212 | 12.1 | - | Square butt joint | LBW (Laser Beam Welding) | - | - | 91.67 | - | Argon shielding gas (PCGTAW) | - | Smooth (hourglass type) | 4 | Axial | - | - | 0.1 | 10 | Instron 8801 (100 kN capacity) | ASTM E 466-96 (Reapproved 2002) | Stress | - | Weld region
4580 | Fatigue performance of pulsed current gas tungsten arc, friction stir and laser beam welded AZ31B magnesium alloy joints | 10.1016/j.matdes.2010.03.013 | Padmanaban, G.; Balasubramanian, V. | MATERIALS & DESIGN | 2010 | WOS:000279118300018 | AZ31B magnesium alloy | - | 176 | 215 | 14.7 | AZ31B magnesium alloy | - | 171 | 208 | 11.8 | - | Square butt joint | FSW (Friction Stir Welding) | - | - | 0.67 | - | Argon shielding gas (PCGTAW) | - | Smooth (hourglass type) | 4 | Axial | - | - | 0.1 | 10 | Instron 8801 (100 kN capacity) | ASTM E 466-96 (Reapproved 2002) | Stress | - | Weld region
4581 | Fatigue performance of pulsed current gas tungsten arc, friction stir and laser beam welded AZ31B magnesium alloy joints | 10.1016/j.matdes.2010.03.013 | Padmanaban, G.; Balasubramanian, V. | MATERIALS & DESIGN | 2010 | WOS:000279118300018 | AZ31B magnesium alloy | - | 176 | 215 | 14.7 | AZ31B magnesium alloy | - | 151 | 188 | 7.6 | - | Square butt joint | PCGTAW (Pulsed Current Gas Tungsten Arc Welding) | - | 210-80 | 3 | - | Argon shielding gas (PCGTAW) | - | Smooth (hourglass type) | 4 | Axial | - | - | 0.1 | 10 | Instron 8801 (100 kN capacity) | ASTM E 466-96 (Reapproved 2002) | Stress | - | Weld region
4582 | Fatigue performance of pulsed current gas tungsten arc, friction stir and laser beam welded AZ31B magnesium alloy joints | 10.1016/j.matdes.2010.03.013 | Padmanaban, G.; Balasubramanian, V. | MATERIALS & DESIGN | 2010 | WOS:000279118300018 | AZ31B magnesium alloy | - | 176 | 215 | 14.7 | AZ31B magnesium alloy | - | 174 | 212 | 12.1 | - | Square butt joint | LBW (Laser Beam Welding) | - | - | 91.67 | - | Argon shielding gas (PCGTAW) | - | Notched | 4 | Axial | - | - | 0.1 | 10 | Instron 8801 (100 kN capacity) | ASTM E 466-96 (Reapproved 2002) | Stress | 2.52 | Weld region
4583 | Fatigue performance of pulsed current gas tungsten arc, friction stir and laser beam welded AZ31B magnesium alloy joints | 10.1016/j.matdes.2010.03.013 | Padmanaban, G.; Balasubramanian, V. | MATERIALS & DESIGN | 2010 | WOS:000279118300018 | AZ31B magnesium alloy | - | 176 | 215 | 14.7 | AZ31B magnesium alloy | - | 171 | 208 | 11.8 | - | Square butt joint | FSW (Friction Stir Welding) | - | - | 0.67 | - | Argon shielding gas (PCGTAW) | - | Notched | 4 | Axial | - | - | 0.1 | 10 | Instron 8801 (100 kN capacity) | ASTM E 466-96 (Reapproved 2002) | Stress | 2.72 | Weld region
4584 | Fatigue performance of pulsed current gas tungsten arc, friction stir and laser beam welded AZ31B magnesium alloy joints | 10.1016/j.matdes.2010.03.013 | Padmanaban, G.; Balasubramanian, V. | MATERIALS & DESIGN | 2010 | WOS:000279118300018 | AZ31B magnesium alloy | - | 176 | 215 | 14.7 | AZ31B magnesium alloy | - | 151 | 188 | 7.6 | - | Square butt joint | PCGTAW (Pulsed Current Gas Tungsten Arc Welding) | - | 210-80 | 3 | - | Argon shielding gas (PCGTAW) | - | Notched | 4 | Axial | - | - | 0.1 | 10 | Instron 8801 (100 kN capacity) | ASTM E 466-96 (Reapproved 2002) | Stress | 3.33 | Weld region
4585 | Fatigue resistance of titanium laser and hybrid welded joints | 10.1016/j.matdes.2010.12.002 | Casavola, C.; Pappalettere, C.; Pluvinage, G. | MATERIALS & DESIGN | 2011 | WOS:000289174000078 | Titanium Grade 2 (Ti–6Al–4V) | 105.3 | 358.3 | 422.8 | 18 | Titanium Grade 2 (Ti–6Al–4V) | - | - | - | - | - | Butt Joint | Laser | - | - | 25 | - | He (plasma suppression), Ar (shielding) | - | Rectangular plates (flat) | 1.5 | Axial (tensile fatigue) | - | - | 0.1 | 10–15 | 250 kN Schenck servo-hydraulic testing machine | AWS D1.9 (2007) | Load control | 1.10–1.31 | Base metal zone
4586 | Fatigue resistance of titanium laser and hybrid welded joints | 10.1016/j.matdes.2010.12.002 | Casavola, C.; Pappalettere, C.; Pluvinage, G. | MATERIALS & DESIGN | 2011 | WOS:000289174000078 | Titanium Grade 5 (Ti–6Al–4V) | 110.1 | 765.0 | 965.1 | 14 | Titanium Grade 5 (Ti–6Al–4V) | - | - | - | - | - | Butt Joint | Laser | - | - | 50 | - | He (plasma suppression), Ar (shielding) | - | Rectangular plates (flat) | 3 | Axial (tensile fatigue) | - | - | 0.1 | 10–15 | 250 kN Schenck servo-hydraulic testing machine | AWS D1.9 (2007) | Load control | 1.10–1.31 | Base metal zone
4587 | Fatigue resistance of titanium laser and hybrid welded joints | 10.1016/j.matdes.2010.12.002 | Casavola, C.; Pappalettere, C.; Pluvinage, G. | MATERIALS & DESIGN | 2011 | WOS:000289174000078 | Titanium Grade 5 (Ti–6Al–4V) | 110.1 | 765.0 | 965.1 | 14 | Titanium Grade 5 (Ti–6Al–4V) | - | - | - | - | - | Butt Joint | Hybrid Laser-MIG | - | - | 33.33 | - | He (plasma suppression), Ar (shielding) | - | Rectangular plates (flat) | 3 | Axial (tensile fatigue) | - | - | 0.1 | 10–15 | 250 kN Schenck servo-hydraulic testing machine | AWS D1.9 (2007) | Load control | 1.10–1.31 | Weld toe
4588 | Microstructure and mechanical properties of resistance upset butt welded 304 austenitic stainless steel joints | 10.1016/j.matdes.2011.03.007 | Sharifitabar, M.; Halvaee, A.; Khorshahian, S. | MATERIALS & DESIGN | 2011 | WOS:000291125100024 | AISI 304 stainless steel | - | 242 | 658 | - | AISI 304 stainless steel | - | - | - | - | Heat treatment (heated at 1060°C for 10 min, air-cooled) | Butt joint | Resistance upset butt welding with welding power of 3000 V.A | - | 1500–3000 | - | - | - | - | Round bar | 8 | Axial (pull-push) | - | - | -1 | 2 | Instron 8502 | ASTM-E606–92 | Stress | - | Weld interface
4589 | Microstructure and mechanical properties of resistance upset butt welded 304 austenitic stainless steel joints | 10.1016/j.matdes.2011.03.007 | Sharifitabar, M.; Halvaee, A.; Khorshahian, S. | MATERIALS & DESIGN | 2011 | WOS:000291125100024 | AISI 304 stainless steel | - | 242 | 658 | - | AISI 304 stainless steel | - | - | - | - | Heat treatment (heated at 1060°C for 10 min, air-cooled) | Butt joint | Resistance upset butt welding with welding power of 5000 V.A | - | 1500–3000 | - | - | - | - | Round bar | 8 | Axial (pull-push) | - | - | -1 | 2 | Instron 8502 | ASTM-E606–92 | Stress | - | Weld interface
4590 | Microstructure and mechanical properties of resistance upset butt welded 304 austenitic stainless steel joints | 10.1016/j.matdes.2011.03.007 | Sharifitabar, M.; Halvaee, A.; Khorshahian, S. | MATERIALS & DESIGN | 2011 | WOS:000291125100024 | AISI 304 stainless steel | - | 242 | 658 | - | AISI 304 stainless steel | - | - | - | - | Heat treatment (heated at 1060°C for 10 min, air-cooled) | Butt joint | Resistance upset butt welding with welding power of 6000 V.A | - | 1500–3000 | - | - | - | - | Round bar | 8 | Axial (pull-push) | - | - | -1 | 2 | Instron 8502 | ASTM-E606–92 | Stress | - | Weld interface
4591 | Microstructures and fatigue properties of friction stir lap welds in aluminum alloy AA6061-T6 | 10.1016/j.matdes.2011.09.064 | Xu, Xiaodong; Yang, Xinqi; Zhou, Guang; Tong, Jianhua | MATERIALS & DESIGN | 2012 | WOS:000301578700023 | AA6061-T6 | - | 280 | 295 | 12 | AA6061-T6 (FSW) | - | - | - | - | single pass welded (DPW) | Lap Joint | Friction Stir Welding (FSW) | - | - | 6.67 | - | - | - | Lap-welded plate | 5 | Axial | 20 | Laboratory atmosphere | 0.1 | 90–95 | High-frequency fatigue testing machine (100 kN capacity) | JIS Z 3138 | Load | - | Weld toe
4592 | Microstructures and fatigue properties of friction stir lap welds in aluminum alloy AA6061-T6 | 10.1016/j.matdes.2011.09.064 | Xu, Xiaodong; Yang, Xinqi; Zhou, Guang; Tong, Jianhua | MATERIALS & DESIGN | 2012 | WOS:000301578700023 | AA6061-T6 | - | 280 | 295 | 12 | AA6061-T6 (FSW) | - | - | - | - | single pass welded (DPW) | Lap Joint | Friction Stir Welding (FSW) | - | - | 6.67 | - | - | - | Lap-welded plate | 5 | Axial | 20 | Laboratory atmosphere | 0.5 | 90–95 | High-frequency fatigue testing machine (100 kN capacity) | JIS Z 3138 | Load | - | Weld toe
4593 | Microstructures and fatigue properties of friction stir lap welds in aluminum alloy AA6061-T6 | 10.1016/j.matdes.2011.09.064 | Xu, Xiaodong; Yang, Xinqi; Zhou, Guang; Tong, Jianhua | MATERIALS & DESIGN | 2012 | WOS:000301578700023 | AA6061-T6 | - | 280 | 295 | 12 | AA6061-T6 (FSW) | - | - | - | - | double pass welded (DPW) | Lap Joint | Friction Stir Welding (FSW) | - | - | 6.67 | - | - | - | Lap-welded plate | 5 | Axial | 20 | Laboratory atmosphere | 0.1 | 90–95 | High-frequency fatigue testing machine (100 kN capacity) | JIS Z 3138 | Load | - | Weld toe
4594 | Microstructures and fatigue properties of friction stir lap welds in aluminum alloy AA6061-T6 | 10.1016/j.matdes.2011.09.064 | Xu, Xiaodong; Yang, Xinqi; Zhou, Guang; Tong, Jianhua | MATERIALS & DESIGN | 2012 | WOS:000301578700023 | AA6061-T6 | - | 280 | 295 | 12 | AA6061-T6 (FSW) | - | - | - | - | double pass welded (DPW) | Lap Joint | Friction Stir Welding (FSW) | - | - | 6.67 | - | - | - | Lap-welded plate | 5 | Axial | 20 | Laboratory atmosphere | 0.3 | 90–95 | High-frequency fatigue testing machine (100 kN capacity) | JIS Z 3138 | Load | - | Weld toe
4595 | Fatigue strength evaluation of friction stir welded aluminium joints using the nominal and notch stress concepts | 10.1016/j.matdes.2012.05.018 | Barsoum, Z.; Khurshid, M.; Barsoum, I. | MATERIALS & DESIGN | 2012 | WOS:000305988100032 | EN AW-5754 H22 | - | - | - | - | - | - | - | - | - | - | Overlap joint | Friction Stir Welding (FSW) | - | - | - | - | - | - | overlap joint | 5 | Axial | - | - | 0.5 | 40 | Schenk Hydropuls PSA 40 | IIW, Eurocode 9 | Stress | - | Weld
4596 | Fatigue strength evaluation of friction stir welded aluminium joints using the nominal and notch stress concepts | 10.1016/j.matdes.2012.05.018 | Barsoum, Z.; Khurshid, M.; Barsoum, I. | MATERIALS & DESIGN | 2012 | WOS:000305988100032 | EN AW-5754 H22 | - | - | - | - | - | - | - | - | - | - | Overlap joint | Friction Stir Welding (FSW) | - | - | - | - | - | - | overlap joint | 3 | Axial | - | - | 0.5 | 40 | Schenk Hydropuls PSA 40 | IIW, Eurocode 9 | Stress | - | Weld
4597 | Fatigue strength evaluation of friction stir welded aluminium joints using the nominal and notch stress concepts | 10.1016/j.matdes.2012.05.018 | Barsoum, Z.; Khurshid, M.; Barsoum, I. | MATERIALS & DESIGN | 2012 | WOS:000305988100032 | EN AW-5754 H22 | - | - | - | - | - | - | - | - | - | - | Butt joint | Friction Stir Welding (FSW) | - | - | - | - | - | - | butt joint | 3 | Axial | - | - | 0.5 | 40 | Schenk Hydropuls PSA 40 | IIW, Eurocode 9 | Stress | - | Weld
4598 | Fatigue strength evaluation of friction stir welded aluminium joints using the nominal and notch stress concepts | 10.1016/j.matdes.2012.05.018 | Barsoum, Z.; Khurshid, M.; Barsoum, I. | MATERIALS & DESIGN | 2012 | WOS:000305988100032 | EN AW-5754 H22 | - | - | - | - | - | - | - | - | - | - | Butt joint | Friction Stir Welding (FSW) | - | - | - | - | - | - | butt joint | 3 | Axial | - | - | 0.5 | 40 | Schenk Hydropuls PSA 40 | IIW, Eurocode 9 | Stress | - | base plate
4599 | Fatigue strength evaluation of friction stir welded aluminium joints using the nominal and notch stress concepts | 10.1016/j.matdes.2012.05.018 | Barsoum, Z.; Khurshid, M.; Barsoum, I. | MATERIALS & DESIGN | 2012 | WOS:000305988100032 | EN AW-5754 H22 | - | - | - | - | - | - | - | - | - | - | Butt joint | Friction Stir Welding (FSW) | - | - | - | - | - | - | butt joint | 3, 5 | Axial | - | - | 0.5 | 40 | Schenk Hydropuls PSA 40 | IIW, Eurocode 9 | Stress | - | Weld
4600 | Fatigue strength evaluation of friction stir welded aluminium joints using the nominal and notch stress concepts | 10.1016/j.matdes.2012.05.018 | Barsoum, Z.; Khurshid, M.; Barsoum, I. | MATERIALS & DESIGN | 2012 | WOS:000305988100032 | EN AW-5754 H22 | - | - | - | - | - | - | - | - | - | - | Butt joint | Friction Stir Welding (FSW) | - | - | - | - | - | - | butt joint | 3, 5 | Axial | - | - | 0.5 | 40 | Schenk Hydropuls PSA 40 | IIW, Eurocode 9 | Stress | - | base plate
4601 | Weld arrangement effects on the fatigue behavior of multi friction stir spot welded joints | 10.1016/j.matdes.2012.06.055 | Hassanifard, Soran; Ahmadi, Samrand Rash; Pour, Masoud Mohammad | MATERIALS & DESIGN | 2013 | WOS:000310572200036 | Aluminum alloy 7075-T6 | 71 | 469 | 578 | 33 | Aluminum alloy 7075-T6 | - | - | - | - | - | Lap-shear joint | Friction Stir Spot Welding (FSSW) | - | - | - | - | - | - | Lap-shear specimen | 2 | Tensile-shear fatigue | - | - | 0.1 | 10 | 250 kN Zwick/Amsler fatigue testing machine | JIS Z 3138 | Load-controlled | - | Nugget fracture, button/plug nugget fracture
4602 | Tensile and fatigue properties of fiber laser welded high strength low alloy and DP980 dual-phase steel joints | 10.1016/j.matdes.2012.07.017 | Xu, W.; Westerbaan, D.; Nayak, S. S.; Chen, D. L.; Goodwin, F.; Zhou, Y. | MATERIALS & DESIGN | 2013 | WOS:000309242500045 | HSLA steel | - | 455 | 546 | 24.7 | HSLA | - | 400 | 515 | 22.7 | - | Butt Joint | Fiber Laser Welding (FLW) | - | - | 266.67 | - | - | - | Standard | 1.2 | Tension-Tension (Axial) | 25 | - | 0.1 | 50 | Instron 8801 servo-hydraulic testing system | ASTM E466 | Load control | - | -
4603 | Tensile and fatigue properties of fiber laser welded high strength low alloy and DP980 dual-phase steel joints | 10.1016/j.matdes.2012.07.017 | Xu, W.; Westerbaan, D.; Nayak, S. S.; Chen, D. L.; Goodwin, F.; Zhou, Y. | MATERIALS & DESIGN | 2013 | WOS:000309242500045 | HSLA steel | - | 455 | 546 | 24.7 | HSLA | - | 398 | 523 | 20.7 | - | Butt Joint | Fiber Laser Welding (FLW) | - | - | 266.67 | - | - | - | Standard | 1.2 | Tension-Tension (Axial) | 25 | - | 0.1 | 50 | Instron 8801 servo-hydraulic testing system | ASTM E466 | Load control | - | -
4604 | Tensile and fatigue properties of fiber laser welded high strength low alloy and DP980 dual-phase steel joints | 10.1016/j.matdes.2012.07.017 | Xu, W.; Westerbaan, D.; Nayak, S. S.; Chen, D. L.; Goodwin, F.; Zhou, Y. | MATERIALS & DESIGN | 2013 | WOS:000309242500045 | DP980 steel | - | 720 | 1095 | 14.2 | DP980 | - | 719 | 1048 | 4.6 | - | Butt Joint | Fiber Laser Welding (FLW) | - | - | 266.67 | - | - | - | Standard | 1.2 | Tension-Tension (Axial) | 25 | - | 0.1 | 50 | Instron 8801 servo-hydraulic testing system | ASTM E466 | Load control | - | -
4605 | Tensile and fatigue properties of fiber laser welded high strength low alloy and DP980 dual-phase steel joints | 10.1016/j.matdes.2012.07.017 | Xu, W.; Westerbaan, D.; Nayak, S. S.; Chen, D. L.; Goodwin, F.; Zhou, Y. | MATERIALS & DESIGN | 2013 | WOS:000309242500045 | DP980 steel | - | 720 | 1095 | 14.2 | DP980 | - | 717 | 1066 | 5.1 | - | Butt Joint | Fiber Laser Welding (FLW) | - | - | 266.67 | - | - | - | Standard | 1.2 | Tension-Tension (Axial) | 25 | - | 0.1 | 50 | Instron 8801 servo-hydraulic testing system | ASTM E466 | Load control | - | -
4606 | Fatigue behaviour of Friction Stir Welded aluminium bridge deck segment | 10.1016/j.matdes.2012.08.007 | Vigh, Laszlo Gergely; Okura, Ichiro | MATERIALS & DESIGN | 2013 | WOS:000310572200015 | A6005C-T5 | 70.29 | 245.1 | 268.6 | 7.95 | A6005C-T5 (FSW) | 69.04, 67.30 | 112.4, 127.0 | 220.6, 218.3 | 30.50 | - | Butt Joint | Friction Stir Welding (FSW) | - | - | 5.83 | - | - | - | Full-scale extruded girder | 12 | Axial | - | - | 0.1 | - | - | JIS Z2201:1998, JIS Z2241:2011 | Load | - | Weld nugget, TMAZ-HAZ border
4607 | Fatigue behaviour of AA6082-T6 MIG welded butt joints improved by friction stir processing | 10.1016/j.matdes.2013.04.026 | da Silva, J.; Costa, J. M.; Loureiro, A.; Ferreira, J. M. | MATERIALS & DESIGN | 2013 | WOS:000321696900041 | AA6082-T6 aluminium alloy | - | 307 | 330 | 10 | AWS A5.10-80:ER 5356 | - | - | 217 | 3.7–6.2 | - | Butt Joint | MIG | 26.5 | 160 | 8.33 | - | Argon shielding | - | Wide plate (transverse to weld) | 6 | Axial | 25 | - | 0 | 20–30 | Instron hydraulic machine | - | Stress | - | HAZ (Heat-Affected Zone), advancing/retreating sides
4608 | Fatigue behaviour of AA6082-T6 MIG welded butt joints improved by friction stir processing | 10.1016/j.matdes.2013.04.026 | da Silva, J.; Costa, J. M.; Loureiro, A.; Ferreira, J. M. | MATERIALS & DESIGN | 2013 | WOS:000321696900041 | AA6082-T6 aluminium alloy | - | 307 | 330 | 10 | AWS A5.10-80:ER 5356 | - | - | 221 | 3.7–6.2 | - | Butt Joint with reinforcement | MIG | 26.5 | 160 | 8.33 | - | Argon shielding | - | Wide plate (transverse to weld) | 6 | Axial | 25 | - | 0 | 20–30 | Instron hydraulic machine | - | Stress | - | HAZ (Heat-Affected Zone), advancing/retreating sides
4609 | Fatigue behaviour of AA6082-T6 MIG welded butt joints improved by friction stir processing | 10.1016/j.matdes.2013.04.026 | da Silva, J.; Costa, J. M.; Loureiro, A.; Ferreira, J. M. | MATERIALS & DESIGN | 2013 | WOS:000321696900041 | AA6082-T6 aluminium alloy | - | 307 | 330 | 10 | AWS A5.10-80:ER 5356 | - | - | 203 | 3.7–6.2 | Friction Stir Processing (FSP) | Butt Joint | MIG | 26.5 | 160 | 8.33 | - | Argon shielding | - | Wide plate (transverse to weld) | 6 | Axial | 25 | - | 0 | 20–30 | Instron hydraulic machine | - | Stress | - | HAZ (Heat-Affected Zone), advancing/retreating sides
4610 | Fatigue behaviour of AA6082-T6 MIG welded butt joints improved by friction stir processing | 10.1016/j.matdes.2013.04.026 | da Silva, J.; Costa, J. M.; Loureiro, A.; Ferreira, J. M. | MATERIALS & DESIGN | 2013 | WOS:000321696900041 | AA6082-T6 aluminium alloy | - | 307 | 330 | 10 | AWS A5.10-80:ER 5356 | - | - | 225 | 3.7–6.2 | Friction Stir Processing (FSP) | Butt Joint with reinforcement | MIG | 26.5 | 160 | 8.33 | - | Argon shielding | - | Wide plate (transverse to weld) | 6 | Axial | 25 | - | 0 | 20–30 | Instron hydraulic machine | - | Stress | - | HAZ (Heat-Affected Zone), advancing/retreating sides
4611 | Research on fatigue behavior of welded joint spraying fused by low transformation temperature alloy powder | 10.1016/j.matdes.2013.07.029 | Zhao, Xiaohui; Wang, Dongpo; Deng, Caiyan | MATERIALS & DESIGN | 2014 | WOS:000326805500061 | Low-carbon steel Q235B | 206 | 267.4 | 435.5 | 26 | H08Mn2Si | 196.209 | - | - | - | - | Cruciform welded joint | Carbon-dioxide arc welding | - | - | - | - | - | - | Cruciform welded joint | 8 | Stretch bending combined loads | - | - | 0.1 | - | 100kN HF fatigue testing machine | - | Constant amplitude load | - | -
4612 | Research on fatigue behavior of welded joint spraying fused by low transformation temperature alloy powder | 10.1016/j.matdes.2013.07.029 | Zhao, Xiaohui; Wang, Dongpo; Deng, Caiyan | MATERIALS & DESIGN | 2014 | WOS:000326805500061 | Low-carbon steel Q235B | 206 | 267.4 | 435.5 | 26 | H08Mn2Si | 196.209 | - | - | - | Spray fusing with low transformation temperature alloy powder (Ni65Cr16B3.1Si4.5) | Cruciform welded joint | Carbon-dioxide arc welding | - | - | - | - | - | - | Cruciform welded joint | 8 | Stretch bending combined loads | - | - | 0.1 | - | 100kN HF fatigue testing machine | - | Constant amplitude load | - | -
4613 | Research on fatigue behavior and residual stress of large-scale cruciform welding joint with groove | 10.1016/j.matdes.2014.06.072 | Zhao, Xiaohui; Liu, Yu; Liu, Yong; Gao, Yuan | MATERIALS & DESIGN | 2014 | WOS:000340949300072 | Q460C-Z | - | 479 | 596 | 24 | GHS-60 | - | 557 | 638 | 22 | - | Cruciform joint with groove | Carbon-dioxide arc welding | - | - | - | - | - | - | Cruciform welded joint | 30 | Tension-tension | 25 | Air | 0.1 | - | 200 kN high-frequency fatigue testing machine | IIW (International Institute of Welding) | Stress | - | Fusion zone
4614 | Laser, tungsten inert gas, and metal active gas welding of DP780 steel: Comparison of hardness, tensile properties and fatigue resistance | 10.1016/j.matdes.2014.07.065 | Lee, Jeong Hun; Park, Sung Hyuk; Kwon, Hyuk Sun; Kim, Gyo Sung; Lee, Chong Soo | MATERIALS & DESIGN | 2014 | WOS:000342681600071 | DP780 steel | - | 566 | 800 | 25.1 | - | - | - | - | - | - | Butt Joint | Laser | - | 4 | 20 | - | He 100% | - | Flat sheet | 3 | Strain-controlled axial fatigue | 25 | Air | -1 | 1 | Instron 8801 | ASTM E606 | Strain | - | HAZ
4615 | Laser, tungsten inert gas, and metal active gas welding of DP780 steel: Comparison of hardness, tensile properties and fatigue resistance | 10.1016/j.matdes.2014.07.065 | Lee, Jeong Hun; Park, Sung Hyuk; Kwon, Hyuk Sun; Kim, Gyo Sung; Lee, Chong Soo | MATERIALS & DESIGN | 2014 | WOS:000342681600071 | DP780 steel | - | 566 | 800 | 25.1 | - | - | - | - | - | - | Butt Joint | TIG | 24 | 230 | 16.67 | Ar 100% | - | - | Flat sheet | 3 | Strain-controlled axial fatigue | 25 | Air | -1 | 1 | Instron 8801 | ASTM E606 | Strain | - | HAZ
4616 | Laser, tungsten inert gas, and metal active gas welding of DP780 steel: Comparison of hardness, tensile properties and fatigue resistance | 10.1016/j.matdes.2014.07.065 | Lee, Jeong Hun; Park, Sung Hyuk; Kwon, Hyuk Sun; Kim, Gyo Sung; Lee, Chong Soo | MATERIALS & DESIGN | 2014 | WOS:000342681600071 | DP780 steel | - | 566 | 800 | 25.1 | - | - | - | - | - | - | Butt Joint | MAG | 24 | 230 | 13.33 | - | Ar 80%, CO₂ 20% | - | Flat sheet | 3 | Strain-controlled axial fatigue | 25 | Air | -1 | 1 | Instron 8801 | ASTM E606 | Strain | - | HAZ
4617 | Prediction of fatigue life for multi-spot welded joints with different arrangements using different multiaxial fatigue criteria | 10.1016/j.matdes.2015.02.008 | Esmaeili, F.; Rahmani, A.; Barzegar, S.; Afkar, A. | MATERIALS & DESIGN | 2015 | WOS:000350954200004 | ST37 steel | 210 | 298 | 530 | 22 | ST37 steel | 210 | - | - | - | - | lap joint | Resistance Spot Welding (RSW) | - | 5000 | - | - | - | - | Tensile-shear specimens | 1 | Axial | - | - | 0.1 | 10 | Servo-hydraulic 250kN Zwick/Roell fatigue testing machine | ASTM E468-11 | Load | - | Edge of nugget roots
4618 | Fatigue strength of laser-welded foam-filled steel sandwich beams | 10.1016/j.matdes.2016.11.039 | Karttunen, Anssi T.; Kanerva, Mikko; Frank, Darko; Romanoff, Jani; Remes, Heikki; Jelovica, Jasmin; Bossuyt, Sven; Sarlin, Essi | MATERIALS & DESIGN | 2017 | WOS:000390654500008 | S355J2G2 (face plates), S235JR (web plates) | 206 | - | - | - | - | - | - | - | - | web-core beams with Divinycell H80 | T-Joint | Laser welding | - | - | - | - | - | - | Sandwich beam | 3.0 | Three-point bending | 25 | air | 0.05 | 3 | Servo-hydraulic universal testing machine | - | Force-controlled | - | Intermediate Bottom joint between indenter and roll support
4619 | Fatigue strength of laser-welded foam-filled steel sandwich beams | 10.1016/j.matdes.2016.11.039 | Karttunen, Anssi T.; Kanerva, Mikko; Frank, Darko; Romanoff, Jani; Remes, Heikki; Jelovica, Jasmin; Bossuyt, Sven; Sarlin, Essi | MATERIALS & DESIGN | 2017 | WOS:000390654500008 | S355J2G2 (face plates), S235JR (web plates) | 206 | - | - | - | - | - | - | - | - | web-core beams with Divinycell H80 | T-Joint | Laser welding | - | - | - | - | - | - | Sandwich beam | 3.0 | Three-point bending | 25 | air | 0.05 | 3 | Servo-hydraulic universal testing machine | - | Force-controlled | - | Intermediate Top/Bottom joint between indenter and roll support
4620 | Fatigue strength of laser-welded foam-filled steel sandwich beams | 10.1016/j.matdes.2016.11.039 | Karttunen, Anssi T.; Kanerva, Mikko; Frank, Darko; Romanoff, Jani; Remes, Heikki; Jelovica, Jasmin; Bossuyt, Sven; Sarlin, Essi | MATERIALS & DESIGN | 2017 | WOS:000390654500008 | S355J2G2 (face plates), S235JR (web plates) | 206 | - | - | - | - | - | - | - | - | - | T-Joint | Laser welding | - | - | - | - | - | - | Sandwich beam | 3.0 | Three-point bending | 25 | air | 0.05 | 5 | Servo-hydraulic universal testing machine | - | Force-controlled | - | Intermediate Top joint between indenter and roll support, Support Bottom joint
4621 | Fatigue strength of laser-welded foam-filled steel sandwich beams | 10.1016/j.matdes.2016.11.039 | Karttunen, Anssi T.; Kanerva, Mikko; Frank, Darko; Romanoff, Jani; Remes, Heikki; Jelovica, Jasmin; Bossuyt, Sven; Sarlin, Essi | MATERIALS & DESIGN | 2017 | WOS:000390654500008 | S355J2G2 (face plates), S235JR (web plates) | 206 | - | - | - | - | - | - | - | - | - | T-Joint | Laser welding | - | - | - | - | - | - | Sandwich beam | 3.0 | Three-point bending | 25 | air | 0.05 | 5 | Servo-hydraulic universal testing machine | - | Force-controlled | - | Intermediate Bottom joint between indenter and roll support, Support Bottom joint
4622 | Fatigue strength of laser-welded foam-filled steel sandwich beams | 10.1016/j.matdes.2016.11.039 | Karttunen, Anssi T.; Kanerva, Mikko; Frank, Darko; Romanoff, Jani; Remes, Heikki; Jelovica, Jasmin; Bossuyt, Sven; Sarlin, Essi | MATERIALS & DESIGN | 2017 | WOS:000390654500008 | S355J2G2 (face plates), S235JR (web plates) | 206 | - | - | - | - | - | - | - | - | - | T-Joint | Laser welding | - | - | - | - | - | - | Sandwich beam | 3.0 | Three-point bending | 25 | air | 0.05 | 5 | Servo-hydraulic universal testing machine | - | Force-controlled | - | Support Top/Bottom joint
4623 | Fatigue strength of laser-welded foam-filled steel sandwich beams | 10.1016/j.matdes.2016.11.039 | Karttunen, Anssi T.; Kanerva, Mikko; Frank, Darko; Romanoff, Jani; Remes, Heikki; Jelovica, Jasmin; Bossuyt, Sven; Sarlin, Essi | MATERIALS & DESIGN | 2017 | WOS:000390654500008 | S355J2G2 (face plates), S235JR (web plates) | 206 | - | - | - | - | - | - | - | - | - | T-Joint | Laser welding | - | - | - | - | - | - | Sandwich beam | 3.0 | Three-point bending | 25 | air | 0.05 | 5 | Servo-hydraulic universal testing machine | - | Force-controlled | - | Intermediate Top joint between indenter and roll support
4624 | Low-cycle fatigue behavior of fiber-laser welded, corrosion-resistant, high-strength low alloy sheet steel | 10.1016/j.matdes.2017.02.065 | Sowards, J. W.; Pfeif, E. A.; Connolly, M. J.; McColskey, J. D.; Miller, S. L.; Simonds, B. J.; Fekete, J. R. | MATERIALS & DESIGN | 2017 | WOS:000399625000041 | HSLA steel (ASTM A690 Grade 60) | 211 | 422 | 692 | - | HSLA steel | 220 | 464 | 744, 825 | - | - | Butt Joint | Fiber-laser welding | - | - | - | - | Nitrogen shielding (>99.99% purity) | - | plat | 4.62 | Strain-controlled fatigue | 2 | Ambient (~20–40% relative humidity) | -1 | 0.33–2.5 | Closed-loop servohydraulic universal test frame (245 kN capacity) | ASTM E606 | Strain | - | Weld toe, weld root
4625 | Weld toe modification using spherical-tip WC tool FSP in fatigue strength improvement of high-strength low-alloy steel joints | 10.1016/j.matdes.2018.10.036 | Yamamoto, Hajime; Danno, Yoshikazu; Ito, Kazuhiro; Mikami, Yoshiki; Fujii, Hidetoshi | MATERIALS & DESIGN | 2018 | WOS:000453008100095 | High-strength low-alloy (HSLA) steel | - | - | - | - | MX-Z200 filler metal | - | - | - | - | Friction Stir Processing (FSP) | Butt Joint | CO₂ gas-shielded arc welding | 22 , 32, 29 | 170, 280, 280 | 2.17, 3.33, 5 | - | - | ~-500 MPa (compressive) in SZ, ~214 MPa (compressive) at toe | Four-point bending fatigue specimen | 10 | Four-point bending fatigue test | 25 | - | 0.1 | 20 | - | - | Stress-controlled | 1.26 | Weld toe
4626 | Weld toe modification using spherical-tip WC tool FSP in fatigue strength improvement of high-strength low-alloy steel joints | 10.1016/j.matdes.2018.10.036 | Yamamoto, Hajime; Danno, Yoshikazu; Ito, Kazuhiro; Mikami, Yoshiki; Fujii, Hidetoshi | MATERIALS & DESIGN | 2018 | WOS:000453008100095 | High-strength low-alloy (HSLA) steel | - | - | - | - | MX-Z200 filler metal | - | - | - | - | Friction Stir Processing (FSP) | Butt Joint | CO₂ gas-shielded arc welding | 22 , 32, 29 | 170, 280, 280 | 2.17, 3.33, 5 | - | - | ~-300 MPa (compressive) in SZ, ~52 MPa (tensile) at toe | Four-point bending fatigue specimen | 10 | Four-point bending fatigue test | 25 | - | 0.1 | 20 | - | - | Stress-controlled | 1.26 | Weld toe
4627 | Weld toe modification using spherical-tip WC tool FSP in fatigue strength improvement of high-strength low-alloy steel joints | 10.1016/j.matdes.2018.10.036 | Yamamoto, Hajime; Danno, Yoshikazu; Ito, Kazuhiro; Mikami, Yoshiki; Fujii, Hidetoshi | MATERIALS & DESIGN | 2018 | WOS:000453008100095 | High-strength low-alloy (HSLA) steel | - | - | - | - | MX-Z200 filler metal | - | - | - | - | - | Butt Joint | CO₂ gas-shielded arc welding | 22 , 32, 29 | 170, 280, 280 | 2.17, 3.33, 5 | - | - | ~200 MPa (tensile) at weld metal, ~27 MPa (tensile) at toe | Four-point bending fatigue specimen | 10 | Four-point bending fatigue test | 25 | - | 0.1 | 20 | - | - | Stress-controlled | 1.89 | Weld toe
4628 | Mechanical characterization of laser-welded double-lap joints in ultra-high and low strength steels for sandwich panel applications | 10.1016/j.matpr.2019.10.031 | Hietala, Mikko; Hamada, Atef; Keskitalo, Markku; Jaskari, Matias; Jarvenpaa, Antti | MATERIALS TODAY-PROCEEDINGS | 2020 | WOS:000545865800012 | UHS Steel (AR400) | - | 1210 | 1370 | 6 | - | - | - | 974 | - | - | Double-lap joint | Laser welding (Yb:YAG laser, Energy density=170 J/mm²) | - | - | 13.3 | - | - | - | Double-lap joint | 2 | Axial (push-pull) | 25 | - | 0 | 15 | Instron servo-hydraulic fatigue machine (Instron 8800 controller) | ASTM E606-04 (LCF standard) | Stress-controlled | - | Weld
4629 | Mechanical characterization of laser-welded double-lap joints in ultra-high and low strength steels for sandwich panel applications | 10.1016/j.matpr.2019.10.031 | Hietala, Mikko; Hamada, Atef; Keskitalo, Markku; Jaskari, Matias; Jarvenpaa, Antti | MATERIALS TODAY-PROCEEDINGS | 2020 | WOS:000545865800012 | UHS Steel (AR400) | - | 1210 | 1370 | 6 | - | - | - | 974 | - | - | Double-lap joint | Laser welding (Yb:YAG laser, Energy density=958 J/mm²) | - | - | 13.3 | - | - | - | Double-lap joint | 2 | Axial (push-pull) | 25 | - | 0 | 15 | Instron servo-hydraulic fatigue machine (Instron 8800 controller) | ASTM E606-04 (LCF standard) | Stress-controlled | - | Weld
4630 | Mechanical characterization of laser-welded double-lap joints in ultra-high and low strength steels for sandwich panel applications | 10.1016/j.matpr.2019.10.031 | Hietala, Mikko; Hamada, Atef; Keskitalo, Markku; Jaskari, Matias; Jarvenpaa, Antti | MATERIALS TODAY-PROCEEDINGS | 2020 | WOS:000545865800012 | LS Steel (S355 MC) | - | 428 | 495 | 17 | - | - | - | 454 | - | - | Double-lap joint | Laser welding (Yb:YAG laser, Energy density=170 J/mm²) | - | - | 13.3 | - | - | - | Double-lap joint | 2 | Axial (push-pull) | 25 | - | 0 | 15 | Instron servo-hydraulic fatigue machine (Instron 8800 controller) | ASTM E606-04 (LCF standard) | Stress-controlled | - | Weld
4631 | Mechanical characterization of laser-welded double-lap joints in ultra-high and low strength steels for sandwich panel applications | 10.1016/j.matpr.2019.10.031 | Hietala, Mikko; Hamada, Atef; Keskitalo, Markku; Jaskari, Matias; Jarvenpaa, Antti | MATERIALS TODAY-PROCEEDINGS | 2020 | WOS:000545865800012 | LS Steel (S355 MC) | - | 428 | 495 | 17 | - | - | - | 454 | - | - | Double-lap joint | Laser welding (Yb:YAG laser, Energy density=958 J/mm²) | - | - | 13.3 | - | - | - | Double-lap joint | 2 | Axial (push-pull) | 25 | - | 0 | 15 | Instron servo-hydraulic fatigue machine (Instron 8800 controller) | ASTM E606-04 (LCF standard) | Stress-controlled | - | Base material
4632 | Failure mechanisms and fatigue strength assessment of a low strength CrNi-Mo-V steel welded joint: Coupled frequency and size effects | 10.1016/j.mechmat.2016.06.017 | Zhu, Ming-Liang; Xuan, Fu-Zhen | MECHANICS OF MATERIALS | 2016 | WOS:000381953800017 | 25Cr2Ni2MoV steel | - | 726 | 778 | - | Ni-rich submerged arc weld (SAW) | - | - | - | - | Post-weld heat treatment (PWHT) at 580°C for 10 hours (furnace cooling) | Cross-weld joint | Submerged arc welding (SAW) | - | - | - | - | - | - | Cross-weld specimen (round bar) | 3 | Axial (ultrasonic fatigue testing) | 20 | Ambient air | -1 | 20000 | USF-2000 (Shimadzu, Japan) | - | Stress-controlled (sine wave cyclic load) | - | surface initiaton
4633 | Failure mechanisms and fatigue strength assessment of a low strength CrNi-Mo-V steel welded joint: Coupled frequency and size effects | 10.1016/j.mechmat.2016.06.017 | Zhu, Ming-Liang; Xuan, Fu-Zhen | MECHANICS OF MATERIALS | 2016 | WOS:000381953800017 | 25Cr2Ni2MoV steel | - | 726 | 778 | - | Ni-rich submerged arc weld (SAW) | - | - | - | - | Post-weld heat treatment (PWHT) at 580°C for 10 hours (furnace cooling) | Cross-weld joint | Submerged arc welding (SAW) | - | - | - | - | - | - | Cross-weld specimen (round bar) | 3 | Axial (ultrasonic fatigue testing) | 20 | Ambient air | -1 | 20000 | USF-2000 (Shimadzu, Japan) | - | Stress-controlled (sine wave cyclic load) | - | internal initiaton
4634 | Failure mechanisms and fatigue strength assessment of a low strength CrNi-Mo-V steel welded joint: Coupled frequency and size effects | 10.1016/j.mechmat.2016.06.017 | Zhu, Ming-Liang; Xuan, Fu-Zhen | MECHANICS OF MATERIALS | 2016 | WOS:000381953800017 | 25Cr2Ni2MoV steel | - | 726 | 778 | - | Ni-rich submerged arc weld (SAW) | - | - | - | - | Post-weld heat treatment (PWHT) at 580°C for 10 hours (furnace cooling) | Cross-weld joint | Submerged arc welding (SAW) | - | - | - | - | - | - | Cross-weld specimen (round bar) | 5 | Axial (ultrasonic fatigue testing) | 20 | Ambient air | -1 | 20000 | USF-2000 (Shimadzu, Japan) | - | Stress-controlled (sine wave cyclic load) | - | surface initiaton
4635 | Failure mechanisms and fatigue strength assessment of a low strength CrNi-Mo-V steel welded joint: Coupled frequency and size effects | 10.1016/j.mechmat.2016.06.017 | Zhu, Ming-Liang; Xuan, Fu-Zhen | MECHANICS OF MATERIALS | 2016 | WOS:000381953800017 | 25Cr2Ni2MoV steel | - | 726 | 778 | - | Ni-rich submerged arc weld (SAW) | - | - | - | - | Post-weld heat treatment (PWHT) at 580°C for 10 hours (furnace cooling) | Cross-weld joint | Submerged arc welding (SAW) | - | - | - | - | - | - | Cross-weld specimen (round bar) | 5 | Axial (ultrasonic fatigue testing) | 20 | Ambient air | -1 | 20000 | USF-2000 (Shimadzu, Japan) | - | Stress-controlled (sine wave cyclic load) | - | internal initiaton
4636 | Comparative study on fatigue properties between AA2024-T4 friction stir welds and base materials | 10.1016/j.msea.2006.07.009 | Di, Shusheng; Yang, Xinqi; Luan, Guohong; Jian, Bo | MATERIALS SCIENCE AND ENGINEERING A-STRUCTURAL MATERIALS PROPERTIES MICROSTRUCTURE AND PROCESSING | 2006 | WOS:000241683200050 | Al alloy 2024-T4 | - | - | - | - | - | - | - | - | - | - | Butt Joint | FSW (Friction Stir Welding) | - | - | 2.5–4.17 | - | - | - | Transverse flat tensile specimens | 4 | Axial | 25 | Laboratory air | 0.1 | 89–93 | High-frequency fatigue test machine | IIW (International Institute of Welding) | Stress | - | Weld root
4637 | Effects of residual stress and heat treatment on fatigue strength of weldments | 10.1016/j.msea.2008.06.011 | Kang, Hong Tae; Lee, Yung-Li; Sun, Xichen Jackson | MATERIALS SCIENCE AND ENGINEERING A-STRUCTURAL MATERIALS PROPERTIES MICROSTRUCTURE AND PROCESSING | 2008 | WOS:000262033300006 | SAE 1010 (link/rod), HSLA (eye bar) | - | - | - | - | - | - | - | - | - | - | - | Gas Metal Arc Welding (GMAW) | - | - | - | - | - | Compressive residual stress at weld toe (450 MPa via XRD, 700 MPa via hole drilling) | Real automotive component (lateral link) | - | Axial tension-compression | - | - | -1 | - | - | - | Load | - | Weld toe
4638 | Effects of residual stress and heat treatment on fatigue strength of weldments | 10.1016/j.msea.2008.06.011 | Kang, Hong Tae; Lee, Yung-Li; Sun, Xichen Jackson | MATERIALS SCIENCE AND ENGINEERING A-STRUCTURAL MATERIALS PROPERTIES MICROSTRUCTURE AND PROCESSING | 2008 | WOS:000262033300006 | SAE 1010 (link/rod), HSLA (eye bar) | - | - | - | - | - | - | - | - | - | Heat treatment (343°C for 2h, air cooling) | - | Gas Metal Arc Welding (GMAW) | - | - | - | - | - | Compressive residual stress at weld toe (450 MPa via XRD, 700 MPa via hole drilling) | Real automotive component (lateral link) | - | Axial tension-compression | - | - | -1 | - | - | - | Load | - | Weld toe
4639 | Microstructure and mechanical properties of laser welded DP600 steel joints | 10.1016/j.msea.2009.09.051 | Farabi, N.; Chen, D. L.; Li, J.; Zhou, Y.; Dong, S. J. | MATERIALS SCIENCE AND ENGINEERING A-STRUCTURAL MATERIALS PROPERTIES MICROSTRUCTURE AND PROCESSING | 2010 | WOS:000273983900051 | DP600 steel | - | - | 634 | - | DP600 steel | - | - | 630 | - | - | Butt joint | Diode laser welding | - | - | 16.67 | - | Ultra-high purity argon shielding gas | - | Sub-sized (plat) | 1.2 | Axial (load-controlled) | Room temperature | - | 0.1 | 50 | Instron 8801 servo-hydraulic testing system | - | Load control | - | -
4640 | Microstructure and fatigue performance of butt-welded joints in advanced high-strength steels | 10.1016/j.msea.2014.01.007 | Ahiale, Godwin Kwame; Oh, Yong-Jun | MATERIALS SCIENCE AND ENGINEERING A-STRUCTURAL MATERIALS PROPERTIES MICROSTRUCTURE AND PROCESSING | 2014 | WOS:000332804800044 | DP440 | - | 350 | 465 | 35.8 | - | - | - | - | - | Inter-critically annealed at 760°C for 5min, followed by quenching | Butt Joint | GMAW (Gas Metal Arc Welding) | 19 | 140 | 10.5 | - | - | - | Butt-welded joint (sheet) | 2.0 | Axial | - | - | 0.1 | 20 | MTS 810 servo-hydraulic universal testing machine | ASTM E466-07 | Load | - | Base metal
4641 | Microstructure and fatigue performance of butt-welded joints in advanced high-strength steels | 10.1016/j.msea.2014.01.007 | Ahiale, Godwin Kwame; Oh, Yong-Jun | MATERIALS SCIENCE AND ENGINEERING A-STRUCTURAL MATERIALS PROPERTIES MICROSTRUCTURE AND PROCESSING | 2014 | WOS:000332804800044 | DP590 | - | 471 | 653 | 25.4 | - | - | - | - | - | Inter-critically annealed at 760°C for 5min, followed by quenching | Butt Joint | GMAW (Gas Metal Arc Welding) | 19 | 140 | 10.5 | - | - | - | Butt-welded joint (sheet) | 2.0 | Axial | - | - | 0.1 | 20 | MTS 810 servo-hydraulic universal testing machine | ASTM E466-07 | Load | - | SC-HAZ
4642 | Microstructure and fatigue performance of butt-welded joints in advanced high-strength steels | 10.1016/j.msea.2014.01.007 | Ahiale, Godwin Kwame; Oh, Yong-Jun | MATERIALS SCIENCE AND ENGINEERING A-STRUCTURAL MATERIALS PROPERTIES MICROSTRUCTURE AND PROCESSING | 2014 | WOS:000332804800044 | MS (Martensitic Steel) | - | 1033 | 1490 | 10.2 | - | - | - | - | - | Austenitized at 950°C for 5min, followed by rapid quenching | Butt Joint | GMAW (Gas Metal Arc Welding) | 19 | 140 | 10.5 | - | - | - | Butt-welded joint (sheet) | 1.8 | Axial | - | - | 0.1 | 20 | MTS 810 servo-hydraulic universal testing machine | ASTM E466-07 | Load | - | Weld
4643 | Microstructure and fatigue performance of butt-welded joints in advanced high-strength steels | 10.1016/j.msea.2014.01.007 | Ahiale, Godwin Kwame; Oh, Yong-Jun | MATERIALS SCIENCE AND ENGINEERING A-STRUCTURAL MATERIALS PROPERTIES MICROSTRUCTURE AND PROCESSING | 2014 | WOS:000332804800044 | DP440 | - | 350 | 465 | 35.8 | - | - | - | - | - | Inter-critically annealed at 760°C for 5min, followed by quenching | Butt Joint with weld bead | GMAW (Gas Metal Arc Welding) | 20 | 160 | 10 | - | - | - | Butt-welded joint (sheet) | 2.0 | Axial | - | - | 0.1 | 20 | MTS 810 servo-hydraulic universal testing machine | ASTM E466-07 | Load | - | Base metal
4644 | Microstructure and fatigue performance of butt-welded joints in advanced high-strength steels | 10.1016/j.msea.2014.01.007 | Ahiale, Godwin Kwame; Oh, Yong-Jun | MATERIALS SCIENCE AND ENGINEERING A-STRUCTURAL MATERIALS PROPERTIES MICROSTRUCTURE AND PROCESSING | 2014 | WOS:000332804800044 | DP590 | - | 471 | 653 | 25.4 | - | - | - | - | - | Inter-critically annealed at 760°C for 5min, followed by quenching | Butt Joint with weld bead | GMAW (Gas Metal Arc Welding) | 20 | 160 | 10 | - | - | - | Butt-welded joint (sheet) | 2.0 | Axial | - | - | 0.1 | 20 | MTS 810 servo-hydraulic universal testing machine | ASTM E466-07 | Load | - | SC-HAZ
4645 | Microstructure and fatigue performance of butt-welded joints in advanced high-strength steels | 10.1016/j.msea.2014.01.007 | Ahiale, Godwin Kwame; Oh, Yong-Jun | MATERIALS SCIENCE AND ENGINEERING A-STRUCTURAL MATERIALS PROPERTIES MICROSTRUCTURE AND PROCESSING | 2014 | WOS:000332804800044 | MS (Martensitic Steel) | - | 1033 | 1490 | 10.2 | - | - | - | - | - | Austenitized at 950°C for 5min, followed by rapid quenching | Butt Joint with weld bead | GMAW (Gas Metal Arc Welding) | 20 | 160 | 10 | - | - | - | Butt-welded joint (sheet) | 1.8 | Axial | - | - | 0.1 | 20 | MTS 810 servo-hydraulic universal testing machine | ASTM E466-07 | Load | - | SC-HAZ
4646 | Microstructure, tensile and fatigue properties of ultrasonic spot welded aluminum to galvanized high-strength-low-alloy and low-carbon steel sheets | 10.1016/j.msea.2017.03.023 | Mirza, F. A.; Macwan, A.; Bhole, S. D.; Chen, D. L.; Chen, X. -G. | MATERIALS SCIENCE AND ENGINEERING A-STRUCTURAL MATERIALS PROPERTIES MICROSTRUCTURE AND PROCESSING | 2017 | WOS:000399511400036 | Al 6061-T6 (Aluminum alloy), HSLA steel (High-Strength Low-Alloy) | - | - | - | - | - | - | - | - | - | - | Lap Joint | Ultrasonic Spot Welding (USW) | - | - | - | - | - | - | Lap shear specimen (sheet) | 1.5 | Tension-Tension (Axial) | 25 | - | 0.2 | 50 | Instron 8801 servo-hydraulic testing system | ASTM E466 | Load | - | interfacial failure
4647 | Microstructure, tensile and fatigue properties of ultrasonic spot welded aluminum to galvanized high-strength-low-alloy and low-carbon steel sheets | 10.1016/j.msea.2017.03.023 | Mirza, F. A.; Macwan, A.; Bhole, S. D.; Chen, D. L.; Chen, X. -G. | MATERIALS SCIENCE AND ENGINEERING A-STRUCTURAL MATERIALS PROPERTIES MICROSTRUCTURE AND PROCESSING | 2017 | WOS:000399511400036 | Al 6061-T6 (Aluminum alloy), HSLA steel (High-Strength Low-Alloy) | - | - | - | - | - | - | - | - | - | - | Lap Joint | Ultrasonic Spot Welding (USW) | - | - | - | - | - | - | Lap shear specimen (sheet) | 1.5 | Tension-Tension (Axial) | 25 | - | 0.2 | 50 | Instron 8801 servo-hydraulic testing system | ASTM E466 | Load | - | transverse through-thickness
4648 | Microstructure, tensile and fatigue properties of ultrasonic spot welded aluminum to galvanized high-strength-low-alloy and low-carbon steel sheets | 10.1016/j.msea.2017.03.023 | Mirza, F. A.; Macwan, A.; Bhole, S. D.; Chen, D. L.; Chen, X. -G. | MATERIALS SCIENCE AND ENGINEERING A-STRUCTURAL MATERIALS PROPERTIES MICROSTRUCTURE AND PROCESSING | 2017 | WOS:000399511400036 | Al 6061-T6 (Aluminum alloy), ASTM A36 (Low-carbon steel) | - | - | - | - | - | - | - | - | - | - | Lap Joint | Ultrasonic Spot Welding (USW) | - | - | - | - | - | - | Lap shear specimen (sheet) | 1.5 | Tension-Tension (Axial) | 25 | - | 0.2 | 50 | Instron 8801 servo-hydraulic testing system | ASTM E466 | Load | - | interfacial failure
4649 | Microstructure, tensile and fatigue properties of ultrasonic spot welded aluminum to galvanized high-strength-low-alloy and low-carbon steel sheets | 10.1016/j.msea.2017.03.023 | Mirza, F. A.; Macwan, A.; Bhole, S. D.; Chen, D. L.; Chen, X. -G. | MATERIALS SCIENCE AND ENGINEERING A-STRUCTURAL MATERIALS PROPERTIES MICROSTRUCTURE AND PROCESSING | 2017 | WOS:000399511400036 | Al 6061-T6 (Aluminum alloy), ASTM A36 (Low-carbon steel) | - | - | - | - | - | - | - | - | - | - | Lap Joint | Ultrasonic Spot Welding (USW) | - | - | - | - | - | - | Lap shear specimen (sheet) | 1.5 | Tension-Tension (Axial) | 25 | - | 0.2 | 50 | Instron 8801 servo-hydraulic testing system | ASTM E466 | Load | - | transverse through-thickness
4650 | Experimental evaluation of fatigue strength for small diameter socket welded joints under vibration loading condition | 10.1016/j.net.2021.05.036 | Oh, Chang-Young; Lee, Jun-Ho; Kim, Dong-Woo; Lee, Sang-Hoon | NUCLEAR ENGINEERING AND TECHNOLOGY | 2021 | WOS:000687201800008 | Carbon steel (A106 pipe, A105 flange) | - | 404, 325 | 539, 50 | 53, 35 | KC-28 (carbon steel) | - | - | - | - | - | Socket welded joint | Manual GTAW | 13–15 | 123–220 | 1.14–2.84 | - | - | - | Socket welded joint | - | Vibration loading | - | Air | - | - | - | - | Stress | - | -
4651 | Experimental evaluation of fatigue strength for small diameter socket welded joints under vibration loading condition | 10.1016/j.net.2021.05.036 | Oh, Chang-Young; Lee, Jun-Ho; Kim, Dong-Woo; Lee, Sang-Hoon | NUCLEAR ENGINEERING AND TECHNOLOGY | 2021 | WOS:000687201800008 | Carbon steel (A106 pipe, A105 flange) | - | 404, 325 | 539, 50 | 53, 35 | KC-28 (carbon steel) | - | - | - | - | - | Socket welded joint | Automatic orbital GTAW | 12 | 110–200 | 1.69–2.54 | - | - | - | Socket welded joint | - | Vibration loading | - | Air | - | - | - | - | Stress | - | -
4652 | Experimental evaluation of fatigue strength for small diameter socket welded joints under vibration loading condition | 10.1016/j.net.2021.05.036 | Oh, Chang-Young; Lee, Jun-Ho; Kim, Dong-Woo; Lee, Sang-Hoon | NUCLEAR ENGINEERING AND TECHNOLOGY | 2021 | WOS:000687201800008 | Carbon steel (A106 pipe, A105 flange) | - | 404, 325 | 539, 50 | 53, 35 | KC-28 (carbon steel) | - | - | - | - | High heat input with bad weaving | Socket welded joint | Manual GTAW | 13–15 | 123–220 | 1.14–2.84 | - | - | - | Socket welded joint | - | Vibration loading | - | Air | - | - | - | - | Stress | - | -
4653 | Experimental evaluation of fatigue strength for small diameter socket welded joints under vibration loading condition | 10.1016/j.net.2021.05.036 | Oh, Chang-Young; Lee, Jun-Ho; Kim, Dong-Woo; Lee, Sang-Hoon | NUCLEAR ENGINEERING AND TECHNOLOGY | 2021 | WOS:000687201800008 | Carbon steel (A106 pipe, A105 flange) | - | 404, 325 | 539, 50 | 53, 35 | KC-28 (carbon steel) | - | - | - | - | - | 2×1 leg length socket weld | Manual GTAW | 13–15 | 123–220 | 1.14–2.84 | - | - | - | 2×1 leg length socket weld | - | Vibration loading | - | Air | - | - | - | - | Stress | - | -
4654 | Experimental evaluation of fatigue strength for small diameter socket welded joints under vibration loading condition | 10.1016/j.net.2021.05.036 | Oh, Chang-Young; Lee, Jun-Ho; Kim, Dong-Woo; Lee, Sang-Hoon | NUCLEAR ENGINEERING AND TECHNOLOGY | 2021 | WOS:000687201800008 | Carbon steel (A106 pipe, A105 flange) | - | 404, 325 | 539, 50 | 53, 35 | KC-28 (carbon steel) | - | - | - | - | without gap | Socket welded joint | Manual GTAW | 13–15 | 123–220 | 1.14–2.84 | - | - | - | Socket welded joint | - | Vibration loading | - | Air | - | - | - | - | Stress | - | -
4655 | Experimental evaluation of fatigue strength for small diameter socket welded joints under vibration loading condition | 10.1016/j.net.2021.05.036 | Oh, Chang-Young; Lee, Jun-Ho; Kim, Dong-Woo; Lee, Sang-Hoon | NUCLEAR ENGINEERING AND TECHNOLOGY | 2021 | WOS:000687201800008 | Carbon steel (A106 pipe, A105 flange) | - | 404, 325 | 539, 50 | 53, 35 | KC-28 (carbon steel) | - | - | - | - | eccentricity | Socket welded joint | Manual GTAW | 13–15 | 123–220 | 1.14–2.84 | - | - | - | Socket welded joint | - | Vibration loading | - | Air | - | - | - | - | Stress | - | -
4656 | Experimental evaluation of fatigue strength for small diameter socket welded joints under vibration loading condition | 10.1016/j.net.2021.05.036 | Oh, Chang-Young; Lee, Jun-Ho; Kim, Dong-Woo; Lee, Sang-Hoon | NUCLEAR ENGINEERING AND TECHNOLOGY | 2021 | WOS:000687201800008 | Carbon steel (A106 pipe, A105 flange) | - | 404, 325 | 539, 50 | 53, 35 | KC-28 (carbon steel) | - | - | - | - | - | socket weld overlay | Manual GTAW | 13–15 | 123–220 | 1.14–2.84 | - | - | - | socket weld overlay | - | Vibration loading | - | Air | - | - | - | - | Stress | - | -
4657 | Experimental evaluation of fatigue strength for small diameter socket welded joints under vibration loading condition | 10.1016/j.net.2021.05.036 | Oh, Chang-Young; Lee, Jun-Ho; Kim, Dong-Woo; Lee, Sang-Hoon | NUCLEAR ENGINEERING AND TECHNOLOGY | 2021 | WOS:000687201800008 | Stainless steel (304L pipe, F304 flange) | - | 317, 325 | 600, 624 | 56, 58 | ER308L (stainless steel) | - | - | - | - | - | Socket welded joint | Manual GTAW | 13–15 | 123–220 | 1.14–2.84 | - | - | - | Socket welded joint | - | Vibration loading | - | Air | - | - | - | - | Stress | - | -
4658 | Experimental evaluation of fatigue strength for small diameter socket welded joints under vibration loading condition | 10.1016/j.net.2021.05.036 | Oh, Chang-Young; Lee, Jun-Ho; Kim, Dong-Woo; Lee, Sang-Hoon | NUCLEAR ENGINEERING AND TECHNOLOGY | 2021 | WOS:000687201800008 | Stainless steel (304L pipe, F304 flange) | - | 317, 325 | 600, 624 | 56, 58 | ER308L (stainless steel) | - | - | - | - | - | Socket welded joint | Automatic orbital GTAW | 12 | 110–200 | 1.69–2.54 | - | - | - | Socket welded joint | - | Vibration loading | - | Air | - | - | - | - | Stress | - | -
4659 | Experimental evaluation of fatigue strength for small diameter socket welded joints under vibration loading condition | 10.1016/j.net.2021.05.036 | Oh, Chang-Young; Lee, Jun-Ho; Kim, Dong-Woo; Lee, Sang-Hoon | NUCLEAR ENGINEERING AND TECHNOLOGY | 2021 | WOS:000687201800008 | Stainless steel (304L pipe, F304 flange) | - | 317, 325 | 600, 624 | 56, 58 | ER308L (stainless steel) | - | - | - | - | High heat input with bad weaving | Socket welded joint | Manual GTAW | 13–15 | 123–220 | 1.14–2.84 | - | - | - | Socket welded joint | - | Vibration loading | - | Air | - | - | - | - | Stress | - | -
4660 | Experimental evaluation of fatigue strength for small diameter socket welded joints under vibration loading condition | 10.1016/j.net.2021.05.036 | Oh, Chang-Young; Lee, Jun-Ho; Kim, Dong-Woo; Lee, Sang-Hoon | NUCLEAR ENGINEERING AND TECHNOLOGY | 2021 | WOS:000687201800008 | Stainless steel (304L pipe, F304 flange) | - | 317, 325 | 600, 624 | 56, 58 | ER308L (stainless steel) | - | - | - | - | - | 2×1 leg length socket weld | Manual GTAW | 13–15 | 123–220 | 1.14–2.84 | - | - | - | 2×1 leg length socket weld | - | Vibration loading | - | Air | - | - | - | - | Stress | - | -
4661 | Experimental evaluation of fatigue strength for small diameter socket welded joints under vibration loading condition | 10.1016/j.net.2021.05.036 | Oh, Chang-Young; Lee, Jun-Ho; Kim, Dong-Woo; Lee, Sang-Hoon | NUCLEAR ENGINEERING AND TECHNOLOGY | 2021 | WOS:000687201800008 | Stainless steel (304L pipe, F304 flange) | - | 317, 325 | 600, 624 | 56, 58 | ER308L (stainless steel) | - | - | - | - | without gap | Socket welded joint | Manual GTAW | 13–15 | 123–220 | 1.14–2.84 | - | - | - | Socket welded joint | - | Vibration loading | - | Air | - | - | - | - | Stress | - | -
4662 | Experimental evaluation of fatigue strength for small diameter socket welded joints under vibration loading condition | 10.1016/j.net.2021.05.036 | Oh, Chang-Young; Lee, Jun-Ho; Kim, Dong-Woo; Lee, Sang-Hoon | NUCLEAR ENGINEERING AND TECHNOLOGY | 2021 | WOS:000687201800008 | Stainless steel (304L pipe, F304 flange) | - | 317, 325 | 600, 624 | 56, 58 | ER308L (stainless steel) | - | - | - | - | eccentricity | Socket welded joint | Manual GTAW | 13–15 | 123–220 | 1.14–2.84 | - | - | - | Socket welded joint | - | Vibration loading | - | Air | - | - | - | - | Stress | - | -
4663 | Experimental evaluation of fatigue strength for small diameter socket welded joints under vibration loading condition | 10.1016/j.net.2021.05.036 | Oh, Chang-Young; Lee, Jun-Ho; Kim, Dong-Woo; Lee, Sang-Hoon | NUCLEAR ENGINEERING AND TECHNOLOGY | 2021 | WOS:000687201800008 | Stainless steel (304L pipe, F304 flange) | - | 317, 325 | 600, 624 | 56, 58 | ER308L (stainless steel) | - | - | - | - | - | socket weld overlay | Manual GTAW | 13–15 | 123–220 | 1.14–2.84 | - | - | - | socket weld overlay | - | Vibration loading | - | Air | - | - | - | - | Stress | - | -
4664 | CEA and JNC approaches for creep-fatigue evaluation of weldments and inter-comparison through benchmark analyses | 10.1016/j.nucengdes.2003.06.026 | Kasahara, N; Le Ber, L; Chapuliot, S | NUCLEAR ENGINEERING AND DESIGN | 2004 | WOS:000189284000013 | 316L(N) austenitic steel | - | - | - | - | 316L(N) | - | - | - | Holding time 1 h | Flush-grinded | Butt joint | MMA (Manual Metal Arc) | - | - | - | - | - | - | Butt-welded plates | 25 | Four-point bending | 550 | - | - | - | - | RCC-MR (1993) | Displacement | - | Weld toe, plate weld
4665 | CEA and JNC approaches for creep-fatigue evaluation of weldments and inter-comparison through benchmark analyses | 10.1016/j.nucengdes.2003.06.026 | Kasahara, N; Le Ber, L; Chapuliot, S | NUCLEAR ENGINEERING AND DESIGN | 2004 | WOS:000189284000013 | 316L(N) austenitic steel | - | - | - | - | 316L(N) | - | - | - | Holding time 5 h | Flush-grinded | Butt joint | MMA (Manual Metal Arc) | - | - | - | - | - | - | Butt-welded plates | 25 | Four-point bending | 550 | - | - | - | - | RCC-MR (1993) | Displacement | - | Weld toe, plate weld
4666 | Stress field and fatigue strength analysis of 135-degree sharp corners based on notch stress strength theory | 10.1016/j.oceaneng.2015.07.029 | Shen, Wei; Barltrop, Nigel; Yan, Renjun; Liu, Enqian; Qin, Kai; Song, Lifei | OCEAN ENGINEERING | 2015 | WOS:000362606600004 | - | - | - | - | - | - | - | - | - | - | - | Cruciform joint | - | - | - | - | - | - | - | Cruciform joint | 13 | Axial (tensile) | - | - | 0 | - | - | BS7608 (1993) | Stress | - | Weld toe
4667 | Stress field and fatigue strength analysis of 135-degree sharp corners based on notch stress strength theory | 10.1016/j.oceaneng.2015.07.029 | Shen, Wei; Barltrop, Nigel; Yan, Renjun; Liu, Enqian; Qin, Kai; Song, Lifei | OCEAN ENGINEERING | 2015 | WOS:000362606600004 | - | - | - | - | - | - | - | - | - | - | - | Cruciform joint | - | - | - | - | - | - | - | Cruciform joint | 25 | Axial (tensile) | - | - | 0 | - | - | BS7608 (1993) | Stress | - | Weld toe
4668 | Stress field and fatigue strength analysis of 135-degree sharp corners based on notch stress strength theory | 10.1016/j.oceaneng.2015.07.029 | Shen, Wei; Barltrop, Nigel; Yan, Renjun; Liu, Enqian; Qin, Kai; Song, Lifei | OCEAN ENGINEERING | 2015 | WOS:000362606600004 | - | - | - | - | - | - | - | - | - | - | - | Cruciform joint | - | - | - | - | - | - | - | Cruciform joint | 38 | Axial (tensile) | - | - | 0 | - | - | BS7608 (1993) | Stress | - | Weld toe
4669 | Stress field and fatigue strength analysis of 135-degree sharp corners based on notch stress strength theory | 10.1016/j.oceaneng.2015.07.029 | Shen, Wei; Barltrop, Nigel; Yan, Renjun; Liu, Enqian; Qin, Kai; Song, Lifei | OCEAN ENGINEERING | 2015 | WOS:000362606600004 | - | - | - | - | - | - | - | - | - | - | - | Cruciform joint | - | - | - | - | - | - | - | Cruciform joint | 50 | Axial (tensile) | - | - | 0 | - | - | BS7608 (1993) | Stress | - | Weld toe
4670 | Stress field and fatigue strength analysis of 135-degree sharp corners based on notch stress strength theory | 10.1016/j.oceaneng.2015.07.029 | Shen, Wei; Barltrop, Nigel; Yan, Renjun; Liu, Enqian; Qin, Kai; Song, Lifei | OCEAN ENGINEERING | 2015 | WOS:000362606600004 | - | - | - | - | - | - | - | - | - | - | - | Cruciform joint | - | - | - | - | - | - | - | Cruciform joint | 100 | Axial (tensile) | - | - | 0 | - | - | BS7608 (1993) | Stress | - | Weld toe
4671 | Stress field and fatigue strength analysis of 135-degree sharp corners based on notch stress strength theory | 10.1016/j.oceaneng.2015.07.029 | Shen, Wei; Barltrop, Nigel; Yan, Renjun; Liu, Enqian; Qin, Kai; Song, Lifei | OCEAN ENGINEERING | 2015 | WOS:000362606600004 | - | - | - | - | - | - | - | - | - | - | - | Cruciform joint | - | - | - | - | - | - | - | Cruciform joint | 6.4 | Bending | - | - | 0 | - | - | BS7608 (1993) | Stress | - | Weld toe
4672 | Stress field and fatigue strength analysis of 135-degree sharp corners based on notch stress strength theory | 10.1016/j.oceaneng.2015.07.029 | Shen, Wei; Barltrop, Nigel; Yan, Renjun; Liu, Enqian; Qin, Kai; Song, Lifei | OCEAN ENGINEERING | 2015 | WOS:000362606600004 | - | - | - | - | - | - | - | - | - | - | - | Cruciform joint | - | - | - | - | - | - | - | Cruciform joint | 8 | Bending | - | - | 0 | - | - | BS7608 (1993) | Stress | - | Weld toe
4673 | Stress field and fatigue strength analysis of 135-degree sharp corners based on notch stress strength theory | 10.1016/j.oceaneng.2015.07.029 | Shen, Wei; Barltrop, Nigel; Yan, Renjun; Liu, Enqian; Qin, Kai; Song, Lifei | OCEAN ENGINEERING | 2015 | WOS:000362606600004 | - | - | - | - | - | - | - | - | - | - | - | Cruciform joint | - | - | - | - | - | - | - | Cruciform joint | 13 | Bending | - | - | 0 | - | - | BS7608 (1993) | Stress | - | Weld toe
4674 | Stress field and fatigue strength analysis of 135-degree sharp corners based on notch stress strength theory | 10.1016/j.oceaneng.2015.07.029 | Shen, Wei; Barltrop, Nigel; Yan, Renjun; Liu, Enqian; Qin, Kai; Song, Lifei | OCEAN ENGINEERING | 2015 | WOS:000362606600004 | - | - | - | - | - | - | - | - | - | - | - | Cruciform joint | - | - | - | - | - | - | - | Cruciform joint | 25 | Bending | - | - | 0 | - | - | BS7608 (1993) | Stress | - | Weld toe
4675 | Stress field and fatigue strength analysis of 135-degree sharp corners based on notch stress strength theory | 10.1016/j.oceaneng.2015.07.029 | Shen, Wei; Barltrop, Nigel; Yan, Renjun; Liu, Enqian; Qin, Kai; Song, Lifei | OCEAN ENGINEERING | 2015 | WOS:000362606600004 | - | - | - | - | - | - | - | - | - | - | - | Cruciform joint | - | - | - | - | - | - | - | Cruciform joint | 38 | Bending | - | - | 0 | - | - | BS7608 (1993) | Stress | - | Weld toe
4676 | Stress concentration effect of thin plate joints considering welding defects | 10.1016/j.oceaneng.2019.05.019 | Shen, Wei; Qiu, Yu; Xu, Linzhi; Song, Lifei | OCEAN ENGINEERING | 2019 | WOS:000482523300023 | - | 206.8 | 466 | 572 | - | - | - | - | - | - | - | Butt Joint | Submerged arc welding | - | - | - | - | - | - | Thin plate butt joint | 12 | Tensile loading | - | - | 0 | - | - | - | Stress | - | Weld toe
4677 | Stress concentration effect of thin plate joints considering welding defects | 10.1016/j.oceaneng.2019.05.019 | Shen, Wei; Qiu, Yu; Xu, Linzhi; Song, Lifei | OCEAN ENGINEERING | 2019 | WOS:000482523300023 | - | 206.8 | 466 | 572 | - | - | - | - | - | - | - | Butt Joint | CO2-laser welding without filler material | - | - | - | - | - | - | Thin plate butt joint | 12 | Tensile loading | - | - | 0 | - | - | - | Stress | - | Weld toe
4678 | Stress concentration effect of thin plate joints considering welding defects | 10.1016/j.oceaneng.2019.05.019 | Shen, Wei; Qiu, Yu; Xu, Linzhi; Song, Lifei | OCEAN ENGINEERING | 2019 | WOS:000482523300023 | - | 206.8 | 466 | 572 | - | - | - | - | - | - | - | Butt Joint | CO2-laser combined MAG welding, laser travels first | - | - | - | - | - | - | Thin plate butt joint | 12 | Tensile loading | - | - | 0 | - | - | - | Stress | - | Weld toe
4679 | Stress concentration effect of thin plate joints considering welding defects | 10.1016/j.oceaneng.2019.05.019 | Shen, Wei; Qiu, Yu; Xu, Linzhi; Song, Lifei | OCEAN ENGINEERING | 2019 | WOS:000482523300023 | - | 206.8 | 466 | 572 | - | - | - | - | - | - | - | Butt Joint | CO2-laser combined MAG welding, MAG travels first | - | - | - | - | - | - | Thin plate butt joint | 12 | Tensile loading | - | - | 0 | - | - | - | Stress | - | Weld toe
4680 | Stress concentration effect of thin plate joints considering welding defects | 10.1016/j.oceaneng.2019.05.019 | Shen, Wei; Qiu, Yu; Xu, Linzhi; Song, Lifei | OCEAN ENGINEERING | 2019 | WOS:000482523300023 | - | 206.8 | 466 | 572 | - | - | - | - | - | - | - | Butt Joint | Submerged arc welding | - | - | - | - | - | - | Thin plate butt joint | 3 | Tensile loading | - | - | 0 | - | - | - | Stress | - | Weld toe
4681 | Stress concentration effect of thin plate joints considering welding defects | 10.1016/j.oceaneng.2019.05.019 | Shen, Wei; Qiu, Yu; Xu, Linzhi; Song, Lifei | OCEAN ENGINEERING | 2019 | WOS:000482523300023 | - | 206.8 | 466 | 572 | - | - | - | - | - | - | - | Butt Joint | CO2-laser welding without filler material | - | - | - | - | - | - | Thin plate butt joint | 3 | Tensile loading | - | - | 0 | - | - | - | Stress | - | Weld toe
4682 | Fatigue analysis of TI6AL4V/INCONEL 625 dissimilar welded joints | 10.1016/j.oceaneng.2021.108582 | Corigliano, Pasqualino; Crupi, Vincenzo | OCEAN ENGINEERING | 2021 | WOS:000614248600056 | Ti6Al4V (Titanium alloy) | 114 | 880 | 950 | 10 | Inconel 625 (Nickel-based alloy) | 208 | 460 | 880 | 45 | - | Butt Joint | Laser welding | - | - | - | - | Inert gas protection | - | Flat | 2 | Axial | - | - | 0.1 | 10 | Italsigma servo-hydraulic testing machine (25 kN load cell) | - | Load | - | Weld zone (V-SS, Ti-V)
4683 | Fatigue strength of welded joints of marine aluminum alloy extrusion stiffened plate considering welding effects | 10.1016/j.oceaneng.2024.118755 | Xu, Shuangxi; Ma, Jiajin; Lv, Yang; Shen, Wei; Wu, Yigang; Li, Mengzhen | OCEAN ENGINEERING | 2024 | WOS:001284468400001 | 5083-H116 aluminum alloy | - | 215 | 388 | - | 5183 welding wire | - | 146 | 331 | - | - | T-Joint | MIG | 18.3 | 134 | 7 | - | - | Longitudinal residual stress 107.27 MPa; Transverse residual stress 76.79 MPa | T-Joint (extruded stiffened plate) | 6.0 | Axial | 25 | - | 0.1 | - | - | - | Stress | 1.55–1.97 | Weld toe
4684 | Fatigue strength of welded joints of marine aluminum alloy extrusion stiffened plate considering welding effects | 10.1016/j.oceaneng.2024.118755 | Xu, Shuangxi; Ma, Jiajin; Lv, Yang; Shen, Wei; Wu, Yigang; Li, Mengzhen | OCEAN ENGINEERING | 2024 | WOS:001284468400001 | 5083-H116 aluminum alloy | - | 215 | 388 | - | 5183 welding wire | - | 146 | 331 | - | - | T-Joint | MIG | 18.3 | 134 | 7 | - | - | Longitudinal residual stress 108.05 MPa, Transverse residual stress 98.50 MPa | T-Joint | 6.0 | Axial | 25 | - | 0.1 | - | - | - | Stress | 1.62–1.93 | Weld toe
4685 | Improving the fatigue limit and rendering a defect harmless by laser peening for a high strength steel welded joint | 10.1016/j.optlastec.2020.106605 | Fueki, Ryutaro; Takahashi, Koji | OPTICS AND LASER TECHNOLOGY | 2021 | WOS:000591865300004 | HT780 (JIS-SHY685) | 203 | 822 | 839 | - | - | - | - | - | - | Stress relief annealing (500°C, 30 min, argon atmosphere) | Butt joint | TIG (Tungsten Inert Gas) | 9.7 | 180 | 2 | - | Argon shielding gas | - | Welded plate | 7 | Three-point bending | - | - | 0.05 | 20 | - | - | Load control | 1.6 | Weld toe
4686 | Improving the fatigue limit and rendering a defect harmless by laser peening for a high strength steel welded joint | 10.1016/j.optlastec.2020.106605 | Fueki, Ryutaro; Takahashi, Koji | OPTICS AND LASER TECHNOLOGY | 2021 | WOS:000591865300004 | HT780 (JIS-SHY685) | 203 | 822 | 839 | - | - | - | - | - | - | Stress relief annealing (500°C, 30 min, argon atmosphere), laser peening | Butt joint | TIG (Tungsten Inert Gas) | 9.7 | 180 | 2 | - | Argon shielding gas | - | Welded plate | 7 | Three-point bending | - | - | 0.05 | 20 | - | - | Load control | 1.7 | Weld toe
4687 | Improving the fatigue limit and rendering a defect harmless by laser peening for a high strength steel welded joint | 10.1016/j.optlastec.2020.106605 | Fueki, Ryutaro; Takahashi, Koji | OPTICS AND LASER TECHNOLOGY | 2021 | WOS:000591865300004 | HT780 (JIS-SHY685) | 203 | 822 | 839 | - | - | - | - | - | - | Stress relief annealing (500°C, 30 min, argon atmosphere) | Butt joint | TIG (Tungsten Inert Gas) | 9.7 | 180 | 2 | - | Argon shielding gas | - | Welded plate containing a slit | 7 | Three-point bending | - | - | 0.05 | 20 | - | - | Load control | 1.6 | Weld toe
4688 | Improving the fatigue limit and rendering a defect harmless by laser peening for a high strength steel welded joint | 10.1016/j.optlastec.2020.106605 | Fueki, Ryutaro; Takahashi, Koji | OPTICS AND LASER TECHNOLOGY | 2021 | WOS:000591865300004 | HT780 (JIS-SHY685) | 203 | 822 | 839 | - | - | - | - | - | - | Stress relief annealing (500°C, 30 min, argon atmosphere), laser peening | Butt joint | TIG (Tungsten Inert Gas) | 9.7 | 180 | 2 | - | Argon shielding gas | - | Welded plate containing a slit | 7 | Three-point bending | - | - | 0.05 | 20 | - | - | Load control | 1.7 | Weld toe
4689 | High-cycle fatigue properties of Alloy718 base metal and electron beam welded joint | 10.1016/j.phpro.2015.06.196 | Ono, Yoshinori; Yuri, Tetsumi; Nagashima, Nobuo; Sumiyoshi, Hideshi; Ogata, Toshio; Nagao, Naoki | PROCEEDINGS OF THE 25TH INTERNATIONAL CRYOGENIC ENGINEERING CONFERENCE AND INTERNATIONAL CRYOGENIC MATERIALS CONFERENCE 2014 | 2015 | WOS:000380607500171 | Alloy 718 | - | - | - | - | Alloy 718 | - | - | - | - | Post heat treatment (solution treatment at 1228 K for 30 minutes + double aging at 993 K for 8 hours and 893 K for 8 hours) | Butt Joint | Electron Beam (EB) Welding | 50000 | 0.090 | 8.33 | - | - | - | Standard | 10 | Axial (tension-compression) | 20 | - | -1 | 20 | - | - | Stress-controlled | - | Weld zone
4690 | High-cycle fatigue properties of Alloy718 base metal and electron beam welded joint | 10.1016/j.phpro.2015.06.196 | Ono, Yoshinori; Yuri, Tetsumi; Nagashima, Nobuo; Sumiyoshi, Hideshi; Ogata, Toshio; Nagao, Naoki | PROCEEDINGS OF THE 25TH INTERNATIONAL CRYOGENIC ENGINEERING CONFERENCE AND INTERNATIONAL CRYOGENIC MATERIALS CONFERENCE 2014 | 2015 | WOS:000380607500171 | Alloy 718 | - | - | - | - | Alloy 718 | - | - | - | - | Post heat treatment (solution treatment at 1228 K for 30 minutes + double aging at 993 K for 8 hours and 893 K for 8 hours) | Butt Joint | Electron Beam (EB) Welding | 50000 | 0.090 | 8.33 | - | - | - | Standard | 10 | Axial (tension-compression) | 20 | - | -1 | 20 | - | - | Stress-controlled | - | HAZ
4691 | High-cycle fatigue properties of Alloy718 base metal and electron beam welded joint | 10.1016/j.phpro.2015.06.196 | Ono, Yoshinori; Yuri, Tetsumi; Nagashima, Nobuo; Sumiyoshi, Hideshi; Ogata, Toshio; Nagao, Naoki | PROCEEDINGS OF THE 25TH INTERNATIONAL CRYOGENIC ENGINEERING CONFERENCE AND INTERNATIONAL CRYOGENIC MATERIALS CONFERENCE 2014 | 2015 | WOS:000380607500171 | Alloy 718 | - | - | - | - | Alloy 718 | - | - | - | - | Post heat treatment (solution treatment at 1228 K for 30 minutes + double aging at 993 K for 8 hours and 893 K for 8 hours) | Butt Joint | Electron Beam (EB) Welding | 50000 | 0.090 | 8.33 | - | - | - | Standard | 10 | Axial (tension-compression) | -196 | - | -1 | 10 | - | - | Stress-controlled | - | Weld zone
4692 | High-cycle fatigue properties of Alloy718 base metal and electron beam welded joint | 10.1016/j.phpro.2015.06.196 | Ono, Yoshinori; Yuri, Tetsumi; Nagashima, Nobuo; Sumiyoshi, Hideshi; Ogata, Toshio; Nagao, Naoki | PROCEEDINGS OF THE 25TH INTERNATIONAL CRYOGENIC ENGINEERING CONFERENCE AND INTERNATIONAL CRYOGENIC MATERIALS CONFERENCE 2014 | 2015 | WOS:000380607500171 | Alloy 718 | - | - | - | - | Alloy 718 | - | - | - | - | Post heat treatment (solution treatment at 1228 K for 30 minutes + double aging at 993 K for 8 hours and 893 K for 8 hours) | Butt Joint | Electron Beam (EB) Welding | 50000 | 0.090 | 8.33 | - | - | - | Standard | 10 | Axial (tension-compression) | -196 | - | -1 | 10 | - | - | Stress-controlled | - | HAZ
4693 | High-cycle fatigue properties of Alloy718 base metal and electron beam welded joint | 10.1016/j.phpro.2015.06.196 | Ono, Yoshinori; Yuri, Tetsumi; Nagashima, Nobuo; Sumiyoshi, Hideshi; Ogata, Toshio; Nagao, Naoki | PROCEEDINGS OF THE 25TH INTERNATIONAL CRYOGENIC ENGINEERING CONFERENCE AND INTERNATIONAL CRYOGENIC MATERIALS CONFERENCE 2014 | 2015 | WOS:000380607500171 | Alloy 718 | - | - | - | - | Alloy 718 | - | - | - | - | Post heat treatment (solution treatment at 1228 K for 30 minutes + double aging at 993 K for 8 hours and 893 K for 8 hours) | Butt Joint | Electron Beam (EB) Welding | 50000 | 0.090 | 8.33 | - | - | - | Standard | 10 | Axial (tension-compression) | -196 | - | -1 | 10 | - | - | Stress-controlled | - | Base
4694 | High-cycle fatigue properties of Alloy718 base metal and electron beam welded joint | 10.1016/j.phpro.2015.06.196 | Ono, Yoshinori; Yuri, Tetsumi; Nagashima, Nobuo; Sumiyoshi, Hideshi; Ogata, Toshio; Nagao, Naoki | PROCEEDINGS OF THE 25TH INTERNATIONAL CRYOGENIC ENGINEERING CONFERENCE AND INTERNATIONAL CRYOGENIC MATERIALS CONFERENCE 2014 | 2015 | WOS:000380607500171 | Alloy 718 | - | - | - | - | Alloy 718 | - | - | - | - | Post heat treatment (solution treatment at 1228 K for 30 minutes + double aging at 993 K for 8 hours and 893 K for 8 hours) | Butt Joint | Electron Beam (EB) Welding | 50000 | 0.090 | 8.33 | - | - | - | Standard | 10 | Axial (tension-compression) | -196 | - | -1 | 10 | - | - | Stress-controlled | - | Weld defect
4695 | Fatigue performance of resistance spot welds in three sheet stack-ups | 10.1016/j.proeng.2010.03.014 | Kang, Hong-Tae; Accorsi, Ilaria; Patel, Bipin; Pakalnins, Eric | FATIGUE 2010 | 2010 | WOS:000278762900012 | DP600 | - | 353 | - | - | - | - | - | - | - | - | lap joint | Resistance spot welding | - | 8200–8700 | - | - | - | - | lap joint | 1.64 | Tensile shear fatigue loading | 25 | - | 0.01 | 10 | - | - | Load-controlled | - | Weld periphery (spot weld edge)
4696 | Fatigue performance of resistance spot welds in three sheet stack-ups | 10.1016/j.proeng.2010.03.014 | Kang, Hong-Tae; Accorsi, Ilaria; Patel, Bipin; Pakalnins, Eric | FATIGUE 2010 | 2010 | WOS:000278762900012 | DP600 | - | 353 | - | - | - | - | - | - | - | - | lap joint | Resistance spot welding | - | 7400–10100 | - | - | - | - | lap joint | 1.64 | Tensile shear fatigue loading | 25 | - | 0.01 | 10 | - | - | Load-controlled | - | Weld periphery (spot weld edge)
4697 | Fatigue performance of resistance spot welds in three sheet stack-ups | 10.1016/j.proeng.2010.03.014 | Kang, Hong-Tae; Accorsi, Ilaria; Patel, Bipin; Pakalnins, Eric | FATIGUE 2010 | 2010 | WOS:000278762900012 | mild steel | - | 173 | - | - | - | - | - | - | - | - | lap joint | Resistance spot welding | - | 8800–10900 | - | - | - | - | lap joint | 1.57 | Tensile shear fatigue loading | 25 | - | 0.01 | 10 | - | - | Load-controlled | - | Weld periphery (spot weld edge)
4698 | Fatigue behaviour of dissimilar friction stir spot weld between A6061 and SPCC welded by a scrolled groove shoulder tool | 10.1016/j.proeng.2010.03.021 | Uematsu, Yoshihiko; Tokaji, Keiro; Tozaki, Yasunari; Nakashima, Yasuhito | FATIGUE 2010 | 2010 | WOS:000278762900019 | A6061-T6 (aluminum alloy) and SPCC (low carbon steel) | 67, 208 | 28, 208 | 311, 317 | 15, 51 | A6061-T6 (aluminum) and SPCC (steel) | - | - | - | - | - | Lap-shear joint | Friction Stir Spot Welding (FSSW) using a scrolled groove shoulder tool | - | - | - | - | - | - | Lap-shear specimen | 2 | Tensile-shear fatigue test | - | - | 0.1 | 10 | Electro-hydraulic fatigue testing machine | - | Load-controlled | - | Shear fracture through the interface between A6061 and steel
4699 | Fatigue behaviour of dissimilar friction stir spot weld between A6061 and SPCC welded by a scrolled groove shoulder tool | 10.1016/j.proeng.2010.03.021 | Uematsu, Yoshihiko; Tokaji, Keiro; Tozaki, Yasunari; Nakashima, Yasuhito | FATIGUE 2010 | 2010 | WOS:000278762900019 | A6061-T6 (aluminum alloy) | 67 | 287 | 311 | 15 | A6061-T6 (aluminum) | - | - | - | - | - | Lap-shear joint | Friction Stir Spot Welding (FSSW) using a scrolled groove shoulder tool | - | - | - | - | - | - | Lap-shear specimen | 2 | Tensile-shear fatigue test | - | - | 0.1 | 10 | Electro-hydraulic fatigue testing machine | - | Load-controlled | - | through A6061 sheet
4700 | Fatigue behaviour of dissimilar friction stir spot weld between A6061 and SPCC welded by a scrolled groove shoulder tool | 10.1016/j.proeng.2010.03.021 | Uematsu, Yoshihiko; Tokaji, Keiro; Tozaki, Yasunari; Nakashima, Yasuhito | FATIGUE 2010 | 2010 | WOS:000278762900019 | A6061-T6 (aluminum alloy) | 67 | 287 | 311 | 15 | A6061-T6 (aluminum) | - | - | - | - | - | Lap-shear joint | Friction Stir Spot Welding (FSSW) using a conventional groove shoulder tool | - | - | - | - | - | - | Lap-shear specimen | 2 | Tensile-shear fatigue test | - | - | 0.1 | 10 | Electro-hydraulic fatigue testing machine | - | Load-controlled | - | through A6061 sheet
4701 | Fatigue behaviour of butt welded joints in a high strength steel | 10.1016/j.proeng.2010.03.075 | Costa, J. D. M.; Ferreira, J. A. M.; Abreu, L. P. M. | FATIGUE 2010 | 2010 | WOS:000278762900073 | Domex 600 MC steel | - | 670 | 750 | 13-16 | ESAB OK Autrod 13.13 (filler wire) | - | - | - | - | - | Butt Joint | MAG (Metal Active Gas) | 22 | 200 | - | - | 85% Ar + 15% CO₂ shielding gas | Not measured, but assumed to be present | Flat sheet (butt-welded) | 5 | Axial | - | - | 0 | 20 | Servo-hydraulic machine | ASTM E739-91, IIW recommendations | Load | - | Weld toe
4702 | Fatigue behaviour of butt welded joints in a high strength steel | 10.1016/j.proeng.2010.03.075 | Costa, J. D. M.; Ferreira, J. A. M.; Abreu, L. P. M. | FATIGUE 2010 | 2010 | WOS:000278762900073 | Domex 600 MC steel | - | 670 | 750 | 13-16 | ESAB OK Autrod 13.13 (filler wire) | - | - | - | - | Grinding (overfill removal) | Butt Joint | MAG (Metal Active Gas) | 22 | 200 | - | - | 85% Ar + 15% CO₂ shielding gas | Not measured, but assumed to be present | Flat sheet (butt-welded) | 5 | Axial | - | - | 0 | 20 | Servo-hydraulic machine | ASTM E739-91, IIW recommendations | Load | - | internal defects
4703 | Fatigue behaviour of butt welded joints in a high strength steel | 10.1016/j.proeng.2010.03.075 | Costa, J. D. M.; Ferreira, J. A. M.; Abreu, L. P. M. | FATIGUE 2010 | 2010 | WOS:000278762900073 | Domex 600 MC steel | - | 670 | 750 | 13-16 | ESAB OK Autrod 13.13 (filler wire) | - | - | - | - | Grinding (overfill removal, root removal) | Butt Joint | MAG (Metal Active Gas) | 22 | 200 | - | - | 85% Ar + 15% CO₂ shielding gas | Not measured, but assumed to be present | Flat sheet (butt-welded) | 5 | Axial | - | - | 0 | 20 | Servo-hydraulic machine | ASTM E739-91, IIW recommendations | Load | - | internal defects
4704 | Fatigue Properties of Spot Welded and Spot Weld-Bonded Joints of Steel Sheet | 10.1016/j.proeng.2011.04.177 | Fujii, Tomoyuki; Tohgo, Keiichiro; Suzuki, Yukinori; Yamamoto, Takahiro; Shimamura, Yoshinobu; Ojima, Yoshifumi | 11TH INTERNATIONAL CONFERENCE ON THE MECHANICAL BEHAVIOR OF MATERIALS (ICM11) | 2011 | WOS:000300451301016 | Mild steel (JSC270D) | 208 | 131 | 273 | 57 | - | - | - | - | - | - | Spot welded | Resistance spot welding | - | - | - | - | - | - | Sheet | 1.4 | Axial fatigue test | 25 | Atmosphere | 0.1 | 10 | - | - | Load-controlled | - | Weld nugget edge
4705 | Fatigue Properties of Spot Welded and Spot Weld-Bonded Joints of Steel Sheet | 10.1016/j.proeng.2011.04.177 | Fujii, Tomoyuki; Tohgo, Keiichiro; Suzuki, Yukinori; Yamamoto, Takahiro; Shimamura, Yoshinobu; Ojima, Yoshifumi | 11TH INTERNATIONAL CONFERENCE ON THE MECHANICAL BEHAVIOR OF MATERIALS (ICM11) | 2011 | WOS:000300451301016 | ultra-high strength steel (JSC980Y) | 210 | 937 | 1126 | 14 | - | - | - | - | - | - | Spot welded | Resistance spot welding | - | - | - | - | - | - | Sheet | 1.4 | Axial fatigue test | 25 | Atmosphere | 0.1 | 10 | - | - | Load-controlled | - | Weld nugget edge
4706 | Fatigue Properties of Spot Welded and Spot Weld-Bonded Joints of Steel Sheet | 10.1016/j.proeng.2011.04.177 | Fujii, Tomoyuki; Tohgo, Keiichiro; Suzuki, Yukinori; Yamamoto, Takahiro; Shimamura, Yoshinobu; Ojima, Yoshifumi | 11TH INTERNATIONAL CONFERENCE ON THE MECHANICAL BEHAVIOR OF MATERIALS (ICM11) | 2011 | WOS:000300451301016 | Mild steel (JSC270D) | 208 | 131 | 273 | 57 | - | - | - | - | - | - | spot weld-bonded joints | Resistance spot welding | - | - | - | - | - | - | Sheet | 1.4 | Axial fatigue test | 25 | Atmosphere | 0.1 | 10 | - | - | Load-controlled | - | Weld nugget edge
4707 | Fatigue Properties of Spot Welded and Spot Weld-Bonded Joints of Steel Sheet | 10.1016/j.proeng.2011.04.177 | Fujii, Tomoyuki; Tohgo, Keiichiro; Suzuki, Yukinori; Yamamoto, Takahiro; Shimamura, Yoshinobu; Ojima, Yoshifumi | 11TH INTERNATIONAL CONFERENCE ON THE MECHANICAL BEHAVIOR OF MATERIALS (ICM11) | 2011 | WOS:000300451301016 | ultra-high strength steel (JSC980Y) | 210 | 937 | 1126 | 14 | - | - | - | - | - | - | spot weld-bonded joints | Resistance spot welding | - | - | - | - | - | - | Sheet | 1.4 | Axial fatigue test | 25 | Atmosphere | 0.1 | 10 | - | - | Load-controlled | - | Weld nugget edge
4708 | The normal and shear strength properties of laser lap weld | 10.1016/j.promfg.2019.08.029 | Keskitalo, Markku; Hietala, Mikko; Mantyjarvi, Kari | 17TH NORDIC LASER MATERIALS PROCESSING CONFERENCE (NOLAMP17) | 2019 | WOS:000610364700028 | Ultra-high strength wear-resistant steel (UHSS) | - | 1212 | 1347 | 6 | - | - | - | - | - | - | Lap joint | Laser welding | - | - | 75 | - | - | - | Lap joint (sheet) | 2.0 | shear | - | - | 0 | 5-10 | Instron 8802 servo-hydraulic test equipment | ASTM E606-04 | Force-controlled | - | Weld toe
4709 | The normal and shear strength properties of laser lap weld | 10.1016/j.promfg.2019.08.029 | Keskitalo, Markku; Hietala, Mikko; Mantyjarvi, Kari | 17TH NORDIC LASER MATERIALS PROCESSING CONFERENCE (NOLAMP17) | 2019 | WOS:000610364700028 | Low strength carbon steel (LSS) | - | 161 | 296 | 41 | - | - | - | - | - | - | Lap joint | Laser welding | - | - | 75 | - | - | - | Lap joint (sheet) | 2.0 | shear | - | - | 0 | 5-10 | Instron 8802 servo-hydraulic test equipment | ASTM E606-04 | Force-controlled | - | Weld toe
4710 | The normal and shear strength properties of laser lap weld | 10.1016/j.promfg.2019.08.029 | Keskitalo, Markku; Hietala, Mikko; Mantyjarvi, Kari | 17TH NORDIC LASER MATERIALS PROCESSING CONFERENCE (NOLAMP17) | 2019 | WOS:000610364700028 | Ultra-high strength wear-resistant steel (UHSS) | - | 1212 | 1347 | 6 | - | - | - | - | - | - | Lap joint | Laser welding | - | - | 75 | - | - | - | Lap joint (sheet) | 2.0 | perpendicular | - | - | 0 | 5-10 | Instron 8802 servo-hydraulic test equipment | ASTM E606-04 | Force-controlled | - | Weld toe
4711 | The normal and shear strength properties of laser lap weld | 10.1016/j.promfg.2019.08.029 | Keskitalo, Markku; Hietala, Mikko; Mantyjarvi, Kari | 17TH NORDIC LASER MATERIALS PROCESSING CONFERENCE (NOLAMP17) | 2019 | WOS:000610364700028 | Low strength carbon steel (LSS) | - | 161 | 296 | 41 | - | - | - | - | - | - | Lap joint | Laser welding | - | - | 75 | - | - | - | Lap joint (sheet) | 2.0 | perpendicular | - | - | 0 | 5-10 | Instron 8802 servo-hydraulic test equipment | ASTM E606-04 | Force-controlled | - | Weld toe
4712 | Fatigue Strength of Laser Beam Welded Steel-Aluminium Joints Considering Variable Amplitude Loading and Corrosive Environment | 10.1016/j.prostr.2019.08.200 | Moeller, Benjamin; Albrecht, Simon; Wagener, Rainer; Melz, Tobias | 25TH INTERNATIONAL CONFERENCE ON FRACTURE AND STRUCTURAL INTEGRITY | 2019 | WOS:000504238000065 | S355, EN AW-6082 T651 | - | 431, 276–284 | 527, 326–334 | 28, 17–18 | - | - | - | - | - | - | Lap joint | Laser beam welding (LBW) | - | - | 16.67 | - | Air | - | Lap joint (single weld seams) | 5, 8 | Constant amplitude loading (CAL), axial | 25 | Air | 0 | 30 | Servohydraulic test rigs | - | Load-controlled | - | Weld root
4713 | Fatigue Strength of Laser Beam Welded Steel-Aluminium Joints Considering Variable Amplitude Loading and Corrosive Environment | 10.1016/j.prostr.2019.08.200 | Moeller, Benjamin; Albrecht, Simon; Wagener, Rainer; Melz, Tobias | 25TH INTERNATIONAL CONFERENCE ON FRACTURE AND STRUCTURAL INTEGRITY | 2019 | WOS:000504238000065 | S355, EN AW-6082 T651 | - | 431, 276–284 | 527, 326–334 | 28, 17–18 | - | - | - | - | - | Laser beam welding (LBW) with spectroscopic control of penetration depth | Lap joint | Laser beam welding (LBW) | - | - | 16.67 | - | Air | - | Lap joint (single weld seams) | 5, 8 | Constant amplitude loading (CAL), axial | 25 | Air | 0 | 30 | Servohydraulic test rigs | - | Load-controlled | - | Weld root
4714 | Fatigue Strength of Laser Beam Welded Steel-Aluminium Joints Considering Variable Amplitude Loading and Corrosive Environment | 10.1016/j.prostr.2019.08.200 | Moeller, Benjamin; Albrecht, Simon; Wagener, Rainer; Melz, Tobias | 25TH INTERNATIONAL CONFERENCE ON FRACTURE AND STRUCTURAL INTEGRITY | 2019 | WOS:000504238000065 | S355, EN AW-6082 T651 | - | 431, 276–284 | 527, 326–334 | 28, 17–18 | - | - | - | - | - | - | Lap joint | Laser beam welding (LBW) | - | - | 16.67 | - | Air | - | Lap joint (single weld seams) | 5, 8 | Constant amplitude loading (CAL), axial | 25 | Corrosive (5% NaCl solution) | 0 | 30 | Servohydraulic test rigs | - | Load-controlled | - | Weld root
4715 | Fatigue Strength of Laser Beam Welded Steel-Aluminium Joints Considering Variable Amplitude Loading and Corrosive Environment | 10.1016/j.prostr.2019.08.200 | Moeller, Benjamin; Albrecht, Simon; Wagener, Rainer; Melz, Tobias | 25TH INTERNATIONAL CONFERENCE ON FRACTURE AND STRUCTURAL INTEGRITY | 2019 | WOS:000504238000065 | S355, EN AW-6082 T651 | - | 431, 276–284 | 527, 326–334 | 28, 17–18 | - | - | - | - | - | - | Butt joint | explosion weld | - | - | - | - | Air | - | Butt joint | 5, 8 | Constant amplitude loading (CAL), axial | 25 | Air | 0 | 30 | Servohydraulic test rigs | - | Load-controlled | - | Transition from fusion zone to aluminium sheet
4716 | Low cycle fatigue of welded very and ultra-high strength steels | 10.1016/j.prostr.2019.12.028 | Hrabowski, Jennifer; Ummenhofer, Thomas | FATIGUE DESIGN 2019, INTERNATIONAL CONFERENCE ON FATIGUE DESIGN, 8TH EDITION | 2019 | WOS:000525951600027 | S960QL | - | ≥ 960 | - | - | - | - | - | - | - | with angular misalignment | Butt Joint | - | - | - | - | - | - | - | Butt welded plates | 8 | Axial (tension load amplitude) | - | - | 0.1 | - | Losenhausen servo-hydraulic testing machine, Instron, Schenck resonance testing machine | EN 1993-1-9 (2010), IIW (Hobbacher 2016) | Force-controlled | 2.2 | Weld toe, base material
4717 | Low cycle fatigue of welded very and ultra-high strength steels | 10.1016/j.prostr.2019.12.028 | Hrabowski, Jennifer; Ummenhofer, Thomas | FATIGUE DESIGN 2019, INTERNATIONAL CONFERENCE ON FATIGUE DESIGN, 8TH EDITION | 2019 | WOS:000525951600027 | S960M | - | ≥ 960 | - | - | - | - | - | - | - | with angular misalignment | Butt Joint | - | - | - | - | - | - | - | Butt welded plates | 8 | Axial (tension load amplitude) | - | - | 0.1 | - | Losenhausen servo-hydraulic testing machine, Instron, Schenck resonance testing machine | EN 1993-1-9 (2010), IIW (Hobbacher 2016) | Force-controlled | 2.2 | Weld toe, base material
4718 | Low cycle fatigue of welded very and ultra-high strength steels | 10.1016/j.prostr.2019.12.028 | Hrabowski, Jennifer; Ummenhofer, Thomas | FATIGUE DESIGN 2019, INTERNATIONAL CONFERENCE ON FATIGUE DESIGN, 8TH EDITION | 2019 | WOS:000525951600027 | S1100QL | - | ≥ 1100 | - | - | - | - | - | - | - | with angular misalignment | Butt Joint | - | - | - | - | - | - | - | Butt welded plates | 8 | Axial (tension load amplitude) | - | - | 0.1 | - | Losenhausen servo-hydraulic testing machine, Instron, Schenck resonance testing machine | EN 1993-1-9 (2010), IIW (Hobbacher 2016) | Force-controlled | 2.2 | Weld toe, base material
4719 | Low cycle fatigue of welded very and ultra-high strength steels | 10.1016/j.prostr.2019.12.028 | Hrabowski, Jennifer; Ummenhofer, Thomas | FATIGUE DESIGN 2019, INTERNATIONAL CONFERENCE ON FATIGUE DESIGN, 8TH EDITION | 2019 | WOS:000525951600027 | S960QL | - | ≥ 960 | - | - | - | - | - | - | - | with angular misalignment | Transverse Attachment | - | - | - | - | - | - | - | Plates with transverse attachments | 8 | Axial (tension load amplitude) | - | - | 0.1 | - | Losenhausen servo-hydraulic testing machine, Instron, Schenck resonance testing machine | EN 1993-1-9 (2010), IIW (Hobbacher 2016) | Force-controlled | 2.6 | Weld toe, base material
4720 | Low cycle fatigue of welded very and ultra-high strength steels | 10.1016/j.prostr.2019.12.028 | Hrabowski, Jennifer; Ummenhofer, Thomas | FATIGUE DESIGN 2019, INTERNATIONAL CONFERENCE ON FATIGUE DESIGN, 8TH EDITION | 2019 | WOS:000525951600027 | S960M | - | ≥ 960 | - | - | - | - | - | - | - | with angular misalignment | Transverse Attachment | - | - | - | - | - | - | - | Plates with transverse attachments | 8 | Axial (tension load amplitude) | - | - | 0.1 | - | Losenhausen servo-hydraulic testing machine, Instron, Schenck resonance testing machine | EN 1993-1-9 (2010), IIW (Hobbacher 2016) | Force-controlled | 2.6 | Weld toe, base material
4721 | Low cycle fatigue of welded very and ultra-high strength steels | 10.1016/j.prostr.2019.12.028 | Hrabowski, Jennifer; Ummenhofer, Thomas | FATIGUE DESIGN 2019, INTERNATIONAL CONFERENCE ON FATIGUE DESIGN, 8TH EDITION | 2019 | WOS:000525951600027 | S1100QL | - | ≥ 1100 | - | - | - | - | - | - | - | with angular misalignment | Transverse Attachment | - | - | - | - | - | - | - | Plates with transverse attachments | 8 | Axial (tension load amplitude) | - | - | 0.1 | - | Losenhausen servo-hydraulic testing machine, Instron, Schenck resonance testing machine | EN 1993-1-9 (2010), IIW (Hobbacher 2016) | Force-controlled | 2.6 | Weld toe, base material
4722 | Improvement of the fatigue strength of welds for lightweight chassis application made of Advanced High Strength Steels | 10.1016/j.prostr.2019.12.063 | Duchet, M.; Haouas, J.; Gibeau, E.; Pechenot, F.; Honecker, C.; Munier, R.; Weber, B. | FATIGUE DESIGN 2019, INTERNATIONAL CONFERENCE ON FATIGUE DESIGN, 8TH EDITION | 2019 | WOS:000525951600062 | FB590 (ferritic-bainitic microstructure) | - | - | >600 | - | - | - | - | - | - | - | Lap Joint, | GMAW (Gas Metal Arc Welding) | - | - | - | - | - | - | Lap Joint | 2.5 | Axial (tension) | - | - | 0.1 | 30 | Servo-hydraulic machine (50 kN capacity) | - | Load-controlled | - | Weld toe
4723 | Improvement of the fatigue strength of welds for lightweight chassis application made of Advanced High Strength Steels | 10.1016/j.prostr.2019.12.063 | Duchet, M.; Haouas, J.; Gibeau, E.; Pechenot, F.; Honecker, C.; Munier, R.; Weber, B. | FATIGUE DESIGN 2019, INTERNATIONAL CONFERENCE ON FATIGUE DESIGN, 8TH EDITION | 2019 | WOS:000525951600062 | FB590 (ferritic-bainitic microstructure) | - | - | >600 | - | - | - | - | - | - | TIG remelting | Lap Joint, | GMAW (Gas Metal Arc Welding) | - | - | - | - | - | - | Lap Joint | 2.5 | Axial (tension) | - | - | 0.1 | 30 | Servo-hydraulic machine (50 kN capacity) | - | Load-controlled | - | Weld toe
4724 | Improvement of the fatigue strength of welds for lightweight chassis application made of Advanced High Strength Steels | 10.1016/j.prostr.2019.12.063 | Duchet, M.; Haouas, J.; Gibeau, E.; Pechenot, F.; Honecker, C.; Munier, R.; Weber, B. | FATIGUE DESIGN 2019, INTERNATIONAL CONFERENCE ON FATIGUE DESIGN, 8TH EDITION | 2019 | WOS:000525951600062 | FB590 (ferritic-bainitic microstructure) | - | - | >600 | - | - | - | - | - | - | Transversal oscillating welding | Lap Joint, | GMAW (Gas Metal Arc Welding) | - | - | - | - | - | - | Lap Joint | 2.5 | Axial (tension) | - | - | 0.1 | 30 | Servo-hydraulic machine (50 kN capacity) | - | Load-controlled | - | Weld toe
4725 | Fatigue design of weld part in non-combustible magnesium alloy based on fracture mechanics | 10.1016/j.prostr.2019.12.065 | Miyashita, Yukio; Nishimizu, Takahiro; Kokutani, Kohei; Otsuka, Yuichi | FATIGUE DESIGN 2019, INTERNATIONAL CONFERENCE ON FATIGUE DESIGN, 8TH EDITION | 2019 | WOS:000525951600064 | Mg-6%Al-1%Zn-2%Ca alloy | 41 | 230, 166 | 302, 295 | 7, 9 | - | - | - | - | - | - | Butt joint | TIG welding | - | 110 | 3.33 | - | - | - | Plat | 3 | Axial fatigue test | 25 | Laboratory air | 0.1 | 20 | - | - | Load control | - | Weld part
4726 | Fatigue design of weld part in non-combustible magnesium alloy based on fracture mechanics | 10.1016/j.prostr.2019.12.065 | Miyashita, Yukio; Nishimizu, Takahiro; Kokutani, Kohei; Otsuka, Yuichi | FATIGUE DESIGN 2019, INTERNATIONAL CONFERENCE ON FATIGUE DESIGN, 8TH EDITION | 2019 | WOS:000525951600064 | Mg-6%Al-1%Zn-2%Ca alloy | 41 | 230, 166 | 302, 295 | 7, 9 | - | - | - | - | - | - | Butt joint | TIG welding | - | 110 | 3.17 | - | - | - | Plat | 3 | Axial fatigue test | 25 | Laboratory air | 0.1 | 20 | - | - | Load control | - | Weld part
4727 | Fatigue Properties of Advanced High Strength Steel Plate Welded by Hybrid Plasma Arc Welding | 10.1016/j.prostr.2020.01.008 | Wang, Xiaoteng; Luo, Zhimin; Liu, Yanbin; Fu, Ling | FIRST INTERNATIONAL SYMPOSIUM ON RISK ANALYSIS AND SAFETY OF COMPLEX STRUCTURES AND COMPONENTS (IRAS 2019) | 2019 | WOS:000668694700008 | Q500D advanced high strength steel (AHSS) | - | - | - | - | ER50-6 welding wire | - | - | - | - | - | Butt joint | Gas Metal Arc Welding (GMAW) | 22, 27 | 150, 250 | 5 | 100–120 | Molten pool shielded by 80% Ar-20% CO₂ (15 L/min) | - | Plat | 12 | Axial fatigue test | - | - | 0.1 | 60–300 | QBG-400 high-frequency fatigue testing machine | GB/T 13816-1992 | Stress-controlled | - | Weld toe
4728 | Fatigue Properties of Advanced High Strength Steel Plate Welded by Hybrid Plasma Arc Welding | 10.1016/j.prostr.2020.01.008 | Wang, Xiaoteng; Luo, Zhimin; Liu, Yanbin; Fu, Ling | FIRST INTERNATIONAL SYMPOSIUM ON RISK ANALYSIS AND SAFETY OF COMPLEX STRUCTURES AND COMPONENTS (IRAS 2019) | 2019 | WOS:000668694700008 | Q500D advanced high strength steel (AHSS) | - | - | - | - | ER50-6 welding wire | - | - | - | - | - | Butt joint | Hybrid Plasma Arc Welding (HPAW), | 28 | 270, 430 | 10 | - | Plasma arc shielded by 99.99% argon (6 L/min) | - | Plat | 12 | Axial fatigue test | - | - | 0.1 | 60–300 | QBG-400 high-frequency fatigue testing machine | GB/T 13816-1992 | Stress-controlled | - | Weld toe
4729 | Fatigue strength of laser-dressed non-load-carrying fillet weld joints made of ultra-high-strength steel | 10.1016/j.prostr.2022.03.040 | Skriko, Tuomas; Ahola, Antti; Poutiainen, Ilkka; Bjork, Timo | 9TH EDITION OF THE INTERNATIONAL CONFERENCE ON FATIGUE DESIGN, FATIGUE DESIGN 2021 | 2022 | WOS:001199327000039 | Direct quenched S960 grade ultra-high-strength steel (UHSS) | - | 960 | 980–1250 | 7 | G 89 5 M21 Mn4Ni2.5CrMo | - | 890 | 940–1180 | 15 | Laser dressing (post-weld treatment) | Non-load-carrying fillet-welded cruciform joint | Gas Metal Arc Welding (GMAW) | 28.3–28.6 | 225–233 | 5.9 | <50 | Laboratory environment, horizontal position (PB) | - | Cruciform joint | 7.8 | Constant amplitude cyclic loading (axial fatigue) | 25 | Laboratory conditions | 0.1 | - | Servo-hydraulic test rig | - | Stress-controlled | - | Weld toe
4730 | Fatigue strength of laser-dressed non-load-carrying fillet weld joints made of ultra-high-strength steel | 10.1016/j.prostr.2022.03.040 | Skriko, Tuomas; Ahola, Antti; Poutiainen, Ilkka; Bjork, Timo | 9TH EDITION OF THE INTERNATIONAL CONFERENCE ON FATIGUE DESIGN, FATIGUE DESIGN 2021 | 2022 | WOS:001199327000039 | Direct quenched S960 grade ultra-high-strength steel (UHSS) | - | 960 | 980–1250 | 7 | G 89 5 M21 Mn4Ni2.5CrMo | - | 890 | 940–1180 | 15 | Laser dressing (post-weld treatment) | Non-load-carrying fillet-welded cruciform joint | Gas Metal Arc Welding (GMAW) | 28.3–28.6 | 225–233 | 5.9 | <50 | Laboratory environment, horizontal position (PB) | - | Cruciform joint | 7.8 | Constant amplitude cyclic loading (axial fatigue) | 25 | Laboratory conditions | 0.5 | - | Servo-hydraulic test rig | - | Stress-controlled | - | Weld toe
4731 | Fatigue and Ultimate Strength Assessment of Post Weld Treated Strenx?? Plus Butt Welds | 10.1016/j.prostr.2022.03.042 | Jonsson, Tobias; Narstrom, Torbjorn; Barsoum, Zuheir | 9TH EDITION OF THE INTERNATIONAL CONFERENCE ON FATIGUE DESIGN, FATIGUE DESIGN 2021 | 2022 | WOS:001199327000041 | Strenx® 1100 Plus (Advanced High-Strength Steel, AHSS) | - | 1100 | - | - | Union X96 (electrode) | - | - | - | - | - | Butt Joint | MAG (Metal Active Gas) welding | - | - | - | - | Mison 18 shielding gas | - | Wide plate | 8 | Axial | - | - | 0.1 | 90 | Rumul 500 high-frequency test rig | IIW (International Institute of Welding) recommendations | Load | - | -
4732 | Fatigue and Ultimate Strength Assessment of Post Weld Treated Strenx?? Plus Butt Welds | 10.1016/j.prostr.2022.03.042 | Jonsson, Tobias; Narstrom, Torbjorn; Barsoum, Zuheir | 9TH EDITION OF THE INTERNATIONAL CONFERENCE ON FATIGUE DESIGN, FATIGUE DESIGN 2021 | 2022 | WOS:001199327000041 | Strenx® 1100 Plus (Advanced High-Strength Steel, AHSS) | - | 1100 | - | - | Union X96 (electrode) | - | - | - | - | TIG dressing | Butt Joint | MAG (Metal Active Gas) welding | - | - | - | - | Mison 18 shielding gas | - | Wide plate | 8 | Axial | - | - | 0.1 | 90 | Rumul 500 high-frequency test rig | IIW (International Institute of Welding) recommendations | Load | - | -
4733 | Fatigue and Ultimate Strength Assessment of Post Weld Treated Strenx?? Plus Butt Welds | 10.1016/j.prostr.2022.03.042 | Jonsson, Tobias; Narstrom, Torbjorn; Barsoum, Zuheir | 9TH EDITION OF THE INTERNATIONAL CONFERENCE ON FATIGUE DESIGN, FATIGUE DESIGN 2021 | 2022 | WOS:001199327000041 | Strenx® 1100 Plus (Advanced High-Strength Steel, AHSS) | - | 1100 | - | - | Union X96 (electrode) | - | - | - | - | HFMI (High-Frequency Mechanical Impact) | Butt Joint | MAG (Metal Active Gas) welding | - | - | - | - | Mison 18 shielding gas | - | Wide plate | 8 | Axial | - | - | 0.1 | 90 | Rumul 500 high-frequency test rig | IIW (International Institute of Welding) recommendations | Load | - | Weld toe
4734 | Fatigue and Ultimate Strength Assessment of Post Weld Treated Strenx?? Plus Butt Welds | 10.1016/j.prostr.2022.03.042 | Jonsson, Tobias; Narstrom, Torbjorn; Barsoum, Zuheir | 9TH EDITION OF THE INTERNATIONAL CONFERENCE ON FATIGUE DESIGN, FATIGUE DESIGN 2021 | 2022 | WOS:001199327000041 | Strenx® 1100 Plus (Advanced High-Strength Steel, AHSS) | - | 1100 | - | - | Union X96 (electrode) | - | - | - | - | HFMI (High-Frequency Mechanical Impact) | Butt Joint | MAG (Metal Active Gas) welding | - | - | - | - | Mison 18 shielding gas | - | Wide plate | 8 | Axial | - | - | 0.1 | 90 | Rumul 500 high-frequency test rig | IIW (International Institute of Welding) recommendations | Load | - | -
4735 | Overview on the fatigue strength of single-sided transverse and longitudinal fillet weld joints | 10.1016/j.prostr.2022.03.046 | Ahola, Antti; Skriko, Tuomas; Bjork, Timo | 9TH EDITION OF THE INTERNATIONAL CONFERENCE ON FATIGUE DESIGN, FATIGUE DESIGN 2021 | 2022 | WOS:001199327000045 | Mild steel (S355) | - | 355 | - | - | - | - | - | - | - | single-sided fillet weld | Transverse non-load-carrying (NLC) fillet welds | - | - | - | - | - | - | - | Transverse non-load-carrying (NLC) fillet weld specimens | 6 | Constant amplitude (CA) fatigue tests | - | - | 0.1 | - | Servo-hydraulic fatigue testing machines | Eurocode 3 (EN 1993-1-9, 2005), IIW recommendations | - | - | -
4736 | Overview on the fatigue strength of single-sided transverse and longitudinal fillet weld joints | 10.1016/j.prostr.2022.03.046 | Ahola, Antti; Skriko, Tuomas; Bjork, Timo | 9TH EDITION OF THE INTERNATIONAL CONFERENCE ON FATIGUE DESIGN, FATIGUE DESIGN 2021 | 2022 | WOS:001199327000045 | Mild steel (S355) | - | 355 | - | - | - | - | - | - | - | double-sided fillet weld | Transverse non-load-carrying (NLC) fillet welds | - | - | - | - | - | - | - | Transverse non-load-carrying (NLC) fillet weld specimens | 6 | Constant amplitude (CA) fatigue tests | - | - | 0.1 | - | Servo-hydraulic fatigue testing machines | Eurocode 3 (EN 1993-1-9, 2005), IIW recommendations | - | - | -
4737 | Overview on the fatigue strength of single-sided transverse and longitudinal fillet weld joints | 10.1016/j.prostr.2022.03.046 | Ahola, Antti; Skriko, Tuomas; Bjork, Timo | 9TH EDITION OF THE INTERNATIONAL CONFERENCE ON FATIGUE DESIGN, FATIGUE DESIGN 2021 | 2022 | WOS:001199327000045 | Ultra-high-strength steel (S960, S1100) | - | 960, 1100 | - | - | - | - | - | - | - | single-sided fillet weld | Transverse non-load-carrying (NLC) fillet welds | - | - | - | - | - | - | - | Transverse non-load-carrying (NLC) fillet weld specimens | 8 | Constant amplitude (CA) fatigue tests | - | - | 0.1 | - | Servo-hydraulic fatigue testing machines | Eurocode 3 (EN 1993-1-9, 2005), IIW recommendations | - | - | -
4738 | Overview on the fatigue strength of single-sided transverse and longitudinal fillet weld joints | 10.1016/j.prostr.2022.03.046 | Ahola, Antti; Skriko, Tuomas; Bjork, Timo | 9TH EDITION OF THE INTERNATIONAL CONFERENCE ON FATIGUE DESIGN, FATIGUE DESIGN 2021 | 2022 | WOS:001199327000045 | Ultra-high-strength steel (S960, S1100) | - | 960, 1100 | - | - | - | - | - | - | - | double-sided fillet weld | Transverse non-load-carrying (NLC) fillet welds | - | - | - | - | - | - | - | Transverse non-load-carrying (NLC) fillet weld specimens | 8 | Constant amplitude (CA) fatigue tests | - | - | 0.1 | - | Servo-hydraulic fatigue testing machines | Eurocode 3 (EN 1993-1-9, 2005), IIW recommendations | - | - | -
4739 | Fatigue design of mild and high-strength steel cruciform joints in as-welded and HFMI-treated condition by nominal and effective notch stress approach | 10.1016/j.prostr.2022.03.048 | Brunnhofer, Peter; Buzzi, Christian; Pertoll, Tobias; Rieger, Martin; Leitner, Martin | 9TH EDITION OF THE INTERNATIONAL CONFERENCE ON FATIGUE DESIGN, FATIGUE DESIGN 2021 | 2022 | WOS:001199327000047 | S355 (mild steel) | 206.94 | ≥355 | 510–680 | ≥22 | - | - | - | - | - | - | Cruciform joint | GMAW (Gas Metal Arc Welding) | - | - | - | - | Active shielding gas (M21 for S700) | - | Cruciform joint | 12.5 | Uniaxial constant amplitude loading (CAL) | - | - | 0.1 | - | Resonance testing machine | IIW recommendations | Load-controlled | 2.76 | Weld toe
4740 | Fatigue design of mild and high-strength steel cruciform joints in as-welded and HFMI-treated condition by nominal and effective notch stress approach | 10.1016/j.prostr.2022.03.048 | Brunnhofer, Peter; Buzzi, Christian; Pertoll, Tobias; Rieger, Martin; Leitner, Martin | 9TH EDITION OF THE INTERNATIONAL CONFERENCE ON FATIGUE DESIGN, FATIGUE DESIGN 2021 | 2022 | WOS:001199327000047 | S355 (mild steel) | 206.94 | ≥355 | 510–680 | ≥22 | - | - | - | - | - | HFMI (High-Frequency Mechanical Impact) treatment | Cruciform joint | GMAW (Gas Metal Arc Welding) | - | - | - | - | Active shielding gas (M21 for S700) | - | Cruciform joint | 12.5 | Uniaxial constant amplitude loading (CAL) | - | - | 0.1 | - | Resonance testing machine | IIW recommendations | Load-controlled | 2.76 | Weld toe
4741 | Fatigue design of mild and high-strength steel cruciform joints in as-welded and HFMI-treated condition by nominal and effective notch stress approach | 10.1016/j.prostr.2022.03.048 | Brunnhofer, Peter; Buzzi, Christian; Pertoll, Tobias; Rieger, Martin; Leitner, Martin | 9TH EDITION OF THE INTERNATIONAL CONFERENCE ON FATIGUE DESIGN, FATIGUE DESIGN 2021 | 2022 | WOS:001199327000047 | S700 (high-strength steel) | 206.94 | 772 | 807 | 19.8 | - | - | - | - | - | - | Cruciform joint | GMAW (Gas Metal Arc Welding) | - | - | - | - | Active shielding gas (M21 for S700) | - | Cruciform joint | 10 | Uniaxial constant amplitude loading (CAL) | - | - | 0.1 | - | Servo-hydraulic testing machine | IIW recommendations | Load-controlled | 2.74 | Weld toe
4742 | Fatigue design of mild and high-strength steel cruciform joints in as-welded and HFMI-treated condition by nominal and effective notch stress approach | 10.1016/j.prostr.2022.03.048 | Brunnhofer, Peter; Buzzi, Christian; Pertoll, Tobias; Rieger, Martin; Leitner, Martin | 9TH EDITION OF THE INTERNATIONAL CONFERENCE ON FATIGUE DESIGN, FATIGUE DESIGN 2021 | 2022 | WOS:001199327000047 | S700 (high-strength steel) | 206.94 | 772 | 807 | 19.8 | - | - | - | - | - | HFMI (High-Frequency Mechanical Impact) treatment | Cruciform joint | GMAW (Gas Metal Arc Welding) | - | - | - | - | Active shielding gas (M21 for S700) | - | Cruciform joint | 10 | Uniaxial constant amplitude loading (CAL) | - | - | 0.1 | - | Servo-hydraulic testing machine | IIW recommendations | Load-controlled | 2.74 | Weld toe
4743 | Effect of grinding on the fatigue strength of mild and high strength steel fillet weld joints | 10.1016/j.rineng.2024.102135 | Laher, Benjamin; Buzzi, Christian; Brunnhofer, Peter; Leitner, Martin | RESULTS IN ENGINEERING | 2024 | WOS:001232048800001 | S355 (mild steel) | - | 427 | - | - | Solid wire electrode G 89 5 M21 Mn4Ni2.5CrMo (960-IG) | - | ≥ 930 | ≥ 980 | - | - | Cruciform joint | Robotic arc welding | 25–30, 22–28 | 300–400, 200–300 | 5.8–9.2, 2.5–5.8 | - | - | - | Cruciform joint | 10 | Axial | - | - | 0.1 | - | - | DIN 50100, DVS1612, IIW guidelines | Stress | - | Weld toe
4744 | Effect of grinding on the fatigue strength of mild and high strength steel fillet weld joints | 10.1016/j.rineng.2024.102135 | Laher, Benjamin; Buzzi, Christian; Brunnhofer, Peter; Leitner, Martin | RESULTS IN ENGINEERING | 2024 | WOS:001232048800001 | S355 (mild steel) | - | 427 | - | - | Solid wire electrode G 89 5 M21 Mn4Ni2.5CrMo (960-IG) | - | ≥ 930 | ≥ 980 | - | Grinding (post-weld treatment) | Cruciform joint | Robotic arc welding | 25–30, 22–28 | 300–400, 200–300 | 5.8–9.2, 2.5–5.8 | - | - | - | Cruciform joint | 10 | Axial | - | - | 0.1 | - | - | DIN 50100, DVS1612, IIW guidelines | Stress | - | Weld toe
4745 | Effect of grinding on the fatigue strength of mild and high strength steel fillet weld joints | 10.1016/j.rineng.2024.102135 | Laher, Benjamin; Buzzi, Christian; Brunnhofer, Peter; Leitner, Martin | RESULTS IN ENGINEERING | 2024 | WOS:001232048800001 | Alform S960 | - | 1011 | 1150 | - | Solid wire electrode G 89 5 M21 Mn4Ni2.5CrMo (960-IG) | - | ≥ 930 | ≥ 980 | - | - | Cruciform joint | Robotic arc welding | 25–30, 22–28 | 300–400, 200–300 | 5.8–9.2, 2.5–5.8 | - | - | - | Cruciform joint | 10 | Axial | - | - | 0.1 | - | - | DIN 50100, DVS1612, IIW guidelines | Stress | - | Weld toe
4746 | Effect of grinding on the fatigue strength of mild and high strength steel fillet weld joints | 10.1016/j.rineng.2024.102135 | Laher, Benjamin; Buzzi, Christian; Brunnhofer, Peter; Leitner, Martin | RESULTS IN ENGINEERING | 2024 | WOS:001232048800001 | Alform S960 | - | 1011 | 1150 | - | Solid wire electrode G 89 5 M21 Mn4Ni2.5CrMo (960-IG) | - | ≥ 930 | ≥ 980 | - | Grinding (post-weld treatment) | Cruciform joint | Robotic arc welding | 25–30, 22–28 | 300–400, 200–300 | 5.8–9.2, 2.5–5.8 | - | - | - | Cruciform joint | 10 | Axial | - | - | 0.1 | - | - | DIN 50100, DVS1612, IIW guidelines | Stress | - | Weld toe
4747 | Effect of peening treatment on fatigue strength of welded joints of aged steel | 10.1016/j.rineng.2024.102781 | Sikder, Md. Al-Amin; Banno, Yuki; Kinoshita, Koji | RESULTS IN ENGINEERING | 2024 | WOS:001309674900001 | SM490YA (4y) | - | 434 | 549 | 25 | - | - | - | - | - | - | T-joint (Partially penetrated) | CO₂ semi-automatic welding | - | - | - | - | - | - | T-joint | 12 | Three-point bending fatigue test | - | - | 0-0.1 | 12 | Electro-hydraulic servo displacement-controlled fatigue machine (10-ton capacity) | - | Displacement-controlled | - | Weld toe
4748 | Effect of peening treatment on fatigue strength of welded joints of aged steel | 10.1016/j.rineng.2024.102781 | Sikder, Md. Al-Amin; Banno, Yuki; Kinoshita, Koji | RESULTS IN ENGINEERING | 2024 | WOS:001309674900001 | SM490YA (4y) | - | 434 | 549 | 25 | - | - | - | - | - | Peening treatment (Pneumatic Needle Peening, PPP) | T-joint (Partially penetrated) | CO₂ semi-automatic welding | - | - | - | - | - | - | T-joint | 12 | Three-point bending fatigue test | - | - | 0-0.1 | 12 | Electro-hydraulic servo displacement-controlled fatigue machine (10-ton capacity) | - | Displacement-controlled | - | Weld toe
4749 | Effect of peening treatment on fatigue strength of welded joints of aged steel | 10.1016/j.rineng.2024.102781 | Sikder, Md. Al-Amin; Banno, Yuki; Kinoshita, Koji | RESULTS IN ENGINEERING | 2024 | WOS:001309674900001 | SM50A (61y) | - | 324 | 500 | 28 | - | - | - | - | - | - | T-joint (Partially penetrated) | - | - | - | - | - | - | - | T-joint | 16 | Three-point bending fatigue test | - | - | 0-0.1 | 12 | Electro-hydraulic servo displacement-controlled fatigue machine (10-ton capacity) | - | Displacement-controlled | - | Weld toe
4750 | Effect of peening treatment on fatigue strength of welded joints of aged steel | 10.1016/j.rineng.2024.102781 | Sikder, Md. Al-Amin; Banno, Yuki; Kinoshita, Koji | RESULTS IN ENGINEERING | 2024 | WOS:001309674900001 | SM50A (61y) | - | 324 | 500 | 28 | - | - | - | - | - | Peening treatment (Pneumatic Needle Peening, PPP) | T-joint (Partially penetrated) | - | - | - | - | - | - | - | T-joint | 16 | Three-point bending fatigue test | - | - | 0-0.1 | 12 | Electro-hydraulic servo displacement-controlled fatigue machine (10-ton capacity) | - | Displacement-controlled | - | Weld toe
4751 | Effect of peening treatment on fatigue strength of welded joints of aged steel | 10.1016/j.rineng.2024.102781 | Sikder, Md. Al-Amin; Banno, Yuki; Kinoshita, Koji | RESULTS IN ENGINEERING | 2024 | WOS:001309674900001 | Dorman Long & Co. (114y) | - | 228 | 462 | 38 | - | - | - | - | - | - | T-joint (Partially penetrated) | - | - | - | - | - | - | - | T-joint | 14 | Three-point bending fatigue test | - | - | 0-0.1 | 12 | Electro-hydraulic servo displacement-controlled fatigue machine (10-ton capacity) | - | Displacement-controlled | - | Weld toe
4752 | Effect of peening treatment on fatigue strength of welded joints of aged steel | 10.1016/j.rineng.2024.102781 | Sikder, Md. Al-Amin; Banno, Yuki; Kinoshita, Koji | RESULTS IN ENGINEERING | 2024 | WOS:001309674900001 | Dorman Long & Co. (114y) | - | 228 | 462 | 38 | - | - | - | - | - | Peening treatment (Pneumatic Needle Peening, PPP) | T-joint (Partially penetrated) | - | - | - | - | - | - | - | T-joint | 14 | Three-point bending fatigue test | - | - | 0-0.1 | 12 | Electro-hydraulic servo displacement-controlled fatigue machine (10-ton capacity) | - | Displacement-controlled | - | Weld toe
4753 | Gigacycle fatigue data sheets for advanced engineering materials | 10.1016/j.stam.2007.09.009 | Yamaguchi, Koji; Abe, Takayuki; Kobayashi, Kazuo; Takeuchi, Etsuo; Hirukawa, Hisashi; Maeda, Yoshio; Nagashima, Nobuo; Hayakawa, Masao; Furuya, Yoshiyuki; Shimodaira, Masuo; Miyahara, Kensuke | SCIENCE AND TECHNOLOGY OF ADVANCED MATERIALS | 2007 | WOS:000252068700001 | High-strength spring steel SUP 7 | - | - | - | - | - | - | - | - | - | Tempered at 430°C | butt joint | - | - | - | - | - | - | - | Smooth cylindrical bars | 8 | Rotating bending | 25 | air | - | 30 | Multiple-axis cantilever-type rotating bending machine | - | Stress-controlled | - | -
4754 | Gigacycle fatigue data sheets for advanced engineering materials | 10.1016/j.stam.2007.09.009 | Yamaguchi, Koji; Abe, Takayuki; Kobayashi, Kazuo; Takeuchi, Etsuo; Hirukawa, Hisashi; Maeda, Yoshio; Nagashima, Nobuo; Hayakawa, Masao; Furuya, Yoshiyuki; Shimodaira, Masuo; Miyahara, Kensuke | SCIENCE AND TECHNOLOGY OF ADVANCED MATERIALS | 2007 | WOS:000252068700001 | High-strength spring steel SUP 7 | - | - | - | - | - | - | - | - | - | Tempered at 430°C | butt joint | - | - | - | - | - | - | - | Smooth cylindrical bars | 8 | Rotating bending | 25 | air | - | 100 | Multiple-axis cantilever-type rotating bending machine | - | Stress-controlled | - | -
4755 | Gigacycle fatigue data sheets for advanced engineering materials | 10.1016/j.stam.2007.09.009 | Yamaguchi, Koji; Abe, Takayuki; Kobayashi, Kazuo; Takeuchi, Etsuo; Hirukawa, Hisashi; Maeda, Yoshio; Nagashima, Nobuo; Hayakawa, Masao; Furuya, Yoshiyuki; Shimodaira, Masuo; Miyahara, Kensuke | SCIENCE AND TECHNOLOGY OF ADVANCED MATERIALS | 2007 | WOS:000252068700001 | High-strength spring steel SUP 7 | - | - | - | - | - | - | - | - | - | Tempered at 430°C | butt joint | - | - | - | - | - | - | - | Smooth cylindrical bars | 3 | push-pull axial | 25 | air | - | 20000 | Ultrasonic high-frequency machine | - | Stress-controlled | - | -
4756 | Gigacycle fatigue data sheets for advanced engineering materials | 10.1016/j.stam.2007.09.009 | Yamaguchi, Koji; Abe, Takayuki; Kobayashi, Kazuo; Takeuchi, Etsuo; Hirukawa, Hisashi; Maeda, Yoshio; Nagashima, Nobuo; Hayakawa, Masao; Furuya, Yoshiyuki; Shimodaira, Masuo; Miyahara, Kensuke | SCIENCE AND TECHNOLOGY OF ADVANCED MATERIALS | 2007 | WOS:000252068700001 | Titanium alloy Ti-6Al-4V | - | - | - | - | - | - | - | - | - | Heat B | butt joint | - | - | - | - | - | - | - | Smooth cylindrical bars | 3 | push-pull axial | 25 | air | - | 120 | Servo-hydraulic machine | - | Stress-controlled | - | -
4757 | Gigacycle fatigue data sheets for advanced engineering materials | 10.1016/j.stam.2007.09.009 | Yamaguchi, Koji; Abe, Takayuki; Kobayashi, Kazuo; Takeuchi, Etsuo; Hirukawa, Hisashi; Maeda, Yoshio; Nagashima, Nobuo; Hayakawa, Masao; Furuya, Yoshiyuki; Shimodaira, Masuo; Miyahara, Kensuke | SCIENCE AND TECHNOLOGY OF ADVANCED MATERIALS | 2007 | WOS:000252068700001 | Titanium alloy Ti-6Al-4V | - | - | - | - | - | - | - | - | - | Heat B | butt joint | - | - | - | - | - | - | - | Smooth cylindrical bars | 3 | push-pull axial | 25 | air | - | 20000 | Ultrasonic high-frequency machine | - | Stress-controlled | - | -
4758 | Gigacycle fatigue data sheets for advanced engineering materials | 10.1016/j.stam.2007.09.009 | Yamaguchi, Koji; Abe, Takayuki; Kobayashi, Kazuo; Takeuchi, Etsuo; Hirukawa, Hisashi; Maeda, Yoshio; Nagashima, Nobuo; Hayakawa, Masao; Furuya, Yoshiyuki; Shimodaira, Masuo; Miyahara, Kensuke | SCIENCE AND TECHNOLOGY OF ADVANCED MATERIALS | 2007 | WOS:000252068700001 | SM490 | - | - | - | - | - | - | - | - | - | - | Non-load-carrying cruciform-welded joints. | - | - | - | - | - | - | - | Wide plate cruciform-welded joints | 9 | axial | 25 | air | 0 | - | Servo-hydraulic machine | - | Stress-controlled | - | -
4759 | Gigacycle fatigue data sheets for advanced engineering materials | 10.1016/j.stam.2007.09.009 | Yamaguchi, Koji; Abe, Takayuki; Kobayashi, Kazuo; Takeuchi, Etsuo; Hirukawa, Hisashi; Maeda, Yoshio; Nagashima, Nobuo; Hayakawa, Masao; Furuya, Yoshiyuki; Shimodaira, Masuo; Miyahara, Kensuke | SCIENCE AND TECHNOLOGY OF ADVANCED MATERIALS | 2007 | WOS:000252068700001 | SM490 | - | - | - | - | - | - | - | - | - | - | Non-load-carrying cruciform-welded joints. | - | - | - | - | - | - | - | Wide plate cruciform-welded joints | 20 | axial | 25 | air | 0 | - | Servo-hydraulic machine | - | Stress-controlled | - | -
4760 | Gigacycle fatigue data sheets for advanced engineering materials | 10.1016/j.stam.2007.09.009 | Yamaguchi, Koji; Abe, Takayuki; Kobayashi, Kazuo; Takeuchi, Etsuo; Hirukawa, Hisashi; Maeda, Yoshio; Nagashima, Nobuo; Hayakawa, Masao; Furuya, Yoshiyuki; Shimodaira, Masuo; Miyahara, Kensuke | SCIENCE AND TECHNOLOGY OF ADVANCED MATERIALS | 2007 | WOS:000252068700001 | SM490 | - | - | - | - | - | - | - | - | - | - | Non-load-carrying cruciform-welded joints. | - | - | - | - | - | - | - | Wide plate cruciform-welded joints | 160 | axial | 25 | air | 0 | - | Servo-hydraulic machine | - | Stress-controlled | - | -
4761 | Fatigue behavior of very high strength (VHS) circular steel tube to plate T-joints under in-plane bending | 10.1016/j.tws.2013.03.006 | Jiao, Hui; Mashiri, Fidelis; Zhao, Xiao-Ling | THIN-WALLED STRUCTURES | 2013 | WOS:000320489000011 | Grade 350 steel (plate) | 200 | 350 | - | - | AWS A5.18: ER70S-6 low carbon steel rod | 200 | - | 500 | - | Quenched and tempered | T-Joint | Gas Tungsten Arc Welding (GTAW/TIG) | - | - | - | - | - | - | Tubular T-joint | 1.6 | In-plane bending | - | - | 0.1 | 0.035 | MTS-810 (100 kN capacity) | CIDECT Design Guide No. 8 | Load control | 1.2–2.2 | Weld toe, weld root, weld metal
4762 | Fatigue behavior of very high strength (VHS) circular steel tube to plate T-joints under in-plane bending | 10.1016/j.tws.2013.03.006 | Jiao, Hui; Mashiri, Fidelis; Zhao, Xiao-Ling | THIN-WALLED STRUCTURES | 2013 | WOS:000320489000011 | Grade 350 steel (plate) | 200 | 350 | - | - | AWS A5.18: ER70S-6 low carbon steel rod | 200 | - | 500 | - | Quenched and tempered | T-Joint | Gas Tungsten Arc Welding (GTAW/TIG) | - | - | - | - | - | - | Tubular T-joint | 1.8 | In-plane bending | - | - | 0.1 | 0.035 | MTS-810 (100 kN capacity) | CIDECT Design Guide No. 8 | Load control | 1.2–2.2 | Weld toe, weld root, weld metal
4763 | Experimental study on fatigue performance of high strength steel welded joints | 10.1016/j.tws.2018.06.023 | Guo, Hongchao; Wan, Jinhuai; Liu, Yunhe; Hao, Jiping | THIN-WALLED STRUCTURES | 2018 | WOS:000445311400004 | Q460D | 252.4 | 504.9 | 592.0 | - | CHE557RH | - | ≥400 | 540–660 | ≥20 | Manual arc welding | Butt joint | Manual arc welding | 22–26 | 150–180 | 2.5–4.17 | - | Strictly controlled conditions | - | Full plate thickness sampling (wide plate) | 8 | Axial (force-controlled) | 25 | - | 0.1 | 20–45 | MTS322 electro-hydraulic servo fatigue tester | BS7608, Eurocode3, ANSI/AISC360-10 | Force-controlled | 2.802 | Weld joint
4764 | Experimental study on fatigue performance of high strength steel welded joints | 10.1016/j.tws.2018.06.023 | Guo, Hongchao; Wan, Jinhuai; Liu, Yunhe; Hao, Jiping | THIN-WALLED STRUCTURES | 2018 | WOS:000445311400004 | Q460D | 252.4 | 504.9 | 592.0 | - | CHE557RH | - | ≥400 | 540–660 | ≥20 | Manual arc welding | Cross-fillet joint | Manual arc welding | 22–26 | 150–180 | 2.5–4.17 | - | Strictly controlled conditions | - | Full plate thickness sampling (wide plate) | 8 | Axial (force-controlled) | 25 | - | 0.1 | 20–45 | MTS322 electro-hydraulic servo fatigue tester | BS7608, Eurocode3, ANSI/AISC360-10 | Force-controlled | 6.495 | Weld joint
4765 | Experimental study on fatigue performance of high strength steel welded joints | 10.1016/j.tws.2018.06.023 | Guo, Hongchao; Wan, Jinhuai; Liu, Yunhe; Hao, Jiping | THIN-WALLED STRUCTURES | 2018 | WOS:000445311400004 | Q690D | 206.3 | 786.3 | 832.0 | - | CHE857CR | - | ≥740 | ≥830 | ≥12 | Manual arc welding | Butt joint | Manual arc welding | 22–26 | 150–180 | 2.5–4.17 | - | Strictly controlled conditions | - | Full plate thickness sampling (wide plate) | 8 | Axial (force-controlled) | 25 | - | 0.1 | 20–45 | MTS322 electro-hydraulic servo fatigue tester | BS7608, Eurocode3, ANSI/AISC360-10 | Force-controlled | 3.095 | Weld joint
4766 | Experimental study on fatigue performance of high strength steel welded joints | 10.1016/j.tws.2018.06.023 | Guo, Hongchao; Wan, Jinhuai; Liu, Yunhe; Hao, Jiping | THIN-WALLED STRUCTURES | 2018 | WOS:000445311400004 | Q690D | 206.3 | 786.3 | 832.0 | - | CHE857CR | - | ≥740 | ≥830 | ≥12 | Manual arc welding | Cross-fillet joint | Manual arc welding | 22–26 | 150–180 | 2.5–4.17 | - | Strictly controlled conditions | - | Full plate thickness sampling (wide plate) | 8 | Axial (force-controlled) | 25 | - | 0.1 | 20–45 | MTS322 electro-hydraulic servo fatigue tester | BS7608, Eurocode3, ANSI/AISC360-10 | Force-controlled | 3.672 | Weld joint
4767 | Residual and assembling stress analyses on fillet welded joints of flange pipes and the fatigue strength prediction | 10.1016/j.tws.2018.12.011 | Oh, Gyoko; Akiniwa, Yoshiaki | THIN-WALLED STRUCTURES | 2019 | WOS:000458940200011 | 17Cr-1Mo-Ti ferritic stainless steel | 206 | 290 | 465 | 33 | 24Cr-13Ni austenitic stainless steel wire | - | - | - | - | - | Fillet joint | Metal Inert Gas (MIG) | - | - | - | - | Automatic robotic welding | - | Tubular (pipe-flange joint) | 1.5 | Bending fatigue | - | - | -1 | 10 | Servo-hydraulic fatigue test machine (12 kN capacity) | - | Stroke amplitude control | - | Weld toe
4768 | Experimental investigation on fatigue behavior of butt-welded high-strength steel plates | 10.1016/j.tws.2021.107956 | Tong, Lewei; Niu, Lichao; Ren, Zhenzhen; Zhao, Xiao-Ling | THIN-WALLED STRUCTURES | 2021 | WOS:000661248500010 | Q460C | - | 481 | 710 | 22.2 | - | - | - | - | - | Grinding of weld bead | Butt Joint (Double V-groove weld) | GMAW | 28.5–30.6 | 240–280 | 4.02 | 100 | Proprietary gas mix (80% CO₂, 20% Ar) | - | Butt-welded plate (ground smooth) | 10 | High-cycle fatigue (Axial) | 25 | - | 0.1 | 15 | MTS Landmark 809 hydraulic servo fatigue testing machine | ASTM E8 | Stress-controlled | - | -
4769 | Experimental investigation on fatigue behavior of butt-welded high-strength steel plates | 10.1016/j.tws.2021.107956 | Tong, Lewei; Niu, Lichao; Ren, Zhenzhen; Zhao, Xiao-Ling | THIN-WALLED STRUCTURES | 2021 | WOS:000661248500010 | Q460C | - | 495 | 623 | 35.6 | - | - | - | - | - | Grinding of weld bead | Butt Joint (Double V-groove weld) | GMAW | 28.5–30.6 | 240–280 | 4.02 | 100 | Proprietary gas mix (80% CO₂, 20% Ar) | - | Butt-welded plate (ground smooth) | 20 | High-cycle fatigue (Axial) | 25 | - | 0.1 | 15 | MTS Landmark 809 hydraulic servo fatigue testing machine | ASTM E8 | Stress-controlled | - | -
4770 | Experimental investigation on fatigue behavior of butt-welded high-strength steel plates | 10.1016/j.tws.2021.107956 | Tong, Lewei; Niu, Lichao; Ren, Zhenzhen; Zhao, Xiao-Ling | THIN-WALLED STRUCTURES | 2021 | WOS:000661248500010 | Q550D | - | 704 | 762 | 28.2 | - | - | - | - | - | Grinding of weld bead | Butt Joint (Double V-groove weld) | FCAW (Flux-Cored Arc Welding) | 28.0–29.0 | 215–230 | 4.83 | 100 | Proprietary gas mix (80% CO₂, 20% Ar) | - | Butt-welded plate (ground smooth) | 20 | High-cycle fatigue (Axial) | 25 | - | 0.1 | 15 | MTS Landmark 809 hydraulic servo fatigue testing machine | ASTM E8 | Stress-controlled | - | -
4771 | Experimental investigation on fatigue behavior of butt-welded high-strength steel plates | 10.1016/j.tws.2021.107956 | Tong, Lewei; Niu, Lichao; Ren, Zhenzhen; Zhao, Xiao-Ling | THIN-WALLED STRUCTURES | 2021 | WOS:000661248500010 | Q690D | - | 801 | 842 | 18.8 | - | - | - | - | - | Grinding of weld bead | Butt Joint (Double V-groove weld) | GMAW (Gas Metal Arc Welding) | 28.1–28.8 | 230–257 | 4.38 | 100 | Proprietary gas mix (80% CO₂, 20% Ar) | - | Butt-welded plate (ground smooth) | 10 | High-cycle fatigue (Axial) | 25 | - | 0.1 | 15 | MTS Landmark 809 hydraulic servo fatigue testing machine | ASTM E8 | Stress-controlled | - | -
4772 | Experimental investigation on fatigue behavior of butt-welded high-strength steel plates | 10.1016/j.tws.2021.107956 | Tong, Lewei; Niu, Lichao; Ren, Zhenzhen; Zhao, Xiao-Ling | THIN-WALLED STRUCTURES | 2021 | WOS:000661248500010 | Q690D | - | 771 | 822 | 25.2 | - | - | - | - | - | Grinding of weld bead | Butt Joint (Double V-groove weld) | GMAW (Gas Metal Arc Welding) | 28.1–28.8 | 230–257 | 4.38 | 100 | Proprietary gas mix (80% CO₂, 20% Ar) | - | Butt-welded plate (ground smooth) | 20 | High-cycle fatigue (Axial) | 25 | - | 0.1 | 15 | MTS Landmark 809 hydraulic servo fatigue testing machine | ASTM E8 | Stress-controlled | - | -
4773 | Experimental investigation on fatigue behavior of butt-welded high-strength steel plates | 10.1016/j.tws.2021.107956 | Tong, Lewei; Niu, Lichao; Ren, Zhenzhen; Zhao, Xiao-Ling | THIN-WALLED STRUCTURES | 2021 | WOS:000661248500010 | Q960D | - | 1033 | 1071 | 14.5 | - | - | - | - | - | Grinding of weld bead | Butt Joint (Double V-groove weld) | GMAW (Gas Metal Arc Welding) | 26.5–30.0 | 270–320 | 3.38 | 100 | Proprietary gas mix (80% CO₂, 20% Ar) | - | Butt-welded plate (ground smooth) | 10 | High-cycle fatigue (Axial) | 25 | - | 0.1 | 15 | MTS Landmark 809 hydraulic servo fatigue testing machine | ASTM E8 | Stress-controlled | - | -
4774 | Fatigue performance of transverse welded attachment of high-strength structural steel series | 10.1016/j.tws.2022.110188 | Tong, Lewei; Niu, Lichao; Ren, Zhenzhen; Zhao, Xiao-Ling | THIN-WALLED STRUCTURES | 2023 | WOS:000878565700006 | Q460 | 206 | 481 | 710 | 22.2 | - | 206 | - | - | - | Anti-deformation treatments (pre-welding tilting and welding sequence optimization) | Transverse attachment (fillet weld) | GMAW (Gas Metal Arc Welding) | 28.5–30.6 | 240–280 | 4.02 | 100 | 100% CO₂ shielding gas (20 L/min flow rate) | - | Transverse welded attachment (fillet weld) | 10 | Axial tension-tension fatigue | 25 | Ambient air | 0.1 | 15 | MTS Landmark 809 hydraulic servo fatigue testing machine | AWS D1.1 | Load-controlled | 1.9–3.3 | Weld toe, Weld root
4775 | Fatigue performance of transverse welded attachment of high-strength structural steel series | 10.1016/j.tws.2022.110188 | Tong, Lewei; Niu, Lichao; Ren, Zhenzhen; Zhao, Xiao-Ling | THIN-WALLED STRUCTURES | 2023 | WOS:000878565700006 | Q550 | 206 | 704 | 762 | 28.2 | - | 206 | - | - | - | Anti-deformation treatments (pre-welding tilting and welding sequence optimization) | Transverse attachment (fillet weld) | FCAW (Flux-Cored Arc Welding) | 28.0–29.0 | 215–230 | 4.83 | 100 | 100% CO₂ shielding gas (20 L/min flow rate) | - | Transverse welded attachment (fillet weld) | 20 | Axial tension-tension fatigue | 25 | Ambient air | 0.1 | 15 | MTS Landmark 809 hydraulic servo fatigue testing machine | AWS D1.1 | Load-controlled | 1.9–3.3 | Weld toe, Weld root
4776 | Fatigue performance of transverse welded attachment of high-strength structural steel series | 10.1016/j.tws.2022.110188 | Tong, Lewei; Niu, Lichao; Ren, Zhenzhen; Zhao, Xiao-Ling | THIN-WALLED STRUCTURES | 2023 | WOS:000878565700006 | Q690 | 206 | 801 | 842 | 18.8 | - | 206 | - | - | - | Anti-deformation treatments (pre-welding tilting and welding sequence optimization) | Transverse attachment (fillet weld) | GMAW (Gas Metal Arc Welding) | 28.1–28.8 | 230–257 | 4.38 | 100 | 100% CO₂ shielding gas (20 L/min flow rate) | - | Transverse welded attachment (fillet weld) | 10 | Axial tension-tension fatigue | 25 | Ambient air | 0.1 | 15 | MTS Landmark 809 hydraulic servo fatigue testing machine | AWS D1.1 | Load-controlled | 1.9–3.3 | Weld toe, Weld root
4777 | Fatigue performance of transverse welded attachment of high-strength structural steel series | 10.1016/j.tws.2022.110188 | Tong, Lewei; Niu, Lichao; Ren, Zhenzhen; Zhao, Xiao-Ling | THIN-WALLED STRUCTURES | 2023 | WOS:000878565700006 | Q960 | 206 | 1033 | 1071 | 14.5 | - | 206 | - | - | - | Anti-deformation treatments (pre-welding tilting and welding sequence optimization) | Transverse attachment (fillet weld) | GMAW (Gas Metal Arc Welding) | 26.5–30.0 | 270–320 | 3.38 | 100 | 100% CO₂ shielding gas (20 L/min flow rate) | - | Transverse welded attachment (fillet weld) | 10 | Axial tension-tension fatigue | 25 | Ambient air | 0.1 | 15 | MTS Landmark 809 hydraulic servo fatigue testing machine | AWS D1.1 | Load-controlled | 1.9–3.3 | Weld toe, Weld root
4778 | Comprehensive fatigue assessment for different types of aluminum fillet welded joints by local approaches | 10.1016/j.tws.2023.110585 | Song, Wei; Yang, Feng; He, Min; Shi, Duanhu; Zhou, Guangtao; Xia, Hongbo; Chen, Nannan; Berto, Filippo | THIN-WALLED STRUCTURES | 2023 | WOS:000931433400001 | 7N01-T4 Al plate | 70 | 295 | 350 | - | ER5356 alloy | - | - | - | - | - | lap joint | - | - | - | - | - | High purity argon gas | - | lap joint | 12 | Axial | - | - | 0 | 110–150 | 250 kN universal high frequency fatigue testing machine | - | Force-controlled | - | Weld toe
4779 | Comprehensive fatigue assessment for different types of aluminum fillet welded joints by local approaches | 10.1016/j.tws.2023.110585 | Song, Wei; Yang, Feng; He, Min; Shi, Duanhu; Zhou, Guangtao; Xia, Hongbo; Chen, Nannan; Berto, Filippo | THIN-WALLED STRUCTURES | 2023 | WOS:000931433400001 | 7N01-T4 Al plate | 70 | 295 | 350 | - | ER5356 alloy | - | - | - | - | - | T-joint | - | - | - | - | - | High purity argon gas | - | T-joint | 12 | Axial | - | - | 0 | 110–150 | 250 kN universal high frequency fatigue testing machine | - | Force-controlled | - | Weld toe
4780 | Comprehensive fatigue assessment for different types of aluminum fillet welded joints by local approaches | 10.1016/j.tws.2023.110585 | Song, Wei; Yang, Feng; He, Min; Shi, Duanhu; Zhou, Guangtao; Xia, Hongbo; Chen, Nannan; Berto, Filippo | THIN-WALLED STRUCTURES | 2023 | WOS:000931433400001 | 7N01-T4 Al plate | 70 | 295 | 350 | - | ER5356 alloy | - | - | - | - | - | Cruciform joint | - | - | - | - | - | High purity argon gas | - | Cruciform joint | 12 | Axial | - | - | 0 | 110–150 | 250 kN universal high frequency fatigue testing machine | - | Force-controlled | - | Weld toe
4781 | Stress amplification effect and fatigue strength evaluation of marine thin plate welded structure considering welding deformation: Theoretical and experimental analysis | 10.1016/j.tws.2023.110871 | Qiu, Yu; Yan, Renjun; Wang, Ning; Shen, Wei; Xu, Shuangxi; Li, Mengzhen; Qin, Kai | THIN-WALLED STRUCTURES | 2023 | WOS:001013530200001 | 5059-H116 aluminum alloy | 70 | 286.5 | 384.5 | - | 5059-H116 aluminum alloy | - | - | - | - | - | Butt Joint | MIG | 19.2–20.5 | 98–130 | - | - | - | - | Flat plate | 5 | Axial | - | - | ~0.1 | 5 | MTS-322 | - | Load | - | Weld toe
4782 | Stress amplification effect and fatigue strength evaluation of marine thin plate welded structure considering welding deformation: Theoretical and experimental analysis | 10.1016/j.tws.2023.110871 | Qiu, Yu; Yan, Renjun; Wang, Ning; Shen, Wei; Xu, Shuangxi; Li, Mengzhen; Qin, Kai | THIN-WALLED STRUCTURES | 2023 | WOS:001013530200001 | 5059-H116 aluminum alloy | 70 | 286.5 | 384.5 | - | 5059-H116 aluminum alloy | - | - | - | - | - | Cruciform Joint | MIG | 19.2–20.5 | 98–130 | - | - | - | - | Flat plate | 5 | Axial | - | - | ~0.1 | 5 | MTS-322 | - | Load | - | Weld toe
4783 | Stress amplification effect and fatigue strength evaluation of marine thin plate welded structure considering welding deformation: Theoretical and experimental analysis | 10.1016/j.tws.2023.110871 | Qiu, Yu; Yan, Renjun; Wang, Ning; Shen, Wei; Xu, Shuangxi; Li, Mengzhen; Qin, Kai | THIN-WALLED STRUCTURES | 2023 | WOS:001013530200001 | 5059-H116 aluminum alloy | 70 | 286.5 | 384.5 | - | 5059-H116 aluminum alloy | - | - | - | - | - | T-Joint | MIG | 19.2–20.5 | 98–130 | - | - | - | - | Flat plate | 5 | Axial | - | - | ~0.1 | 5 | MTS-322 | - | Load | - | Weld toe
4784 | Experimental study of fatigue behaviour of Q690qENH bridge weathering high-strength steel welded joints | 10.1016/j.tws.2023.110954 | Gao, Shuling; Li, Ning; Huang, Yiming; Yan, Jiabao; Yang, Lijun | THIN-WALLED STRUCTURES | 2023 | WOS:001033979400001 | Q690qENH bridge weathering high-strength steel | - | 831 | 872 | 13.76 | XY-ER80qNH bridge weathering high-strength welding wire | - | - | - | - | Quench-tempered treatment | Butt-welded joint | MIG (Panasonic YD-500GR welding tool) | 17.6, 20 | 180, 220 | 8.33, 10.00 | - | Shielding gas mixture of Ar and CO₂ | - | Standard | 10 | Axial | 25 | Ambient | 0.1 | 20 | MTS 244.41S hydraulic actuation system | GB/T 3075-2008 | Stress control | - | Weld toe, weld root
4785 | Experimental study of fatigue behaviour of Q690qENH bridge weathering high-strength steel welded joints | 10.1016/j.tws.2023.110954 | Gao, Shuling; Li, Ning; Huang, Yiming; Yan, Jiabao; Yang, Lijun | THIN-WALLED STRUCTURES | 2023 | WOS:001033979400001 | Q690qENH bridge weathering high-strength steel | - | 831 | 872 | 13.76 | XY-ER80qNH bridge weathering high-strength welding wire | - | - | - | - | Quench-tempered treatment | Cross-welded joint | MIG (Panasonic YD-500GR welding tool) | 30 | 280 | 8.33, 6.67 | - | Shielding gas mixture of Ar and CO₂ | - | Standard | 10 | Axial | 25 | Ambient | 0.1 | 20 | MTS 244.41S hydraulic actuation system | GB/T 3075-2008 | Stress control | - | Weld toe, weld root
4786 | Laser beam oscillation welding for fatigue properties enhancement of tailor-welded blanks | 10.1016/j.tws.2023.111506 | Sebestova, Hana; Jambor, Michal; Hornik, Petr; Novotny, Jan; Mrna, Libor | THIN-WALLED STRUCTURES | 2024 | WOS:001141105800001 | CR210LA-GI40/40, CR240LA-GI50/50 | - | 245, 289 | 346, 392 | 38, 28 | Dissimilar joint of CR210LA and CR240LA | - | - | - | - | - | Butt joint | Fiber laser welding (IPG YLS-2000) | - | - | 20 | - | Argon back shielding (12 L/min) | - | Sheet | 0.7, 1.25 | High-cycle fatigue (stress-controlled) | - | - | 0.1 | 40 | Instron E3000 universal electrodynamic testing machine | - | Stress-controlled | - | HAZ/WM interface (root side)
4787 | Laser beam oscillation welding for fatigue properties enhancement of tailor-welded blanks | 10.1016/j.tws.2023.111506 | Sebestova, Hana; Jambor, Michal; Hornik, Petr; Novotny, Jan; Mrna, Libor | THIN-WALLED STRUCTURES | 2024 | WOS:001141105800001 | CR210LA-GI40/40, CR240LA-GI50/50 | - | 245, 289 | 346, 392 | 38, 28 | Dissimilar joint of CR210LA and CR240LA | - | - | - | - | Laser beam oscillation welding (line mode) | Butt joint | Fiber laser welding (IPG YLS-2000) | - | - | 20 | - | Argon back shielding (12 L/min) | - | Sheet | 0.7, 1.25 | High-cycle fatigue (stress-controlled) | - | - | 0.1 | 40 | Instron E3000 universal electrodynamic testing machine | - | Stress-controlled | - | Base metal (CR210LA)
4788 | Laser beam oscillation welding for fatigue properties enhancement of tailor-welded blanks | 10.1016/j.tws.2023.111506 | Sebestova, Hana; Jambor, Michal; Hornik, Petr; Novotny, Jan; Mrna, Libor | THIN-WALLED STRUCTURES | 2024 | WOS:001141105800001 | CR210LA-GI40/40, CR240LA-GI50/50 | - | 245, 289 | 346, 392 | 38, 28 | Dissimilar joint of CR210LA and CR240LA | - | - | - | - | Laser beam oscillation welding (circle mode) | Butt joint | Fiber laser welding (IPG YLS-2000) | - | - | 20 | - | Argon back shielding (12 L/min) | - | Sheet | 0.7, 1.25 | High-cycle fatigue (stress-controlled) | - | - | 0.1 | 40 | Instron E3000 universal electrodynamic testing machine | - | Stress-controlled | - | HAZ/WM interface (longer lifetimes)
4789 | Laser beam oscillation welding for fatigue properties enhancement of tailor-welded blanks | 10.1016/j.tws.2023.111506 | Sebestova, Hana; Jambor, Michal; Hornik, Petr; Novotny, Jan; Mrna, Libor | THIN-WALLED STRUCTURES | 2024 | WOS:001141105800001 | CR210LA-GI40/40, CR240LA-GI50/50 | - | 245, 289 | 346, 392 | 38, 28 | Dissimilar joint of CR210LA and CR240LA | - | - | - | - | Laser beam oscillation welding (cardioid mode) | Butt joint | Fiber laser welding (IPG YLS-2000) | - | - | 20 | - | Argon back shielding (12 L/min) | - | Sheet | 0.7, 1.25 | High-cycle fatigue (stress-controlled) | - | - | 0.1 | 40 | Instron E3000 universal electrodynamic testing machine | - | Stress-controlled | - | HAZ/WM interface (longer lifetimes)
4790 | Effect of treatment in weld surface on fatigue and fracture behavior of titanium alloys welded joints by vacuum electron beam welding | 10.1016/j.vacuum.2017.04.019 | Liu, Peng; Zhang, Ge-ming; Zhai, T.; Feng, Ke-yun | VACUUM | 2017 | WOS:000402352000027 | Ti–6.5Al–2Zr–1Mo–1V alloy | - | 740 | - | - | Ti–6.5Al–2Zr–1Mo–1V alloy | - | - | - | - | Annealing (650°C × 2 h) | excess weld metal and penetration removed | Vacuum Electron Beam Welding (VEBW) | 150000 | 0.048 | 30 | - | Vacuum (5.5 × 10⁻⁴) | - | Flat sheet | 5 | Four-point bend | 25 | Laboratory air (RH 15%) | 0.1 | 20 | MTS 810 Materials Test System | - | Stress | - | Under upper surface of joint
4791 | Effect of treatment in weld surface on fatigue and fracture behavior of titanium alloys welded joints by vacuum electron beam welding | 10.1016/j.vacuum.2017.04.019 | Liu, Peng; Zhang, Ge-ming; Zhai, T.; Feng, Ke-yun | VACUUM | 2017 | WOS:000402352000027 | Ti–6.5Al–2Zr–1Mo–1V alloy | - | 740 | - | - | Ti–6.5Al–2Zr–1Mo–1V alloy | - | - | - | - | Annealing (650°C × 2 h) | only excess weld metal removed | Vacuum Electron Beam Welding (VEBW) | 150000 | 0.048 | 30 | - | Vacuum (5.5 × 10⁻⁴) | Relieved via annealing (residual stress present but mitigated) | Flat sheet | 5 | Four-point bend | 25 | Laboratory air (RH 15%) | 0.1 | 20 | MTS 810 Materials Test System | - | Stress | - | Under upper surface of joint
4792 | Effect of treatment in weld surface on fatigue and fracture behavior of titanium alloys welded joints by vacuum electron beam welding | 10.1016/j.vacuum.2017.04.019 | Liu, Peng; Zhang, Ge-ming; Zhai, T.; Feng, Ke-yun | VACUUM | 2017 | WOS:000402352000027 | Ti–6.5Al–2Zr–1Mo–1V alloy | - | 740 | - | - | Ti–6.5Al–2Zr–1Mo–1V alloy | - | - | - | - | Annealing (650°C × 2 h) | excess weld metal and penetration retained | Vacuum Electron Beam Welding (VEBW) | 150000 | 0.048 | 30 | - | Vacuum (5.5 × 10⁻⁴) | Relieved via annealing (residual stress present but mitigated) | Flat sheet | 5 | Four-point bend | 25 | Laboratory air (RH 15%) | 0.1 | 20 | MTS 810 Materials Test System | - | Stress | - | Under upper surface of joint
4793 | Effect of welding structure and ¦Ä-ferrite on fatigue properties for TIG welded austenitic stainless steels at cryogenic temperatures | 10.1016/S0011-2275(00)00033-3 | Yuri, T; Ogata, T; Saito, M; Hirayama, Y | CRYOGENICS | 2000 | WOS:000090107800003 | SUS304L | - | 389 | 1727 | 36.5 | W304L | - | 470 | 1563 | 34.0 | Solution treatment (1313 K) followed by water quenching | U-shaped groove joint | Tungsten–Inert-Gas (TIG) welding | 8–10 | 120–210 | 1.33 | 150 | - | - | Hourglass type | 6 | High-cycle fatigue (axial, stress-controlled) | -269 | Liquid helium | 0.01 | 4-10 | Servohydraulic (±5 t capacity) | JIS Z 2283 | Stress-controlled | - | -
4794 | Effect of welding structure and ¦Ä-ferrite on fatigue properties for TIG welded austenitic stainless steels at cryogenic temperatures | 10.1016/S0011-2275(00)00033-3 | Yuri, T; Ogata, T; Saito, M; Hirayama, Y | CRYOGENICS | 2000 | WOS:000090107800003 | SUS304L | - | 350 | 1557 | 40.0 | W304L | - | 383 | 1371 | 41.6 | Solution treatment (1313 K) followed by water quenching | U-shaped groove joint | Tungsten–Inert-Gas (TIG) welding | 8–10 | 120–210 | 1.33 | 150 | - | - | Hourglass type | 6 | High-cycle fatigue (axial, stress-controlled) | -196 | liquid nitrogen | 0.01 | 4-10 | Servohydraulic (±5 t capacity) | JIS Z 2283 | Stress-controlled | - | -
4795 | Effect of welding structure and ¦Ä-ferrite on fatigue properties for TIG welded austenitic stainless steels at cryogenic temperatures | 10.1016/S0011-2275(00)00033-3 | Yuri, T; Ogata, T; Saito, M; Hirayama, Y | CRYOGENICS | 2000 | WOS:000090107800003 | SUS304L | - | 251 | 592 | 69.5 | W304L | - | 402 | 577 | 56.4 | Solution treatment (1313 K) followed by water quenching | U-shaped groove joint | Tungsten–Inert-Gas (TIG) welding | 8–10 | 120–210 | 1.33 | 150 | - | - | Hourglass type | 6 | High-cycle fatigue (axial, stress-controlled) | 20 | - | 0.01 | 4-10 | Servohydraulic (±5 t capacity) | JIS Z 2283 | Stress-controlled | - | -
4796 | Effect of welding structure and ¦Ä-ferrite on fatigue properties for TIG welded austenitic stainless steels at cryogenic temperatures | 10.1016/S0011-2275(00)00033-3 | Yuri, T; Ogata, T; Saito, M; Hirayama, Y | CRYOGENICS | 2000 | WOS:000090107800003 | SUS316L | - | 561 | 1536 | 49.0 | W316L | - | 678 | 1403 | 34.6 | Solution treatment (1373 K) followed by water quenching | U-shaped groove joint | Tungsten–Inert-Gas (TIG) welding | 8–10 | 120–210 | 1.33 | 150 | - | - | Hourglass type | 6 | High-cycle fatigue (axial, stress-controlled) | -269 | Liquid helium | 0.01 | 4-10 | Servohydraulic (±5 t capacity) | JIS Z 2283 | Stress-controlled | - | -
4797 | Effect of welding structure and ¦Ä-ferrite on fatigue properties for TIG welded austenitic stainless steels at cryogenic temperatures | 10.1016/S0011-2275(00)00033-3 | Yuri, T; Ogata, T; Saito, M; Hirayama, Y | CRYOGENICS | 2000 | WOS:000090107800003 | SUS316L | - | 403 | 1300 | 54.9 | W316L | - | 565 | 1229 | 49.8 | Solution treatment (1373 K) followed by water quenching | U-shaped groove joint | Tungsten–Inert-Gas (TIG) welding | 8–10 | 120–210 | 1.33 | 150 | - | - | Hourglass type | 6 | High-cycle fatigue (axial, stress-controlled) | -196 | liquid nitrogen | 0.01 | 4-10 | Servohydraulic (±5 t capacity) | JIS Z 2283 | Stress-controlled | - | -
4798 | Effect of welding structure and ¦Ä-ferrite on fatigue properties for TIG welded austenitic stainless steels at cryogenic temperatures | 10.1016/S0011-2275(00)00033-3 | Yuri, T; Ogata, T; Saito, M; Hirayama, Y | CRYOGENICS | 2000 | WOS:000090107800003 | SUS316L | - | 256 | 575 | 61.0 | W316L | - | 453 | 582 | 54.6 | Solution treatment (1373 K) followed by water quenching | U-shaped groove joint | Tungsten–Inert-Gas (TIG) welding | 8–10 | 120–210 | 1.33 | 150 | - | - | Hourglass type | 6 | High-cycle fatigue (axial, stress-controlled) | 20 | - | 0.01 | 4-10 | Servohydraulic (±5 t capacity) | JIS Z 2283 (low-cycle fatigue) | Stress-controlled | - | -
4799 | Effect of welding structure and ¦Ä-ferrite on fatigue properties for TIG welded austenitic stainless steels at cryogenic temperatures | 10.1016/S0011-2275(00)00033-3 | Yuri, T; Ogata, T; Saito, M; Hirayama, Y | CRYOGENICS | 2000 | WOS:000090107800003 | SUS304L | - | 389 | 1727 | 36.5 | W304L | - | 470 | 1563 | 34.0 | Solution treatment (1313 K) followed by water quenching | U-shaped groove joint | Tungsten–Inert-Gas (TIG) welding | 8–10 | 120–210 | 1.33 | 150 | - | - | Hourglass type | 8 | Low-cycle fatigue (axial-strain controlled) | -269 | Liquid helium | 0.01 | 4-10 | Closed-loop electrohydraulic (±100 kN capacity) | JIS Z 2283 | Strain-controlled | - | -
4800 | Effect of welding structure and ¦Ä-ferrite on fatigue properties for TIG welded austenitic stainless steels at cryogenic temperatures | 10.1016/S0011-2275(00)00033-3 | Yuri, T; Ogata, T; Saito, M; Hirayama, Y | CRYOGENICS | 2000 | WOS:000090107800003 | SUS304L | - | 350 | 1557 | 40.0 | W304L | - | 383 | 1371 | 41.6 | Solution treatment (1313 K) followed by water quenching | U-shaped groove joint | Tungsten–Inert-Gas (TIG) welding | 8–10 | 120–210 | 1.33 | 150 | - | - | Hourglass type | 8 | Low-cycle fatigue (axial-strain controlled) | -196 | liquid nitrogen | 0.01 | 4-10 | Closed-loop electrohydraulic (±100 kN capacity) | JIS Z 2283 | Strain-controlled | - | -
4801 | Effect of welding structure and ¦Ä-ferrite on fatigue properties for TIG welded austenitic stainless steels at cryogenic temperatures | 10.1016/S0011-2275(00)00033-3 | Yuri, T; Ogata, T; Saito, M; Hirayama, Y | CRYOGENICS | 2000 | WOS:000090107800003 | SUS304L | - | 251 | 592 | 69.5 | W304L | - | 402 | 577 | 56.4 | Solution treatment (1313 K) followed by water quenching | U-shaped groove joint | Tungsten–Inert-Gas (TIG) welding | 8–10 | 120–210 | 1.33 | 150 | - | - | Hourglass type | 8 | Low-cycle fatigue (axial-strain controlled) | 20 | - | 0.01 | 4-10 | Closed-loop electrohydraulic (±100 kN capacity) | JIS Z 2283 | Strain-controlled | - | -
4802 | Effect of welding structure and ¦Ä-ferrite on fatigue properties for TIG welded austenitic stainless steels at cryogenic temperatures | 10.1016/S0011-2275(00)00033-3 | Yuri, T; Ogata, T; Saito, M; Hirayama, Y | CRYOGENICS | 2000 | WOS:000090107800003 | SUS316L | - | 561 | 1536 | 49.0 | W316L | - | 678 | 1403 | 34.6 | Solution treatment (1373 K) followed by water quenching | U-shaped groove joint | Tungsten–Inert-Gas (TIG) welding | 8–10 | 120–210 | 1.33 | 150 | - | - | Hourglass type | 6 | Low-cycle fatigue (axial-strain controlled) | -269 | Liquid helium | 0.01 | 4-10 | Closed-loop electrohydraulic (±100 kN capacity) | JIS Z 2283 | Strain-controlled | - | -
4803 | Effect of welding structure and ¦Ä-ferrite on fatigue properties for TIG welded austenitic stainless steels at cryogenic temperatures | 10.1016/S0011-2275(00)00033-3 | Yuri, T; Ogata, T; Saito, M; Hirayama, Y | CRYOGENICS | 2000 | WOS:000090107800003 | SUS316L | - | 403 | 1300 | 54.9 | W316L | - | 565 | 1229 | 49.8 | Solution treatment (1373 K) followed by water quenching | U-shaped groove joint | Tungsten–Inert-Gas (TIG) welding | 8–10 | 120–210 | 1.33 | 150 | - | - | Hourglass type | 6 | Low-cycle fatigue (axial-strain controlled) | -196 | liquid nitrogen | 0.01 | 4-10 | Closed-loop electrohydraulic (±100 kN capacity) | JIS Z 2283 | Strain-controlled | - | -
4804 | Effect of welding structure and ¦Ä-ferrite on fatigue properties for TIG welded austenitic stainless steels at cryogenic temperatures | 10.1016/S0011-2275(00)00033-3 | Yuri, T; Ogata, T; Saito, M; Hirayama, Y | CRYOGENICS | 2000 | WOS:000090107800003 | SUS316L | - | 256 | 575 | 61.0 | W316L | - | 453 | 582 | 54.6 | Solution treatment (1373 K) followed by water quenching | U-shaped groove joint | Tungsten–Inert-Gas (TIG) welding | 8–10 | 120–210 | 1.33 | 150 | - | - | Hourglass type | 6 | Low-cycle fatigue (axial-strain controlled) | 20 | - | 0.01 | 4-10 | Closed-loop electrohydraulic (±100 kN capacity) | JIS Z 2283 (low-cycle fatigue) | Strain-controlled | - | -
4805 | Influence of welding speed on the fatigue of friction stir welds, and comparison with MIG and TIG | 10.1016/S0142-1123(03)00059-8 | Ericsson, M; Sandstr??m, R | INTERNATIONAL JOURNAL OF FATIGUE | 2003 | WOS:000186843200007 | Aluminium alloy 6082 (AlSi1MgMn) | - | 291 | 317 | 11.3 | AlSi5 | - | 147 | 221 | 5.2 | Natural ageing (T4 condition) | Butt joint | MIG-pulse | - | - | 8.75 | - | Argon shielding gas | - | Flat (cross-weld) | 4.0 | Axial | 25 | - | 0.5 | 9–15 | Servo-hydraulic testing machine (250 kN load capacity) | SS-EN 288-4 | Stress | - | Weld toe, weld root
4806 | Influence of welding speed on the fatigue of friction stir welds, and comparison with MIG and TIG | 10.1016/S0142-1123(03)00059-8 | Ericsson, M; Sandstr??m, R | INTERNATIONAL JOURNAL OF FATIGUE | 2003 | WOS:000186843200007 | Aluminium alloy 6082 (AlSi1MgMn) | - | 291 | 317 | 11.3 | AlSi5 | - | 145 | 219 | 5.4 | Natural ageing (T4 condition) | Butt joint | TIG | - | - | 2–2.33 | - | Argon shielding gas | - | Flat (cross-weld) | 4.0 | Axial | 25 | - | 0.5 | 9–15 | Servo-hydraulic testing machine (250 kN load capacity) | SS-EN 288-4 | Stress | - | Weld toe, weld root
4807 | Influence of welding speed on the fatigue of friction stir welds, and comparison with MIG and TIG | 10.1016/S0142-1123(03)00059-8 | Ericsson, M; Sandstr??m, R | INTERNATIONAL JOURNAL OF FATIGUE | 2003 | WOS:000186843200007 | Aluminium alloy 6082 (AlSi1MgMn) | - | 291 | 317 | 11.3 | AlSi5 | - | 150 | 245 | 5.1–5.7 | Natural ageing (T4 condition) | Butt joint | Friction Stir Welding (FSW) | - | - | 11.67, 23.33 | - | - | - | Flat (cross-weld) | 4.0 | Axial | 25 | - | 0.5 | 9–15 | Servo-hydraulic testing machine (250 kN load capacity) | SS-EN 288-4 | Stress | - | Weld, HAZ, or base material
4808 | Influence of welding speed on the fatigue of friction stir welds, and comparison with MIG and TIG | 10.1016/S0142-1123(03)00059-8 | Ericsson, M; Sandstr??m, R | INTERNATIONAL JOURNAL OF FATIGUE | 2003 | WOS:000186843200007 | Aluminium alloy 6082 (AlSi1MgMn) | - | 110 | 205 | 14 | - | - | 285–290 | 308–310 | 2.0–3.6 | Natural ageing (T4 condition), Post-weld ageing treatment (PWAT) at 180 °C for 7 h | Butt joint | Friction Stir Welding (FSW) | - | - | 23.33 | - | - | - | Flat (cross-weld) | 4.0 | Axial | 25 | - | 0.5 | 9–15 | Servo-hydraulic testing machine (250 kN load capacity) | SS-EN 288-4 | Stress | - | Weld, HAZ, or base material
4809 | Influence of welding speed on the fatigue of friction stir welds, and comparison with MIG and TIG | 10.1016/S0142-1123(03)00059-8 | Ericsson, M; Sandstr??m, R | INTERNATIONAL JOURNAL OF FATIGUE | 2003 | WOS:000186843200007 | Aluminium alloy 6082 (AlSi1MgMn) | - | 110 | 205 | 14 | - | - | 285–290 | 308–310 | 2.0–3.6 | Natural ageing (T4 condition), Post-weld ageing treatment (PWAT) at 180 °C for 7 h | Butt joint | Friction Stir Welding (FSW) | - | - | 11.67 | - | - | - | Flat (cross-weld) | 4.0 | Axial | 25 | - | 0.5 | 9–15 | Servo-hydraulic testing machine (250 kN load capacity) | SS-EN 288-4 | Stress | - | Weld, HAZ, or base material
4810 | Influence of welding speed on the fatigue of friction stir welds, and comparison with MIG and TIG | 10.1016/S0142-1123(03)00059-8 | Ericsson, M; Sandstr??m, R | INTERNATIONAL JOURNAL OF FATIGUE | 2003 | WOS:000186843200007 | Aluminium alloy 6082 (AlSi1MgMn) | - | 291 | 317 | 11.3 | - | - | 150 | 245 | 5.1–5.7 | Artificial ageing at 170–200 °C | Butt joint | Friction Stir Welding (FSW) | - | - | 23.33 | - | - | - | Flat (cross-weld) | 4.0 | Axial | 25 | - | 0.5 | 9–15 | Servo-hydraulic testing machine (250 kN load capacity) | SS-EN 288-4 | Stress | - | Weld, HAZ, or base material
4811 | Influence of welding speed on the fatigue of friction stir welds, and comparison with MIG and TIG | 10.1016/S0142-1123(03)00059-8 | Ericsson, M; Sandstr??m, R | INTERNATIONAL JOURNAL OF FATIGUE | 2003 | WOS:000186843200007 | Aluminium alloy 6082 (AlSi1MgMn) | - | 291 | 317 | 11.3 | - | - | 150 | 245 | 5.1–5.7 | Artificial ageing at 170–200 °C | Butt joint | Friction Stir Welding (FSW) | - | - | 11.67 | - | - | - | Flat (cross-weld) | 4.0 | Axial | 25 | - | 0.5 | 9–15 | Servo-hydraulic testing machine (250 kN load capacity) | SS-EN 288-4 | Stress | - | Weld, HAZ, or base material
4812 | Fatigue analysis of thin AlMgSi welded joints under constant and variable amplitude block loadings | 10.1016/S0263-8231(03)00005-3 | Pinho-da-Cruz, JAM; Ferreira, JAM; Costa, JDM; Borrego, LFP | THIN-WALLED STRUCTURES | 2003 | WOS:000182632400001 | AlMgSi1 (6082) aluminum alloy | 70 | 245 | 300 | - | AlMg5 (5356) alloy | - | - | - | - | burr-dressed | T-joint | Manual TIG | - | - | - | - | - | - | Sheet | 3 | Axial | 25 | Air | 0 | 25 | Servo-hydraulic Instron machine (100 kN) | - | Load | - | Weld toe
4813 | Fatigue analysis of thin AlMgSi welded joints under constant and variable amplitude block loadings | 10.1016/S0263-8231(03)00005-3 | Pinho-da-Cruz, JAM; Ferreira, JAM; Costa, JDM; Borrego, LFP | THIN-WALLED STRUCTURES | 2003 | WOS:000182632400001 | AlMgSi1 (6082) aluminum alloy | 70 | 245 | 300 | - | AlMg5 (5356) alloy | - | - | - | - | - | T-joint | Manual TIG | - | - | - | - | - | - | Sheet | 3 | Axial | 25 | Air | 0 | 25 | Servo-hydraulic Instron machine (100 kN) | - | Load | - | Weld toe
4814 | Fatigue analysis of thin AlMgSi welded joints under constant and variable amplitude block loadings | 10.1016/S0263-8231(03)00005-3 | Pinho-da-Cruz, JAM; Ferreira, JAM; Costa, JDM; Borrego, LFP | THIN-WALLED STRUCTURES | 2003 | WOS:000182632400001 | AlMgSi1 (6082) aluminum alloy | 70 | 245 | 300 | - | AlMg5 (5356) alloy | - | - | - | - | T6 heat treatment after welded (solution at 530°C for 50 min, water quenching, ageing at 165°C for 10h) | Single lap joint | Manual TIG | - | - | - | - | - | - | Sheet | 3 | Axial | 25 | Air | 0 | 25 | Servo-hydraulic Instron machine (100 kN) | - | Load | - | Weld toe
4815 | Fatigue analysis of thin AlMgSi welded joints under constant and variable amplitude block loadings | 10.1016/S0263-8231(03)00005-3 | Pinho-da-Cruz, JAM; Ferreira, JAM; Costa, JDM; Borrego, LFP | THIN-WALLED STRUCTURES | 2003 | WOS:000182632400001 | AlMgSi1 (6082) aluminum alloy | 70 | 245 | 300 | - | AlMg5 (5356) alloy | - | - | - | - | - | Single lap joint | Manual TIG | - | - | - | - | - | - | Sheet | 3 | Axial | 25 | Air | 0 | 25 | Servo-hydraulic Instron machine (100 kN) | - | Load | - | Weld toe
4816 | Prediction of the fatigue life of slender web plates using fracture mechanics concepts | 10.1016/S0263-8231(99)00025-7 | Osman, MH; Roberts, TM | THIN-WALLED STRUCTURES | 1999 | WOS:000083456500001 | - | - | - | - | - | - | - | - | - | - | - | Fillet weld | - | - | - | - | - | - | - | Slender web panels (full-scale) | 2–3 | Repeated shear loading | - | - | - | - | - | Eurocode 3 (EC3) | Stress-controlled | - | Weld toe
4817 | Fatigue behavior on weldment of austenitic stainless steel for ITER vacuum vessel | 10.1016/S0920-3796(01)00490-2 | Nishi, H; Eto, M; Tachibana, K; Koizumi, K; Nakahira, M; Takahashi, H | FUSION ENGINEERING AND DESIGN | 2001 | WOS:000172991100147 | 316L stainless steel | - | - | - | - | Y316L | - | - | - | - | Weld reinforcement removed by grinding | Butt joint | Narrow-gap Tungsten Inert Gas (TIG) welding | 13-18.5 | 180-375 | 1.17-9.25 | - | Field welding | - | Plat | - | Axial | 25 | - | 0 | 0.5 | Hydraulic fatigue machine (490 kN capacity) | - | Load | - | Weld root
4818 | Correlation of fatigue properties and microstructure in investment cast Ti-6Al-4V welds | 10.1016/S0921-5093(02)00176-4 | Oh, J; Kim, NJ; Lee, S; Lee, EW | MATERIALS SCIENCE AND ENGINEERING A-STRUCTURAL MATERIALS PROPERTIES MICROSTRUCTURE AND PROCESSING | 2003 | WOS:000179261900026 | Ti-6Al-4V | - | 867 | 908 | 11.1 | Ti-6Al-4V | - | 938 | 1006 | 9.4 | Annealed at 843°C for 2 h | Single-V-bevel-shaped plates | TIG | - | - | - | - | Argon gas atmosphere | - | Hourglass-shaped | 6 | High-cycle fatigue | 25 | - | 0.1 | 20 | - | - | - | - | -
4819 | Correlation of fatigue properties and microstructure in investment cast Ti-6Al-4V welds | 10.1016/S0921-5093(02)00176-4 | Oh, J; Kim, NJ; Lee, S; Lee, EW | MATERIALS SCIENCE AND ENGINEERING A-STRUCTURAL MATERIALS PROPERTIES MICROSTRUCTURE AND PROCESSING | 2003 | WOS:000179261900026 | Ti-6Al-4V | - | 867 | 908 | 11.1 | Ti-6Al-4V | - | 988 | 1058 | 8.6 | Annealed at 843°C for 2 h | Single-V-bevel-shaped plates | EB (Electron Beam) | - | - | - | - | Vacuum chamber (EB) | - | Hourglass-shaped | 6 | High-cycle fatigue | 25 | - | 0.1 | 20 | - | - | - | - | surface or large micropores
4820 | Influence of Spot Welding on Welding Fatigue Properties of CR340 Steel Joints | 10.1016/S1006-706X(16)30126-1 | Gou, Rui-bin; Dan, Wen-jiao; Zhang, Wei-gang | JOURNAL OF IRON AND STEEL RESEARCH INTERNATIONAL | 2016 | WOS:000382272100012 | CR340 high-strength steel | 210 | 340 | 420 | 22 | - | - | - | - | - | Spot welding | Lap joint | Spot welding | - | 8500 | - | - | - | - | Lap joint | 1.2 | Axial (shear) | - | - | - | - | - | GB/T 3075-2008 | Stress | - | -
4821 | Influence of Spot Welding on Welding Fatigue Properties of CR340 Steel Joints | 10.1016/S1006-706X(16)30126-1 | Gou, Rui-bin; Dan, Wen-jiao; Zhang, Wei-gang | JOURNAL OF IRON AND STEEL RESEARCH INTERNATIONAL | 2016 | WOS:000382272100012 | CR340 high-strength steel | 210 | 340 | 420 | 22 | - | - | - | - | - | weld bonding | Lap joint | Spot welding | - | 8500 | - | - | - | - | Lap joint | 0.7 | Axial (shear) | - | - | - | - | - | GB/T 3075-2008 | Stress | - | -
4822 | Influence of Spot Welding on Welding Fatigue Properties of CR340 Steel Joints | 10.1016/S1006-706X(16)30126-1 | Gou, Rui-bin; Dan, Wen-jiao; Zhang, Wei-gang | JOURNAL OF IRON AND STEEL RESEARCH INTERNATIONAL | 2016 | WOS:000382272100012 | CR340 high-strength steel | 210 | 340 | 420 | 22 | - | - | - | - | - | Spot welding | Lap joint | Spot welding | - | 8500 | - | - | - | - | Lap joint | 1.2 | Axial (tensile) | - | - | - | - | - | GB/T 3075-2008 | Stress | - | -
4823 | Influence of Spot Welding on Welding Fatigue Properties of CR340 Steel Joints | 10.1016/S1006-706X(16)30126-1 | Gou, Rui-bin; Dan, Wen-jiao; Zhang, Wei-gang | JOURNAL OF IRON AND STEEL RESEARCH INTERNATIONAL | 2016 | WOS:000382272100012 | CR340 high-strength steel | 210 | 340 | 420 | 22 | - | - | - | - | - | weld bonding | Lap joint | Spot welding | - | 8500 | - | - | - | - | Lap joint | 0.7 | Axial (tensile) | - | - | - | - | - | GB/T 3075-2008 | Stress | - | -
4824 | Fatigue performance characterisation of resistance-welded thermoplastic composites | 10.1016/j.compscitech.2008.02.012 | Dube, Martine; Hubert, Pascal; Gallet, Jan N. A. H.; Stavrov, Darko; Bersee, Harald E. N.; Yousefpour, Ali | COMPOSITES SCIENCE AND TECHNOLOGY | 2008 | WOS:000256135200022 | CF/PEKK (Carbon Fiber/Polyetherketoneketone) | - | - | - | - | Stainless steel | - | - | - | - | - | Lap joint | Resistance welding | >2.0 | <40 | - | 420 | - | - | Lap shear specimen | 2.2 | Load-controlled fatigue (axial) | 25 | - | 0.1 | 5 | Servo-hydraulic MTS machine | ASTM D1002 | Load-controlled | - | Weld interface
4825 | Fatigue performance characterisation of resistance-welded thermoplastic composites | 10.1016/j.compscitech.2008.02.012 | Dube, Martine; Hubert, Pascal; Gallet, Jan N. A. H.; Stavrov, Darko; Bersee, Harald E. N.; Yousefpour, Ali | COMPOSITES SCIENCE AND TECHNOLOGY | 2008 | WOS:000256135200022 | CF/PEI (Carbon Fiber/Polyetherimide) | - | - | - | - | Stainless steel | - | - | - | - | - | Lap joint | Resistance welding | >2.0 | <40 | - | 400 | - | - | Lap shear specimen | 2.2 | Load-controlled fatigue (axial) | 25 | - | 0.1 | 5 | Servo-hydraulic MTS machine | ASTM D1002 | Load-controlled | - | Weld interface
4826 | Fatigue performance characterisation of resistance-welded thermoplastic composites | 10.1016/j.compscitech.2008.02.012 | Dube, Martine; Hubert, Pascal; Gallet, Jan N. A. H.; Stavrov, Darko; Bersee, Harald E. N.; Yousefpour, Ali | COMPOSITES SCIENCE AND TECHNOLOGY | 2008 | WOS:000256135200022 | GF/PEI (Glass Fiber/Polyetherimide) | - | - | - | - | Stainless steel | - | - | - | - | - | Lap joint | Resistance welding | >2.0 | <40 | - | 400 | - | - | Lap shear specimen | 2.0 | Load-controlled fatigue (axial) | 25 | - | 0.1 | 5 | Servo-hydraulic MTS machine | ASTM D1002 | Load-controlled | - | Weld interface
4827 | Fatigue properties of welded Q420 high strength steel at room and low temperatures | 10.1016/j.conbuildmat.2018.07.231 | Li, Ziran; Zhang, Dachang; Wu, Haiyang; Huang, Fenghua; Hong, Wan; Zang, Xiangsheng | CONSTRUCTION AND BUILDING MATERIALS | 2018 | WOS:000449133200090 | Q420B high strength steel | 205 | 471.39 | 574.98 | - | ER55-G | - | - | - | - | Wire-electrode cutting | Fillet welded cruciform joint | Gas Metal Arc Welding (GMAW) | 30 | 300 | 4.17 | - | CO₂ shielding gas (20 L/min) | - | Fillet welded cruciform joint | 12 | Axial (constant amplitude sinusoidal load) | 25 | - | 0 | 15 | MTS fatigue testing machine (electro-hydraulic servo loading system) | ISO 1099, ISO 377 | Load-controlled | - | Weld toe or weld root
4828 | Fatigue properties of welded Q420 high strength steel at room and low temperatures | 10.1016/j.conbuildmat.2018.07.231 | Li, Ziran; Zhang, Dachang; Wu, Haiyang; Huang, Fenghua; Hong, Wan; Zang, Xiangsheng | CONSTRUCTION AND BUILDING MATERIALS | 2018 | WOS:000449133200090 | Q420B high strength steel | 205 | 482.13 | 586.44 | - | ER55-G | - | - | - | - | Wire-electrode cutting | Fillet welded cruciform joint | Gas Metal Arc Welding (GMAW) | 30 | 300 | 4.17 | - | CO₂ shielding gas (20 L/min) | - | Fillet welded cruciform joint | 12 | Axial (constant amplitude sinusoidal load) | 0 | - | 0 | 15 | MTS fatigue testing machine (electro-hydraulic servo loading system) | ISO 1099, ISO 377 | Load-controlled | - | Weld toe or weld root
4829 | Fatigue properties of welded Q420 high strength steel at room and low temperatures | 10.1016/j.conbuildmat.2018.07.231 | Li, Ziran; Zhang, Dachang; Wu, Haiyang; Huang, Fenghua; Hong, Wan; Zang, Xiangsheng | CONSTRUCTION AND BUILDING MATERIALS | 2018 | WOS:000449133200090 | Q420B high strength steel | 205 | 493.18 | 600.07 | - | ER55-G | - | - | - | - | Wire-electrode cutting | Fillet welded cruciform joint | Gas Metal Arc Welding (GMAW) | 30 | 300 | 4.17 | - | CO₂ shielding gas (20 L/min) | - | Fillet welded cruciform joint | 12 | Axial (constant amplitude sinusoidal load) | -15 | - | 0 | 15 | MTS fatigue testing machine (electro-hydraulic servo loading system) | ISO 1099, ISO 377 | Load-controlled | - | Weld toe or weld root
4830 | Fatigue properties of welded Q420 high strength steel at room and low temperatures | 10.1016/j.conbuildmat.2018.07.231 | Li, Ziran; Zhang, Dachang; Wu, Haiyang; Huang, Fenghua; Hong, Wan; Zang, Xiangsheng | CONSTRUCTION AND BUILDING MATERIALS | 2018 | WOS:000449133200090 | Q420B high strength steel | 205 | 498.76 | 612.96 | - | ER55-G | - | - | - | - | Wire-electrode cutting | Fillet welded cruciform joint | Gas Metal Arc Welding (GMAW) | 30 | 300 | 4.17 | - | CO₂ shielding gas (20 L/min) | - | Fillet welded cruciform joint | 12 | Axial (constant amplitude sinusoidal load) | -30 | - | 0 | 15 | MTS fatigue testing machine (electro-hydraulic servo loading system) | ISO 1099, ISO 377 | Load-controlled | - | Weld toe or weld root
4831 | Assessment approach for multiaxial fatigue damage of deck and U-rib weld in steel bridge decks | 10.1016/j.conbuildmat.2018.08.149 | Fu, Zhongqiu; Wang, Yixun; Ji, Bohai; Liu, Tianjia | CONSTRUCTION AND BUILDING MATERIALS | 2018 | WOS:000449133200027 | Steel | 206 | 345 | - | - | - | - | - | - | - | - | Deck-U-rib weld | - | - | - | - | - | - | - | Wide plate | 14 | Multiaxial | - | - | - | 15.3-11.2 | - | Specifications for design of highway steel bridges | - | - | Weld toe or weld root
4832 | Effects of phosphorus content on fatigue performance of friction stir welded mild steels | 10.1016/j.conbuildmat.2022.126682 | Wang, Yixun; Tsutsumi, Seiichiro; Kawakubo, Takumi; Fujii, Hidetoshi | CONSTRUCTION AND BUILDING MATERIALS | 2022 | WOS:000754250200004 | Mild steels (Steel1) | - | 423 | 435 | 27.7 | - | - | 402 | 427 | 16.5 | - | Butt Joint | Friction Stir Welding (FSW) | - | - | 2.5 | - | - | - | Flat | 2.0 | Axial | - | - | 0.1 | 16 | - | - | Stress | - | Weld zone
4833 | Effects of phosphorus content on fatigue performance of friction stir welded mild steels | 10.1016/j.conbuildmat.2022.126682 | Wang, Yixun; Tsutsumi, Seiichiro; Kawakubo, Takumi; Fujii, Hidetoshi | CONSTRUCTION AND BUILDING MATERIALS | 2022 | WOS:000754250200004 | Mild steels (Steel2) | - | 487 | 511 | 25.0 | - | - | 407 | 519 | 12.1 | - | Butt Joint | Friction Stir Welding (FSW) | - | - | 2.5 | - | - | - | Flat | 2.0 | Axial | - | - | 0.1 | 16 | - | - | Stress | - | Weld zone
4834 | Effects of phosphorus content on fatigue performance of friction stir welded mild steels | 10.1016/j.conbuildmat.2022.126682 | Wang, Yixun; Tsutsumi, Seiichiro; Kawakubo, Takumi; Fujii, Hidetoshi | CONSTRUCTION AND BUILDING MATERIALS | 2022 | WOS:000754250200004 | Mild steels (Steel3) | - | 571 | 631 | 26.5 | - | - | 496 | 634 | 14.6 | - | Butt Joint | Friction Stir Welding (FSW) | - | - | 2.5 | - | - | - | Flat | 2.0 | Axial | - | - | 0.1 | 16 | - | - | Stress | - | Weld zone
4835 | Effects of phosphorus content on fatigue performance of friction stir welded mild steels | 10.1016/j.conbuildmat.2022.126682 | Wang, Yixun; Tsutsumi, Seiichiro; Kawakubo, Takumi; Fujii, Hidetoshi | CONSTRUCTION AND BUILDING MATERIALS | 2022 | WOS:000754250200004 | Mild steels (SMA490AW) | - | - | - | - | - | - | - | - | - | - | Butt Joint | Friction Stir Welding (FSW) | - | - | 2.5 | - | - | - | Flat | 2.0 | Axial | - | - | 0.1 | 16 | - | - | Stress | - | Weld zone
4836 | Effects of phosphorus content on fatigue performance of friction stir welded mild steels | 10.1016/j.conbuildmat.2022.126682 | Wang, Yixun; Tsutsumi, Seiichiro; Kawakubo, Takumi; Fujii, Hidetoshi | CONSTRUCTION AND BUILDING MATERIALS | 2022 | WOS:000754250200004 | Mild steels (SPA-H) | - | - | - | - | - | - | - | - | - | - | Butt Joint | Friction Stir Welding (FSW) | - | - | 2.5 | - | - | - | Flat | 2.0 | Axial | - | - | 0.1 | 16 | - | - | Stress | - | Weld zone
4837 | Effect of mis-match ratio (MMR) on fatigue crack growth behaviour of HSLA steel welds | 10.1016/j.engfailanal.2003.05.013 | Ravi, S; Balasubramanian, V; Nasser, SN | ENGINEERING FAILURE ANALYSIS | 2004 | WOS:000220514000013 | HSLA-80 steel | - | 700 | 790 | 19.0 | E8018G (UM) | - | 560 | 660 | 24.5 | - | Single 'V' butt joint | Shielded Metal Arc Welding (SMAW) | 24 | 160 | 2.17 | 150 | - | +162 | Centre Cracked Tension (CCT) | 12 | Constant amplitude fatigue crack growth | - | - | 0 | 20 | Servo-hydraulic controlled UTM (MTS make, 100 kN capacity) | - | Stress | - | Weld metal
4838 | Effect of mis-match ratio (MMR) on fatigue crack growth behaviour of HSLA steel welds | 10.1016/j.engfailanal.2003.05.013 | Ravi, S; Balasubramanian, V; Nasser, SN | ENGINEERING FAILURE ANALYSIS | 2004 | WOS:000220514000013 | HSLA-80 steel | - | 700 | 790 | 19.0 | E11018M (EM) | - | 710 | 800 | 22.0 | - | Single 'V' butt joint | Shielded Metal Arc Welding (SMAW) | 24 | 160 | 2.17 | 150 | - | +115 | Centre Cracked Tension (CCT) | 12 | Constant amplitude fatigue crack growth | - | - | 0 | 20 | Servo-hydraulic controlled UTM (MTS make, 100 kN capacity) | - | Stress | - | Weld metal
4839 | Effect of mis-match ratio (MMR) on fatigue crack growth behaviour of HSLA steel welds | 10.1016/j.engfailanal.2003.05.013 | Ravi, S; Balasubramanian, V; Nasser, SN | ENGINEERING FAILURE ANALYSIS | 2004 | WOS:000220514000013 | HSLA-80 steel | - | 700 | 790 | 19.0 | E13018G (OM) | - | 810 | 890 | 20.5 | - | Single 'V' butt joint | Shielded Metal Arc Welding (SMAW) | 24 | 160 | 2.17 | 150 | - | +74 | Centre Cracked Tension (CCT) | 12 | Constant amplitude fatigue crack growth | - | - | 0 | 20 | Servo-hydraulic controlled UTM (MTS make, 100 kN capacity) | - | Stress | - | Weld metal
4840 | Evaluation of fatigue fracture mechanism in a flash butt welding joint of a U75V type steel for railroad applications | 10.1016/j.engfailanal.2015.05.001 | Zhao, Xiaohui; Fan, Yanjun; Liu, Yu; Wang, Huiyuan; Dong, Peng | ENGINEERING FAILURE ANALYSIS | 2015 | WOS:000360656300002 | U75V rail steel | - | 596 | 1062 | 10 | - | - | - | - | - | - | Butt Joint | Flash Butt Welding | 4.42 | - | 0.18 | - | - | - | Plat | 10 | Tension-Tension | 25 | - | 0.1 | 120 | 200kN high-frequency fatigue testing machine | - | Stress | - | -
4841 | Evaluation of fatigue fracture mechanism in a flash butt welding joint of a U75V type steel for railroad applications | 10.1016/j.engfailanal.2015.05.001 | Zhao, Xiaohui; Fan, Yanjun; Liu, Yu; Wang, Huiyuan; Dong, Peng | ENGINEERING FAILURE ANALYSIS | 2015 | WOS:000360656300002 | U75V rail steel | - | 596 | 1062 | 10 | - | - | - | - | - | - | Butt Joint | Flash Butt Welding | 4.40 | - | 0.20 | - | - | - | Plat | 10 | Tension-Tension | 25 | Corrosive (artificial seawater) | 0.1 | 120 | 200kN high-frequency fatigue testing machine | - | Stress | - | -
4842 | Evaluation of fatigue fracture mechanism in a flash butt welding joint of a U75V type steel for railroad applications | 10.1016/j.engfailanal.2015.05.001 | Zhao, Xiaohui; Fan, Yanjun; Liu, Yu; Wang, Huiyuan; Dong, Peng | ENGINEERING FAILURE ANALYSIS | 2015 | WOS:000360656300002 | U75V rail steel | - | 596 | 1062 | 10 | - | - | - | - | - | - | Butt Joint | Flash Butt Welding | 4.40 | - | 0.20 | - | - | - | Plat | 10 | Tension-Tension | 25 | - | 0.1 | 120 | 200kN high-frequency fatigue testing machine | - | Stress | - | -
4843 | Low cycle fatigue properties of AA2519-Ti6Al4V laminate bonded by explosion welding | 10.1016/j.engfailanal.2016.01.001 | Szachogluchowicz, Ireneusz; Sniezek, Lucjan; Hutsaylyuk, Volodymyr | ENGINEERING FAILURE ANALYSIS | 2016 | WOS:000384144700013 | AA2519 aluminium alloy and Ti6Al4V titanium alloy | - | 312, 950 | 335, 1020 | 6.5, 14 | AA1050 alloy | - | - | - | - | - | - | Explosion welding | - | - | - | - | - | AA2519 layer Up to -100 MPa (compressive), Ti6Al4V layer Up to -800 MPa (compressive) | - | 5 | Low cycle fatigue (axial) | - | - | 0.1 | 0.8 | - | PN-EN ISO 10002-5:2004 (for static tension tests) | Strain-controlled | - | Border of the connection (intermediate layer)
4844 | Low cycle fatigue properties of AA2519-Ti6Al4V laminate bonded by explosion welding | 10.1016/j.engfailanal.2016.01.001 | Szachogluchowicz, Ireneusz; Sniezek, Lucjan; Hutsaylyuk, Volodymyr | ENGINEERING FAILURE ANALYSIS | 2016 | WOS:000384144700013 | AA2519 aluminium alloy and Ti6Al4V titanium alloy | - | 312, 950 | 335, 1020 | 6.5, 14 | AA1050 alloy | - | - | - | - | Annealed at 530–550°C for 2h, quenched in water, aged at 165°C for 10h | - | Explosion welding | - | - | - | - | - | AA2519 layer Up to -100 MPa (compressive), Ti6Al4V layer Up to -1250 MPa (compressive) | - | 5 | Low cycle fatigue (axial) | - | - | 0.1 | 0.8 | - | PN-EN ISO 10002-5:2004 | Strain-controlled | - | Surface of AA2519 alloy layer
4845 | Effect of adhesive on fatigue property of Aural2 to AA5754 dissimilar aluminum alloy resistance spot welds | 10.1016/j.engfailanal.2016.01.009 | Kang, Jidong; Chen, Yuhua; Sigler, David; Carlson, Blair; Wilkinson, David S. | ENGINEERING FAILURE ANALYSIS | 2016 | WOS:000384144700011 | AA5754 (wrought sheet) and Aural2 (die casting sheet) | 70 | - | ≥ 250, 180–220 | 23, 14–20 | - | - | - | - | - | - | Lap-shear joint | Resistance spot welding (RSW) | - | - | - | - | - | - | Lap-shear joint | 2, 3 | shear | - | - | 0.1 | - | - | ASTM B831-14 | Load-controlled | - | Weld nugget
4846 | A probabilistic study of welding residual stresses distribution and their contribution to the fatigue life | 10.1016/j.engfailanal.2020.104787 | Manai, Asma; Polach, Ruediger Ulrich Franz von Bock Und; Al-Emrani, Mohammad | ENGINEERING FAILURE ANALYSIS | 2020 | WOS:000587913600010 | S355 | - | 355 | 575 | - | - | - | - | - | - | - | Transverse attachment fillet weld joint | - | 28.3 | 230–240 | 130–140 | - | - | Compressive at surface (-250 MPa, -100 MPa), tensile sub-surface (227 MPa, 202 MPa) | Transverse attachment fillet weld joint (wide plate) | 16 | Tensile fatigue test | - | - | 0.29 | 31 | Resonance pulsator | - | Stress | 1.27 | Sub-surface (point b)
4847 | Influence of stress ratio on fatigue behaviour of gas metal arc welded naval grade HSLA steel joints: Assessment of safe and unsafe region for ship hull fabrication | 10.1016/j.engfailanal.2023.107216 | Hariprasath, P.; Sivaraj, P.; Balasubramanian, V; Pilli, Srinivas; Sridhar, K. | ENGINEERING FAILURE ANALYSIS | 2023 | WOS:000980806700001 | HSLA steel (DMR 249A) | - | 495 | 614 | 28 | ER80S filler wire | - | 515 | 620 | 21 | Thermomechanically controlled rolling | Butt Joint | Gas Metal Arc Welding (GMAW) | 22, 29 | 155, 195 | 2.67, 2.83 | 100 | - | 156 MPa (weld zone), 190 MPa (HAZ) | Flat (unnotched) | 13 | Rotating beam fatigue, Tension-compression fatigue | - | - | -1 | - | Instron–R.R. Moore, Instron–8018 | ASTM E466 | Stress | 1.13 | Subcritical HAZ (SC-HAZ)
4848 | Influence of stress ratio on fatigue behaviour of gas metal arc welded naval grade HSLA steel joints: Assessment of safe and unsafe region for ship hull fabrication | 10.1016/j.engfailanal.2023.107216 | Hariprasath, P.; Sivaraj, P.; Balasubramanian, V; Pilli, Srinivas; Sridhar, K. | ENGINEERING FAILURE ANALYSIS | 2023 | WOS:000980806700001 | HSLA steel (DMR 249A) | - | 495 | 614 | 28 | ER80S filler wire | - | 515 | 620 | 21 | Thermomechanically controlled rolling | Butt Joint | Gas Metal Arc Welding (GMAW) | 22, 29 | 155, 195 | 2.67, 2.83 | 100 | - | 156 MPa (weld zone), 190 MPa (HAZ) | Flat (notched) | 13 | Rotating beam fatigue, Tension-compression fatigue | - | - | -1 | - | Instron–R.R. Moore, Instron–8018 | ASTM E466 | Stress | 1.13 | Subcritical HAZ (SC-HAZ)
4849 | Influence of stress ratio on fatigue behaviour of gas metal arc welded naval grade HSLA steel joints: Assessment of safe and unsafe region for ship hull fabrication | 10.1016/j.engfailanal.2023.107216 | Hariprasath, P.; Sivaraj, P.; Balasubramanian, V; Pilli, Srinivas; Sridhar, K. | ENGINEERING FAILURE ANALYSIS | 2023 | WOS:000980806700001 | HSLA steel (DMR 249A) | - | 495 | 614 | 28 | ER80S filler wire | - | 515 | 620 | 21 | Thermomechanically controlled rolling | Butt Joint | Gas Metal Arc Welding (GMAW) | 22, 29 | 155, 195 | 2.67, 2.83 | 100 | - | 156 MPa (weld zone), 190 MPa (HAZ) | Flat (unnotched) | 13 | Rotating beam fatigue, Tension-compression fatigue | - | - | 0.1 | - | Instron–R.R. Moore, Instron–8018 | ASTM E466 | Stress | 1.17 | Subcritical HAZ (SC-HAZ)
4850 | Influence of stress ratio on fatigue behaviour of gas metal arc welded naval grade HSLA steel joints: Assessment of safe and unsafe region for ship hull fabrication | 10.1016/j.engfailanal.2023.107216 | Hariprasath, P.; Sivaraj, P.; Balasubramanian, V; Pilli, Srinivas; Sridhar, K. | ENGINEERING FAILURE ANALYSIS | 2023 | WOS:000980806700001 | HSLA steel (DMR 249A) | - | 495 | 614 | 28 | ER80S filler wire | - | 515 | 620 | 21 | Thermomechanically controlled rolling | Butt Joint | Gas Metal Arc Welding (GMAW) | 22, 29 | 155, 195 | 2.67, 2.83 | 100 | - | 156 MPa (weld zone), 190 MPa (HAZ) | Flat (notched) | 13 | Rotating beam fatigue, Tension-compression fatigue | - | - | 0.1 | - | Instron–R.R. Moore, Instron–8018 | ASTM E466 | Stress | 1.17 | Subcritical HAZ (SC-HAZ)
4851 | Influence of stress ratio on fatigue behaviour of gas metal arc welded naval grade HSLA steel joints: Assessment of safe and unsafe region for ship hull fabrication | 10.1016/j.engfailanal.2023.107216 | Hariprasath, P.; Sivaraj, P.; Balasubramanian, V; Pilli, Srinivas; Sridhar, K. | ENGINEERING FAILURE ANALYSIS | 2023 | WOS:000980806700001 | HSLA steel (DMR 249A) | - | 495 | 614 | 28 | ER80S filler wire | - | 515 | 620 | 21 | Thermomechanically controlled rolling | Butt Joint | Gas Metal Arc Welding (GMAW) | 22, 29 | 155, 195 | 2.67, 2.83 | 100 | - | 156 MPa (weld zone), 190 MPa (HAZ) | Flat (unnotched) | 13 | Rotating beam fatigue, Tension-compression fatigue | - | - | 0.5 | - | Instron–R.R. Moore, Instron–8018 | ASTM E466 | Stress | 1.24 | Subcritical HAZ (SC-HAZ)
4852 | Influence of stress ratio on fatigue behaviour of gas metal arc welded naval grade HSLA steel joints: Assessment of safe and unsafe region for ship hull fabrication | 10.1016/j.engfailanal.2023.107216 | Hariprasath, P.; Sivaraj, P.; Balasubramanian, V; Pilli, Srinivas; Sridhar, K. | ENGINEERING FAILURE ANALYSIS | 2023 | WOS:000980806700001 | HSLA steel (DMR 249A) | - | 495 | 614 | 28 | ER80S filler wire | - | 515 | 620 | 21 | Thermomechanically controlled rolling | Butt Joint | Gas Metal Arc Welding (GMAW) | 22, 29 | 155, 195 | 2.67, 2.83 | 100 | - | 156 MPa (weld zone), 190 MPa (HAZ) | Flat (notched) | 13 | Rotating beam fatigue, Tension-compression fatigue | - | - | 0.5 | - | Instron–R.R. Moore, Instron–8018 | ASTM E466 | Stress | 1.24 | Subcritical HAZ (SC-HAZ)
4853 | Influence of stress ratio on fatigue behaviour of gas metal arc welded naval grade HSLA steel joints: Assessment of safe and unsafe region for ship hull fabrication | 10.1016/j.engfailanal.2023.107216 | Hariprasath, P.; Sivaraj, P.; Balasubramanian, V; Pilli, Srinivas; Sridhar, K. | ENGINEERING FAILURE ANALYSIS | 2023 | WOS:000980806700001 | HSLA steel (DMR 249A) | - | 495 | 614 | 28 | ER80S filler wire | - | 515 | 620 | 21 | Thermomechanically controlled rolling | Butt Joint | Gas Metal Arc Welding (GMAW) | 22, 29 | 155, 195 | 2.67, 2.83 | 100 | - | 156 MPa (weld zone), 190 MPa (HAZ) | Flat (unnotched) | 13 | Rotating beam fatigue, Tension-compression fatigue | - | - | 0.7 | - | Instron–R.R. Moore, Instron–8018 | ASTM E466 | Stress | 1.26 | Subcritical HAZ (SC-HAZ)
4854 | Influence of stress ratio on fatigue behaviour of gas metal arc welded naval grade HSLA steel joints: Assessment of safe and unsafe region for ship hull fabrication | 10.1016/j.engfailanal.2023.107216 | Hariprasath, P.; Sivaraj, P.; Balasubramanian, V; Pilli, Srinivas; Sridhar, K. | ENGINEERING FAILURE ANALYSIS | 2023 | WOS:000980806700001 | HSLA steel (DMR 249A) | - | 495 | 614 | 28 | ER80S filler wire | - | 515 | 620 | 21 | Thermomechanically controlled rolling | Butt Joint | Gas Metal Arc Welding (GMAW) | 22, 29 | 155, 195 | 2.67, 2.83 | 100 | - | 156 MPa (weld zone), 190 MPa (HAZ) | Flat (notched) | 13 | Rotating beam fatigue, Tension-compression fatigue | - | - | 0.7 | - | Instron–R.R. Moore, Instron–8018 | ASTM E466 | Stress | 1.26 | Subcritical HAZ (SC-HAZ)
4855 | Fracture mechanism of aluminum/steel laser-arc welded-brazed joints during quasi-static tensile and dynamic fatigue tests | 10.1016/j.engfailanal.2023.107461 | Liu, Yunqi; Liu, Ruilin; Zhu, Zongtao; Li, Yuanxing; Chen, Hui | ENGINEERING FAILURE ANALYSIS | 2023 | WOS:001037496400001 | 6061-T6, 304 stainless steel | 68.948, 194.02 | - | 272, 520 | - | ER4043 filler metal | - | - | 230 | - | With reinforcement | butt joint | Laser-arc hybrid welding | - | - | 5 | - | Argon (99.999%) at 25 L/min flow rate | - | butt joint | 2 | Axial fatigue | - | - | 0.1 | 10 | DLC-10 electronic servo fatigue machine | ASTM E466 | Stress-controlled | - | Weld toe, Interface
4856 | Fracture mechanism of aluminum/steel laser-arc welded-brazed joints during quasi-static tensile and dynamic fatigue tests | 10.1016/j.engfailanal.2023.107461 | Liu, Yunqi; Liu, Ruilin; Zhu, Zongtao; Li, Yuanxing; Chen, Hui | ENGINEERING FAILURE ANALYSIS | 2023 | WOS:001037496400001 | 6061-T6, 304 stainless steel | 68.948, 194.02 | - | 272, 520 | - | ER4043 filler metal | - | - | 230 | - | - | butt joint | Laser-arc hybrid welding | - | - | 5 | - | Argon (99.999%) at 25 L/min flow rate | - | butt joint | 2 | Axial fatigue | - | - | 0.1 | 10 | DLC-10 electronic servo fatigue machine | ASTM E466 | Stress-controlled | - | Interface
4857 | Fatigue life simulation of AA7075-T651 FSW joints using experimental data | 10.1016/j.engfailanal.2023.107690 | Langari, Jafar; Aliakbari, Karim; Kolahan, Farhad | ENGINEERING FAILURE ANALYSIS | 2023 | WOS:001088248800001 | AA7075-T651 rolled aluminum alloy | 71.7 | 527 | 570 | 12.5 | AA7075-T651 (FSW joint) | 71.1 | 288.5 | 401 | - | - | Butt Joint | Friction Stir Welding (FSW with simple pin) | - | - | 0.33-1 | - | Ambient | - | Sheet | 6.35 | Axial tensile) | 23 | - | - | - | Servo-hydraulic machine | ASTM E466 | Load | 1.24 | Weld zone
4858 | Fatigue life simulation of AA7075-T651 FSW joints using experimental data | 10.1016/j.engfailanal.2023.107690 | Langari, Jafar; Aliakbari, Karim; Kolahan, Farhad | ENGINEERING FAILURE ANALYSIS | 2023 | WOS:001088248800001 | AA7075-T651 rolled aluminum alloy | 71.7 | 527 | 570 | 12.5 | AA7075-T651 (FSW joint) | 71.4 | 292.3 | 405.6 | - | - | Butt Joint | Friction Stir Welding (FSW with threaded pin) | - | - | 0.33-1 | - | Ambient | - | Sheet | 6.35 | Axial tensile) | 23 | - | - | - | Servo-hydraulic machine | ASTM E466 | Load | 1.24 | Weld zone
4859 | Fatigue life simulation of AA7075-T651 FSW joints using experimental data | 10.1016/j.engfailanal.2023.107690 | Langari, Jafar; Aliakbari, Karim; Kolahan, Farhad | ENGINEERING FAILURE ANALYSIS | 2023 | WOS:001088248800001 | AA7075-T651 rolled aluminum alloy | 71.7 | 527 | 570 | 12.5 | AA7075-T651 (FSW joint) | 70.8 | 286.7 | 365.5 | - | - | Butt Joint | Friction Stir Welding (FSW with Truncated Triangular Pyramid Pin) | - | - | 0.33-1 | - | Ambient | - | Sheet | 6.35 | Axial tensile) | 23 | - | - | - | Servo-hydraulic machine | ASTM E466 | Load | 1.24 | Weld zone
4860 | Study on fatigue life of high-strength steel rebars joined by flash butt welding based on experimental and machine learning approaches | 10.1016/j.engfailanal.2023.107812 | Sheng, Xingwang; Lin, Chao; Zheng, Weiqi; Zhu, Zhihui; Song, Xu | ENGINEERING FAILURE ANALYSIS | 2024 | WOS:001118996300001 | HRB400 and HRB500 steel rebars | - | 400, 500 | - | - | - | - | - | - | - | - | Butt joint | Flash butt welding | - | - | - | - | - | - | Round bar (steel rebars) | 16 | Axial fatigue | 25 | - | 0.2, 0.4 | 80 | - | - | Stress-controlled | - | -
4861 | Study on fatigue life of high-strength steel rebars joined by flash butt welding based on experimental and machine learning approaches | 10.1016/j.engfailanal.2023.107812 | Sheng, Xingwang; Lin, Chao; Zheng, Weiqi; Zhu, Zhihui; Song, Xu | ENGINEERING FAILURE ANALYSIS | 2024 | WOS:001118996300001 | HRB400 and HRB500 steel rebars | - | 400, 500 | - | - | - | - | - | - | - | - | Butt joint | Flash butt welding | - | - | - | - | - | - | Round bar (steel rebars) | 16 | Axial fatigue | 25 | - | 0.2, 0.4 | 15 | - | - | Stress-controlled | - | -
4862 | Fatigue strength of cruciform joints with weld imperfections: A comprehensive numerical study | 10.1016/j.engfailanal.2023.107866 | Bartsch, Helen; Feldmann, Markus | ENGINEERING FAILURE ANALYSIS | 2024 | WOS:001139931100001 | S355J2+N steel | 210 | - | - | - | ISO 14341-A-G 46 4M21 4Si1 | - | - | - | - | Shot blasting, milling, Lack of root fusion and undercuts | Cruciform joint | MAG (Metal Active Gas) | - | - | - | - | Flat position (PA) | - | Cruciform joint | 15 | Tensile loading | - | - | 0.1 | - | - | - | Force-controlled | - | Weld toe
4863 | Fatigue strength of cruciform joints with weld imperfections: A comprehensive numerical study | 10.1016/j.engfailanal.2023.107866 | Bartsch, Helen; Feldmann, Markus | ENGINEERING FAILURE ANALYSIS | 2024 | WOS:001139931100001 | S355J2+N steel | 210 | - | - | - | ISO 14341-A-G 46 4M21 4Si1 | - | - | - | - | Shot blasting, milling, Lack of penetration (gap of 2 mm) | Cruciform joint | MAG (Metal Active Gas) | - | - | - | - | Flat position (PA) | - | Cruciform joint | 15 | Tensile loading | - | - | 0.1 | - | - | - | Force-controlled | - | Weld toe
4864 | Fatigue strength of cruciform joints with weld imperfections: A comprehensive numerical study | 10.1016/j.engfailanal.2023.107866 | Bartsch, Helen; Feldmann, Markus | ENGINEERING FAILURE ANALYSIS | 2024 | WOS:001139931100001 | S355J2+N steel | 210 | - | - | - | ISO 14341-A-G 46 4M21 4Si1 | - | - | - | - | Shot blasting, milling, Lack of penetration (gap of 8 mm) | Cruciform joint | MAG (Metal Active Gas) | - | - | - | - | Flat position (PA) | - | Cruciform joint | 15 | Tensile loading | - | - | 0.1 | - | - | - | Force-controlled | - | weld root
4865 | Fatigue strength of cruciform joints with weld imperfections: A comprehensive numerical study | 10.1016/j.engfailanal.2023.107866 | Bartsch, Helen; Feldmann, Markus | ENGINEERING FAILURE ANALYSIS | 2024 | WOS:001139931100001 | S355J2+N steel | 210 | - | - | - | ISO 14341-A-G 46 4M21 4Si1 | - | - | - | - | Shot blasting, milling, Lack of penetration (gap of 15 mm) | Cruciform joint | MAG (Metal Active Gas) | - | - | - | - | Flat position (PA) | - | Cruciform joint | 15 | Tensile loading | - | - | 0.1 | - | - | - | Force-controlled | - | weld root
4866 | Critical distance-based fatigue evaluation of welded joints in steel bridge under bending loading | 10.1016/j.engfailanal.2024.108445 | Li, Chuanxi; Ji, Bohai; Wang, Qiudong; Yao, Yue | ENGINEERING FAILURE ANALYSIS | 2024 | WOS:001242923800001 | Q345QD steel | 206 | - | - | - | ER50-6 welding wire | - | - | - | - | - | Fillet welded joint (T-joint) | CO₂ arc welding | 30 | 300 | 5–8 | - | Factory | - | Full-scale (fillet welded joint) | 32 | Bending fatigue | - | - | -1 | - | Mechanical vibration fatigue testing machine | - | Stress | - | Weld toe
4867 | The effect of the local and global weld geometry as well as material defects on crack initiation and fatigue strength | 10.1016/j.engfracmech.2017.07.001 | Schork, B.; Kucharczyk, P.; Madia, M.; Zerbst, U.; Hensel, J.; Bernhard, J.; Tchuindjang, D.; Kaffenberger, M.; Oechsner, M. | ENGINEERING FRACTURE MECHANICS | 2018 | WOS:000438192700007 | S355NL | - | - | - | - | - | - | - | - | - | - | Butt weld | TIG | - | - | - | - | - | - | Butt weld | 10 | - | - | - | -1 | - | - | - | - | - | Weld toe, weld root, ripple edges
4868 | The IBESS model - Elements, realisation and validation | 10.1016/j.engfracmech.2017.08.033 | Madia, M.; Zerbst, U.; Beier, H. Th.; Schork, B. | ENGINEERING FRACTURE MECHANICS | 2018 | WOS:000438192700011 | S355NL | - | - | - | - | - | - | - | - | - | - | Butt-welded joint | - | - | - | - | - | - | - | Butt-welded joint | 10 | Axial | - | - | -1 | - | - | ASTM E 647, ISO 12108 | - | - | Weld toe
4869 | The IBESS model - Elements, realisation and validation | 10.1016/j.engfracmech.2017.08.033 | Madia, M.; Zerbst, U.; Beier, H. Th.; Schork, B. | ENGINEERING FRACTURE MECHANICS | 2018 | WOS:000438192700011 | S355NL | - | - | - | - | - | - | - | - | - | PWHT | Butt-welded joint | - | - | - | - | - | - | - | Butt-welded joint | 10 | Axial | - | - | -1 | - | - | ASTM E 647, ISO 12108 | - | - | Weld toe
4870 | The IBESS model - Elements, realisation and validation | 10.1016/j.engfracmech.2017.08.033 | Madia, M.; Zerbst, U.; Beier, H. Th.; Schork, B. | ENGINEERING FRACTURE MECHANICS | 2018 | WOS:000438192700011 | S355NL | - | - | - | - | - | - | - | - | - | - | Butt-welded joint | - | - | - | - | - | - | - | Butt-welded joint | 10 | Axial | - | - | 0 | - | - | ASTM E 647, ISO 12108 | - | - | Weld toe
4871 | The IBESS model - Elements, realisation and validation | 10.1016/j.engfracmech.2017.08.033 | Madia, M.; Zerbst, U.; Beier, H. Th.; Schork, B. | ENGINEERING FRACTURE MECHANICS | 2018 | WOS:000438192700011 | S355J2+N | - | - | - | - | - | - | - | - | - | - | Butt-welded joint | - | - | - | - | - | - | - | Butt-welded joint | 3 | Axial | - | - | 0 | - | - | ASTM E 647, ISO 12108 | - | - | Weld toe
4872 | The IBESS model - Elements, realisation and validation | 10.1016/j.engfracmech.2017.08.033 | Madia, M.; Zerbst, U.; Beier, H. Th.; Schork, B. | ENGINEERING FRACTURE MECHANICS | 2018 | WOS:000438192700011 | S960QL | - | - | - | - | - | - | - | - | - | post weld heat treated | Butt-welded joint | - | - | - | - | - | - | - | Butt-welded joint | 10 | Axial | - | - | -1 | - | - | ASTM E 647, ISO 12108 | - | - | Weld toe
4873 | The IBESS model - Elements, realisation and validation | 10.1016/j.engfracmech.2017.08.033 | Madia, M.; Zerbst, U.; Beier, H. Th.; Schork, B. | ENGINEERING FRACTURE MECHANICS | 2018 | WOS:000438192700011 | S355NL | - | - | - | - | - | - | - | - | - | post weld heat treated | Cruciform joint | - | - | - | - | - | - | - | Cruciform joint | 10 | Axial | - | - | 0 | - | - | ASTM E 647, ISO 12108 | - | - | Weld toe
4874 | The IBESS model - Elements, realisation and validation | 10.1016/j.engfracmech.2017.08.033 | Madia, M.; Zerbst, U.; Beier, H. Th.; Schork, B. | ENGINEERING FRACTURE MECHANICS | 2018 | WOS:000438192700011 | S960QL | - | - | - | - | - | - | - | - | - | post weld heat treated | Cruciform joint | - | - | - | - | - | - | - | Cruciform joint | 10 | Axial | - | - | 0 | - | - | ASTM E 647, ISO 12108 | - | - | Weld toe
4875 | The IBESS model - Elements, realisation and validation | 10.1016/j.engfracmech.2017.08.033 | Madia, M.; Zerbst, U.; Beier, H. Th.; Schork, B. | ENGINEERING FRACTURE MECHANICS | 2018 | WOS:000438192700011 | S355NL | - | - | - | - | - | - | - | - | - | post weld heat treated | Longitudinal gusset | - | - | - | - | - | - | - | Longitudinal gusset | 10 | Axial | - | - | 0 | - | - | ASTM E 647, ISO 12108 | - | - | Weld toe
4876 | The IBESS model - Elements, realisation and validation | 10.1016/j.engfracmech.2017.08.033 | Madia, M.; Zerbst, U.; Beier, H. Th.; Schork, B. | ENGINEERING FRACTURE MECHANICS | 2018 | WOS:000438192700011 | S355NL | - | - | - | - | - | - | - | - | - | post weld heat treated | Longitudinal gusset | - | - | - | - | - | - | - | Longitudinal gusset | 10 | Axial | - | - | 0.5 | - | - | ASTM E 647, ISO 12108 | - | - | Weld toe
4877 | Fracture-mechanics based prediction of the fatigue strength of weldments. Material aspects | 10.1016/j.engfracmech.2017.09.010 | Kucharczyk, P.; Madia, M.; Zerbst, U.; Schork, B.; Gerwien, P.; Munstermann, S. | ENGINEERING FRACTURE MECHANICS | 2018 | WOS:000438192700006 | S355NL | - | - | - | - | - | - | - | - | - | stess relief | Cruciform joint | Metal Active Gas (MAG) welding | - | - | 5, 5.83 | - | - | - | Cruciform joint | 10 | Axial | 25 | - | -1 | - | Servo-hydraulic testing machine (60 kN, 250 kN), RUMUL resonant fatigue testing machine | DIN EN 6892-1 | Stress, Load | - | Weld toe
4878 | Eurocode 9 to estimate the fatigue life of friction stir welded aluminium panels | 10.1016/j.engstruct.2012.06.039 | Shahri, Meysam Mandavi; Hoglund, Torsten; Sandstrom, Rolf | ENGINEERING STRUCTURES | 2012 | WOS:000309787400024 | Aluminium 6005A-T6 | 69.5 | 253 | 280 | 10 | - | - | - | - | - | T6 (artificially aged) | Butt Joint | Friction Stir Welding (FSW) | - | - | - | - | - | - | Extruded aluminium panels (half-overlap) | - | 3-point bending | - | - | 0.1 | - | Servo-hydraulic testing machine (250 kN load capacity) | EN 10002-1:2001 | Load-controlled | - | Base metal
4879 | Eurocode 9 to estimate the fatigue life of friction stir welded aluminium panels | 10.1016/j.engstruct.2012.06.039 | Shahri, Meysam Mandavi; Hoglund, Torsten; Sandstrom, Rolf | ENGINEERING STRUCTURES | 2012 | WOS:000309787400024 | Aluminium 6005A-T6 | 69.5 | 253 | 280 | 10 | - | - | - | - | - | T6 (artificially aged) | Butt Joint | Friction Stir Welding (FSW) | - | - | - | - | - | - | Extruded aluminium panels (hourglass) | - | 3-point bending | - | - | 0.1 | - | Servo-hydraulic testing machine (250 kN load capacity) | EN 10002-1:2001 | Load-controlled | - | Weld
4880 | Eurocode 9 to estimate the fatigue life of friction stir welded aluminium panels | 10.1016/j.engstruct.2012.06.039 | Shahri, Meysam Mandavi; Hoglund, Torsten; Sandstrom, Rolf | ENGINEERING STRUCTURES | 2012 | WOS:000309787400024 | Aluminium 6005A-T6 | 69.5 | 253 | 280 | 10 | - | - | - | - | - | T6 (artificially aged) | Butt Joint | Friction Stir Welding (FSW) | - | - | - | - | - | - | Extruded aluminium panels (hourglass) | - | 3-point bending | - | - | 0.1 | - | Servo-hydraulic testing machine (250 kN load capacity) | EN 10002-1:2001 | Load-controlled | - | Base metal
4881 | Eurocode 9 to estimate the fatigue life of friction stir welded aluminium panels | 10.1016/j.engstruct.2012.06.039 | Shahri, Meysam Mandavi; Hoglund, Torsten; Sandstrom, Rolf | ENGINEERING STRUCTURES | 2012 | WOS:000309787400024 | Aluminium 6005A-T6 | 69.5 | 253 | 280 | 10 | - | - | - | - | - | T6 (artificially aged) | Butt Joint | Friction Stir Welding (FSW) | - | - | - | - | - | - | Extruded aluminium panels (hourglass) | - | 3-point bending | - | - | 0.1 | - | Servo-hydraulic testing machine (250 kN load capacity) | EN 10002-1:2001 | Load-controlled | - | Weld
4882 | Fatigue assessment of welds joining corrugated steel webs to flange plates | 10.1016/j.engstruct.2014.04.041 | Wang, Zhiyu; Wang, Qingyuan | ENGINEERING STRUCTURES | 2014 | WOS:000338812000001 | Q345 steel (Chinese National Standard GB/T700) | - | 370 | 510 | 29 | - | - | - | - | - | Grinding (after fabrication) | Fillet weld (non-load-carrying) | CO₂ shielded semi-automatic gas metal arc welding (GMAW) | - | - | - | - | - | - | Welded joint with corrugated plates (JC) | 6 | Axial (tensile) | - | - | 0.1 | 8 | Shimadzu fatigue testing machine (200 kN capacity) | - | Stress-controlled | - | Weld toe
4883 | Fatigue life extension of existing welded structures via high frequency mechanical impact (HFMI) treatment | 10.1016/j.engstruct.2021.112234 | Al-Karawi, Hassan; Polach, Ruediger U. Franz von Bock und; Al-Emrani, Mohammad | ENGINEERING STRUCTURES | 2021 | WOS:000657388600003 | Carbon mild steel S355 | 210 | 355 | 575 | 22 | Core Weld C6LF | - | 459 | 557 | 31 | - | T-joint | Metal Active Gas (MAG) welding | 28.3 | 240, 235 | 5.8, 5.6 | - | Mison18 shielding gas | Max compressive residual stress = -185 MPa (avg), -265 MPa (max), -104 MPa (min) | T-joint | 16 | Axial (pulsating tensile loading) | - | - | 0.29 | 30 | Axial testing rig with hydraulic clamps | IIW recommendations | Stress-controlled | 2.1 | Weld toe
4884 | Fatigue life extension of existing welded structures via high frequency mechanical impact (HFMI) treatment | 10.1016/j.engstruct.2021.112234 | Al-Karawi, Hassan; Polach, Ruediger U. Franz von Bock und; Al-Emrani, Mohammad | ENGINEERING STRUCTURES | 2021 | WOS:000657388600003 | Carbon mild steel S355 | 210 | 355 | 575 | 22 | Core Weld C6LF | - | 459 | 557 | 31 | High Frequency Mechanical Impact (HFMI) treatment | T-joint | Metal Active Gas (MAG) welding | 28.3 | 240, 235 | 5.8, 5.6 | - | Mison18 shielding gas | Max compressive residual stress = -375 MPa (avg), -430 MPa (max), -330 MPa (min) | T-joint | 16 | Axial (pulsating tensile loading) | - | - | 0.29 | 30 | Axial testing rig with hydraulic clamps | IIW recommendations | Stress-controlled | 1.7 | Weld toe
4885 | Evaluation of local deformation behavior accompanying fatigue damage in F82H welded joint specimens by using digital image correlation | 10.1016/j.fusengdes.2012.01.048 | Nakata, Toshiya; Tanigawa, Hiroyasu | FUSION ENGINEERING AND DESIGN | 2012 | WOS:000309781400041 | RAFMS F82H IEA | - | - | - | - | Fe–8Cr–2W (F82H) | - | - | - | - | - | - | EB (Electron Beam) | - | - | - | - | - | - | Cylindrical rod | 4 | Axial (tension-compression) | 25 | - | - | - | - | - | Displacement control | - | Weld toe, weld root
4886 | Evaluation of local deformation behavior accompanying fatigue damage in F82H welded joint specimens by using digital image correlation | 10.1016/j.fusengdes.2012.01.048 | Nakata, Toshiya; Tanigawa, Hiroyasu | FUSION ENGINEERING AND DESIGN | 2012 | WOS:000309781400041 | RAFMS F82H IEA | - | - | - | - | Fe–8Cr–2W (F82H) | - | - | - | - | - | - | TIG (Tungsten Inert Gas) | - | - | - | - | - | - | Cylindrical rod | 4 | Axial (tension-compression) | 25 | - | - | - | - | - | Displacement control | - | Weld toe, weld root
4887 | Fatigue life of underwater wet welded low carbon steel SS400 | 10.1016/j.heliyon.2020.e03366 | Muhayat, N.; Matien, Y. A.; Sukanto, H.; Saputro, Y. C. N.; Triyono | HELIYON | 2020 | WOS:000518367800070 | Low carbon steel SS400 | - | - | - | - | E6014 electrode | - | - | - | - | - | Single V-groove | Shielded Metal Arc Welding (SMAW) | - | 90 | - | - | air | - | round bar | - | Rotating bending | - | - | - | 47.5 | Shimadzu rotary bending machine | ASTM E466 | Load | - | -
4888 | Fatigue life of underwater wet welded low carbon steel SS400 | 10.1016/j.heliyon.2020.e03366 | Muhayat, N.; Matien, Y. A.; Sukanto, H.; Saputro, Y. C. N.; Triyono | HELIYON | 2020 | WOS:000518367800070 | Low carbon steel SS400 | - | - | - | - | E6014 electrode | - | - | - | - | - | Single V-groove | Shielded Metal Arc Welding (SMAW) | - | 90 | - | - | Underwater (2.5 m) | - | round bar | - | Rotating bending | - | - | - | 47.5 | Shimadzu rotary bending machine | ASTM E466 | Load | - | -
4889 | Fatigue life of underwater wet welded low carbon steel SS400 | 10.1016/j.heliyon.2020.e03366 | Muhayat, N.; Matien, Y. A.; Sukanto, H.; Saputro, Y. C. N.; Triyono | HELIYON | 2020 | WOS:000518367800070 | Low carbon steel SS400 | - | - | - | - | E6014 electrode | - | - | - | - | - | Single V-groove | Shielded Metal Arc Welding (SMAW) | - | 90 | - | - | Underwater (5 m) | - | round bar | - | Rotating bending | - | - | - | 47.5 | Shimadzu rotary bending machine | ASTM E466 | Load | - | -
4890 | Fatigue life of underwater wet welded low carbon steel SS400 | 10.1016/j.heliyon.2020.e03366 | Muhayat, N.; Matien, Y. A.; Sukanto, H.; Saputro, Y. C. N.; Triyono | HELIYON | 2020 | WOS:000518367800070 | Low carbon steel SS400 | - | - | - | - | E6014 electrode | - | - | - | - | - | Single V-groove | Shielded Metal Arc Welding (SMAW) | - | 90 | - | - | Underwater (10 m) | - | round bar | - | Rotating bending | - | - | - | 47.5 | Shimadzu rotary bending machine | ASTM E466 | Load | - | -
4891 | Fatigue life prediction of multi-spot-welded panel structures using an equivalent stress intensity factor | 10.1016/j.ijfatigue.2003.07.001 | Lee, H; Kim, N | INTERNATIONAL JOURNAL OF FATIGUE | 2004 | WOS:000189129500008 | SPRC 35 cold-rolled steel panels | - | - | - | - | - | - | - | - | - | - | Spot-welded | - | - | - | - | - | - | - | Spot-welded specimens | 1.4 | Axial (PS shear) | - | - | 0 | 2 | MTS test machine | - | Load | - | Weld periphery (nugget edge)
4892 | Fatigue life prediction of multi-spot-welded panel structures using an equivalent stress intensity factor | 10.1016/j.ijfatigue.2003.07.001 | Lee, H; Kim, N | INTERNATIONAL JOURNAL OF FATIGUE | 2004 | WOS:000189129500008 | SPRC 35 cold-rolled steel panels | - | - | - | - | - | - | - | - | - | - | Spot-welded | - | - | - | - | - | - | - | Spot-welded specimens | 1.4 | Axial (TS mixed-mode) | - | - | 0 | 2 | MTS test machine | - | Load | - | Weld periphery (nugget edge)
4893 | Fatigue life prediction of multi-spot-welded panel structures using an equivalent stress intensity factor | 10.1016/j.ijfatigue.2003.07.001 | Lee, H; Kim, N | INTERNATIONAL JOURNAL OF FATIGUE | 2004 | WOS:000189129500008 | SPRC 35 cold-rolled steel panels | - | - | - | - | - | - | - | - | - | - | Spot-welded | - | - | - | - | - | - | - | Spot-welded specimens | 1.4 | Axial (CT tension) | - | - | 0 | 2 | MTS test machine | - | Load | - | Weld periphery (nugget edge)
4894 | Fatigue life prediction of multi-spot-welded panel structures using an equivalent stress intensity factor | 10.1016/j.ijfatigue.2003.07.001 | Lee, H; Kim, N | INTERNATIONAL JOURNAL OF FATIGUE | 2004 | WOS:000189129500008 | SPRC 35 cold-rolled steel panels | - | - | - | - | - | - | - | - | - | - | Spot-welded | - | - | - | - | - | - | - | Spot-welded specimens | 1.4 | Axial (CP tension) | - | - | 0 | 2 | MTS test machine | - | Load | - | Weld periphery (nugget edge)
4895 | Fatigue life prediction of multi-spot-welded panel structures using an equivalent stress intensity factor | 10.1016/j.ijfatigue.2003.07.001 | Lee, H; Kim, N | INTERNATIONAL JOURNAL OF FATIGUE | 2004 | WOS:000189129500008 | SPRC 35 cold-rolled steel panels | - | - | - | - | - | - | - | - | - | - | Spot-welded | - | - | - | - | - | - | - | Spot-welded specimens | 1.0 | Axial (PS shear) | - | - | 0 | 2 | MTS test machine | - | Load | - | Weld periphery (nugget edge)
4896 | Fatigue life prediction of multi-spot-welded panel structures using an equivalent stress intensity factor | 10.1016/j.ijfatigue.2003.07.001 | Lee, H; Kim, N | INTERNATIONAL JOURNAL OF FATIGUE | 2004 | WOS:000189129500008 | SPRC 35 cold-rolled steel panels | - | - | - | - | - | - | - | - | - | - | Spot-welded | - | - | - | - | - | - | - | Spot-welded specimens | 1.0 | Axial (TS mixed-mode) | - | - | 0 | 2 | MTS test machine | - | Load | - | Weld periphery (nugget edge)
4897 | Fatigue life prediction of multi-spot-welded panel structures using an equivalent stress intensity factor | 10.1016/j.ijfatigue.2003.07.001 | Lee, H; Kim, N | INTERNATIONAL JOURNAL OF FATIGUE | 2004 | WOS:000189129500008 | SPRC 35 cold-rolled steel panels | - | - | - | - | - | - | - | - | - | - | Spot-welded | - | - | - | - | - | - | - | Spot-welded specimens | 1.0 | Axial (CT tension) | - | - | 0 | 2 | MTS test machine | - | Load | - | Weld periphery (nugget edge)
4898 | Fatigue life prediction of multi-spot-welded panel structures using an equivalent stress intensity factor | 10.1016/j.ijfatigue.2003.07.001 | Lee, H; Kim, N | INTERNATIONAL JOURNAL OF FATIGUE | 2004 | WOS:000189129500008 | SPRC 35 cold-rolled steel panels | - | - | - | - | - | - | - | - | - | - | Spot-welded | - | - | - | - | - | - | - | Spot-welded specimens | 1.0 | Axial (CP tension) | - | - | 0 | 2 | MTS test machine | - | Load | - | Weld periphery (nugget edge)
4899 | Life fatigue estimation of welding seams based on notch strains | 10.1016/j.ijfatigue.2005.06.049 | Kepplinger, G; Ruprechter, F; Stangl, G; Dunst, A; Hofer, M | INTERNATIONAL JOURNAL OF FATIGUE | 2006 | WOS:000236436400013 | ST14 (DC04) | - | - | - | - | - | - | - | - | - | - | H-specimen | MAG welding, continous seam | - | - | - | - | - | - | H-specimen | 1 | Peel tension, Shear tension | - | - | 0.1 | - | - | - | - | - | Weld toe, Weld root
4900 | Life fatigue estimation of welding seams based on notch strains | 10.1016/j.ijfatigue.2005.06.049 | Kepplinger, G; Ruprechter, F; Stangl, G; Dunst, A; Hofer, M | INTERNATIONAL JOURNAL OF FATIGUE | 2006 | WOS:000236436400013 | ST14 (DC04) | - | - | - | - | - | - | - | - | - | - | H-specimen | MAG welding, discontinous seam (3x40mm) | - | - | - | - | - | - | H-specimen | 1 | Peel tension, Shear tension | - | - | 0.1 | - | - | - | - | - | Weld toe, Weld root
4901 | Life fatigue estimation of welding seams based on notch strains | 10.1016/j.ijfatigue.2005.06.049 | Kepplinger, G; Ruprechter, F; Stangl, G; Dunst, A; Hofer, M | INTERNATIONAL JOURNAL OF FATIGUE | 2006 | WOS:000236436400013 | ST14 (DC04) | - | - | - | - | - | - | - | - | - | - | H-specimen | laser beam welding, continous seam | - | - | - | - | - | - | H-specimen | 1 | Peel tension, Shear tension | - | - | 0.1 | - | - | - | - | - | Weld toe, Weld root
4902 | Life fatigue estimation of welding seams based on notch strains | 10.1016/j.ijfatigue.2005.06.049 | Kepplinger, G; Ruprechter, F; Stangl, G; Dunst, A; Hofer, M | INTERNATIONAL JOURNAL OF FATIGUE | 2006 | WOS:000236436400013 | ST14 (DC04) | - | - | - | - | - | - | - | - | - | - | H-specimen | resistance spot welding, 10 spot welds, Ø 5mm | - | - | - | - | - | - | H-specimen | 1 | Peel tension, Shear tension | - | - | 0.1 | - | - | - | - | - | Weld toe, Weld root
4903 | Life fatigue estimation of welding seams based on notch strains | 10.1016/j.ijfatigue.2005.06.049 | Kepplinger, G; Ruprechter, F; Stangl, G; Dunst, A; Hofer, M | INTERNATIONAL JOURNAL OF FATIGUE | 2006 | WOS:000236436400013 | ST14 (DC04) | - | - | - | - | - | - | - | - | - | - | H-specimen | MAG welding, continous seam | - | - | - | - | - | - | H-specimen | 1 | shear tension transverse | - | - | -1 | - | - | - | - | - | Weld toe, Weld root
4904 | Life fatigue estimation of welding seams based on notch strains | 10.1016/j.ijfatigue.2005.06.049 | Kepplinger, G; Ruprechter, F; Stangl, G; Dunst, A; Hofer, M | INTERNATIONAL JOURNAL OF FATIGUE | 2006 | WOS:000236436400013 | ST14 (DC04) | - | - | - | - | - | - | - | - | - | - | H-specimen | MAG welding, discontinous seam (3x40mm) | - | - | - | - | - | - | H-specimen | 1 | shear tension transverse | - | - | 0.1 | - | - | - | - | - | Weld toe, Weld root
4905 | Life fatigue estimation of welding seams based on notch strains | 10.1016/j.ijfatigue.2005.06.049 | Kepplinger, G; Ruprechter, F; Stangl, G; Dunst, A; Hofer, M | INTERNATIONAL JOURNAL OF FATIGUE | 2006 | WOS:000236436400013 | ST14 (DC04) | - | - | - | - | - | - | - | - | - | - | H-specimen | laser beam welding, continous seam | - | - | - | - | - | - | H-specimen | 1 | shear tension transverse | - | - | 0.1 | - | - | - | - | - | Weld toe, Weld root
4906 | Life fatigue estimation of welding seams based on notch strains | 10.1016/j.ijfatigue.2005.06.049 | Kepplinger, G; Ruprechter, F; Stangl, G; Dunst, A; Hofer, M | INTERNATIONAL JOURNAL OF FATIGUE | 2006 | WOS:000236436400013 | ST14 (DC04) | - | - | - | - | - | - | - | - | - | - | H-specimen | resistance spot welding, 10 spot welds, Ø 5mm | - | - | - | - | - | - | H-specimen | 1 | shear tension transverse | - | - | 0.1 | - | - | - | - | - | Weld toe, Weld root
4907 | A fatigue crack growth model for spot welds under cyclic loading conditions | 10.1016/j.ijfatigue.2005.08.003 | Lin, S. -H.; Pan, J.; Wung, P.; Chiang, J. | INTERNATIONAL JOURNAL OF FATIGUE | 2006 | WOS:000237999900011 | DP500 dual phase steel | - | - | - | - | Martensitic steel | - | - | - | - | - | Square-cup | Resistance spot welding | - | - | - | - | - | - | Square-cup | 0.65 | Axial cyclic loading | - | - | 0.2 | 10 | Instron servo-hydraulic test machine | - | Load-controlled | - | Through-thickness cracking at nugget circumference
4908 | A fatigue crack growth model for spot welds under cyclic loading conditions | 10.1016/j.ijfatigue.2005.08.003 | Lin, S. -H.; Pan, J.; Wung, P.; Chiang, J. | INTERNATIONAL JOURNAL OF FATIGUE | 2006 | WOS:000237999900011 | Galvanized DP500 dual phase steel | - | - | - | - | Martensitic steel | - | - | - | - | - | Square-cup | Resistance spot welding | - | - | - | - | - | - | Square-cup | 0.65 | Axial cyclic loading | - | - | 0.2 | 10 | Instron servo-hydraulic test machine | - | Load-controlled | - | Through-thickness cracking at nugget circumference
4909 | A fatigue crack growth model for spot welds under cyclic loading conditions | 10.1016/j.ijfatigue.2005.08.003 | Lin, S. -H.; Pan, J.; Wung, P.; Chiang, J. | INTERNATIONAL JOURNAL OF FATIGUE | 2006 | WOS:000237999900011 | DP500 dual phase steel | - | - | - | - | Martensitic steel | - | - | - | - | - | Lap-shear | Resistance spot welding | - | - | - | - | - | - | Lap-shear | 0.65 | Axial cyclic loading (shear loading) | - | - | 0.2 | 10 | Instron servo-hydraulic test machine | - | Load-controlled | - | "Eyebrow crack" at interface between sheets
4910 | A fatigue crack growth model for spot welds under cyclic loading conditions | 10.1016/j.ijfatigue.2005.08.003 | Lin, S. -H.; Pan, J.; Wung, P.; Chiang, J. | INTERNATIONAL JOURNAL OF FATIGUE | 2006 | WOS:000237999900011 | Galvanized DP500 dual phase steel | - | - | - | - | Martensitic steel | - | - | - | - | - | Lap-shear | Resistance spot welding | - | - | - | - | - | - | Lap-shear | 0.65 | Axial cyclic loading (shear loading) | - | - | 0.2 | 10 | Instron servo-hydraulic test machine | - | Load-controlled | - | "Eyebrow crack" at interface between sheets
4911 | A fatigue crack growth model for spot welds under cyclic loading conditions | 10.1016/j.ijfatigue.2005.08.003 | Lin, S. -H.; Pan, J.; Wung, P.; Chiang, J. | INTERNATIONAL JOURNAL OF FATIGUE | 2006 | WOS:000237999900011 | Low carbon steel | - | - | - | - | Martensitic steel | - | - | - | - | - | Lap-shear | Resistance spot welding | - | - | - | - | - | - | Lap-shear | 1.4 | Axial cyclic loading (shear loading) | - | - | - | 10 | Instron servo-hydraulic test machine | - | Load-controlled | - | -
4912 | A fatigue crack growth model for spot welds under cyclic loading conditions | 10.1016/j.ijfatigue.2005.08.003 | Lin, S. -H.; Pan, J.; Wung, P.; Chiang, J. | INTERNATIONAL JOURNAL OF FATIGUE | 2006 | WOS:000237999900011 | Low carbon steel | - | - | - | - | Martensitic steel | - | - | - | - | - | Coach-peel | Resistance spot welding | - | - | - | - | - | - | Coach-peel | 1.4 | Axial cyclic loading (bending/opening loading) | - | - | - | 10 | Instron servo-hydraulic test machine | - | Load-controlled | - | -
4913 | A fatigue crack growth model for spot welds under cyclic loading conditions | 10.1016/j.ijfatigue.2005.08.003 | Lin, S. -H.; Pan, J.; Wung, P.; Chiang, J. | INTERNATIONAL JOURNAL OF FATIGUE | 2006 | WOS:000237999900011 | High strength steel | - | - | - | - | Martensitic steel | - | - | - | - | - | Lap-shear | Resistance spot welding | - | - | - | - | - | - | Lap-shear | 1.5 | Axial cyclic loading (shear loading) | - | - | - | 10 | Instron servo-hydraulic test machine | - | Load-controlled | - | -
4914 | A fatigue crack growth model for spot welds under cyclic loading conditions | 10.1016/j.ijfatigue.2005.08.003 | Lin, S. -H.; Pan, J.; Wung, P.; Chiang, J. | INTERNATIONAL JOURNAL OF FATIGUE | 2006 | WOS:000237999900011 | High strength steel | - | - | - | - | Martensitic steel | - | - | - | - | - | Coach-peel | Resistance spot welding | - | - | - | - | - | - | Coach-peel | 1.5 | Axial cyclic loading (bending/opening loading) | - | - | - | 10 | Instron servo-hydraulic test machine | - | Load-controlled | - | -
4915 | Study of the fatigue behavior in welded joints of stainless steels treated by weld toe grinding and subjected to salt water corrosion | 10.1016/j.ijfatigue.2007.04.011 | Baptista, R.; Infante, V.; Branco, C. M. | INTERNATIONAL JOURNAL OF FATIGUE | 2008 | WOS:000257817600006 | Duplex S31803 (DIN 1.4462) | - | 478 | 789 | 34 | - | - | - | - | - | Weld toe grinding | Cruciform joint | MAG | - | - | - | - | - | Longitudinal direction -71 MPa to -196 MPa; Transverse direction 7 MPa to -163 MPa | Cruciform joint | 10 | Axial | - | Air | 0.1 | 6–12 | ±250 kN capacity servohydraulic fatigue test machine | - | Stress | 1.50–2.00 | Weld toe
4916 | Study of the fatigue behavior in welded joints of stainless steels treated by weld toe grinding and subjected to salt water corrosion | 10.1016/j.ijfatigue.2007.04.011 | Baptista, R.; Infante, V.; Branco, C. M. | INTERNATIONAL JOURNAL OF FATIGUE | 2008 | WOS:000257817600006 | Duplex S31803 (DIN 1.4462) | - | 478 | 789 | 34 | - | - | - | - | - | - | Cruciform joint | MAG | - | - | - | - | - | - | Cruciform joint | 10 | Axial | - | Air | 0.1 | 6–12 | ±250 kN capacity servohydraulic fatigue test machine | - | Stress | 1.50–2.00 | Weld toe
4917 | Study of the fatigue behavior in welded joints of stainless steels treated by weld toe grinding and subjected to salt water corrosion | 10.1016/j.ijfatigue.2007.04.011 | Baptista, R.; Infante, V.; Branco, C. M. | INTERNATIONAL JOURNAL OF FATIGUE | 2008 | WOS:000257817600006 | Duplex S31803 (DIN 1.4462) | - | 478 | 789 | 34 | - | - | - | - | - | Weld toe grinding | Cruciform joint | MAG | - | - | - | - | - | Longitudinal direction -71 MPa to -196 MPa; Transverse direction 7 MPa to -163 MPa | Cruciform joint | 10 | Axial | - | 3% NaCl solution | 0.1 | 6–12 | ±250 kN capacity servohydraulic fatigue test machine | - | Stress | 1.50–2.00 | Weld toe
4918 | Study of the fatigue behavior in welded joints of stainless steels treated by weld toe grinding and subjected to salt water corrosion | 10.1016/j.ijfatigue.2007.04.011 | Baptista, R.; Infante, V.; Branco, C. M. | INTERNATIONAL JOURNAL OF FATIGUE | 2008 | WOS:000257817600006 | Duplex S31803 (DIN 1.4462) | - | 478 | 789 | 34 | - | - | - | - | - | - | Cruciform joint | MAG | - | - | - | - | - | - | Cruciform joint | 10 | Axial | - | 3% NaCl solution | 0.1 | 6–12 | ±250 kN capacity servohydraulic fatigue test machine | - | Stress | 1.50–2.00 | Weld toe
4919 | Study of the fatigue behavior in welded joints of stainless steels treated by weld toe grinding and subjected to salt water corrosion | 10.1016/j.ijfatigue.2007.04.011 | Baptista, R.; Infante, V.; Branco, C. M. | INTERNATIONAL JOURNAL OF FATIGUE | 2008 | WOS:000257817600006 | Austenitic 304L (SAE 30304L, DIN 1.4306) | - | 256 | 698 | 52 | - | - | - | - | - | Weld toe grinding | Cruciform joint | MAG | - | - | - | - | - | - | Cruciform joint | 10 | Axial | - | Air | 0.1 | 6–12 | ±250 kN capacity servohydraulic fatigue test machine | - | Stress | 1.50–2.00 | Weld toe
4920 | Study of the fatigue behavior in welded joints of stainless steels treated by weld toe grinding and subjected to salt water corrosion | 10.1016/j.ijfatigue.2007.04.011 | Baptista, R.; Infante, V.; Branco, C. M. | INTERNATIONAL JOURNAL OF FATIGUE | 2008 | WOS:000257817600006 | Austenitic 304L (SAE 30304L, DIN 1.4306) | - | 256 | 698 | 52 | - | - | - | - | - | - | Cruciform joint | MAG | - | - | - | - | - | - | Cruciform joint | 10 | Axial | - | Air | 0.1 | 6–12 | ±250 kN capacity servohydraulic fatigue test machine | - | Stress | 1.50–2.00 | Weld toe
4921 | Assessing the fatigue life of butt-welded joints under oblique loading by using local approaches | 10.1016/j.ijfatigue.2007.05.011 | Jen, Yi-Ming; Chang, Li-Yen; Fang, Chao-Feng | INTERNATIONAL JOURNAL OF FATIGUE | 2008 | WOS:000257817700003 | SAE 1050 steel | 205 | 655 | 725 | 11.0 | AWS ER70S-6 | - | - | - | - | Stress-relief annealing at 850°C for 1h | Butt Joint | Inert Gas Metal Arc Welding (welding angle 0°) | 23 | 200 | 12.5 | 170 | Shielding gas (82% Ar, 18% CO2) | - | Notched (butt-welded joint) | - | Axial | 25 | - | 0.1 | 5 | Instron 8872 hydraulic material testing system | - | Load control | - | Weld toe
4922 | Assessing the fatigue life of butt-welded joints under oblique loading by using local approaches | 10.1016/j.ijfatigue.2007.05.011 | Jen, Yi-Ming; Chang, Li-Yen; Fang, Chao-Feng | INTERNATIONAL JOURNAL OF FATIGUE | 2008 | WOS:000257817700003 | SAE 1050 steel | 205 | 655 | 725 | 11.0 | AWS ER70S-6 | - | - | - | - | Stress-relief annealing at 850°C for 1h | Butt Joint | Inert Gas Metal Arc Welding (welding angle 30°) | 23 | 200 | 12.5 | 170 | Shielding gas (82% Ar, 18% CO2) | - | Notched (butt-welded joint) | - | Axial | 25 | - | 0.1 | 5 | Instron 8872 hydraulic material testing system | - | Load control | - | Weld toe
4923 | Assessing the fatigue life of butt-welded joints under oblique loading by using local approaches | 10.1016/j.ijfatigue.2007.05.011 | Jen, Yi-Ming; Chang, Li-Yen; Fang, Chao-Feng | INTERNATIONAL JOURNAL OF FATIGUE | 2008 | WOS:000257817700003 | SAE 1050 steel | 205 | 655 | 725 | 11.0 | AWS ER70S-6 | - | - | - | - | Stress-relief annealing at 850°C for 1h | Butt Joint | Inert Gas Metal Arc Welding (welding angle 45°) | 23 | 200 | 12.5 | 170 | Shielding gas (82% Ar, 18% CO2) | - | Notched (butt-welded joint) | - | Axial | 25 | - | 0.1 | 5 | Instron 8872 hydraulic material testing system | - | Load control | - | Weld toe
4924 | Assessing the fatigue life of butt-welded joints under oblique loading by using local approaches | 10.1016/j.ijfatigue.2007.05.011 | Jen, Yi-Ming; Chang, Li-Yen; Fang, Chao-Feng | INTERNATIONAL JOURNAL OF FATIGUE | 2008 | WOS:000257817700003 | SAE 1050 steel | 205 | 655 | 725 | 11.0 | AWS ER70S-6 | - | - | - | - | Stress-relief annealing at 850°C for 1h | Butt Joint | Inert Gas Metal Arc Welding (welding angle 60°) | 23 | 200 | 12.5 | 170 | Shielding gas (82% Ar, 18% CO2) | - | Notched (butt-welded joint) | - | Axial | 25 | - | 0.1 | 5 | Instron 8872 hydraulic material testing system | - | Load control | - | Weld toe
4925 | Assessing the fatigue life of butt-welded joints under oblique loading by using local approaches | 10.1016/j.ijfatigue.2007.05.011 | Jen, Yi-Ming; Chang, Li-Yen; Fang, Chao-Feng | INTERNATIONAL JOURNAL OF FATIGUE | 2008 | WOS:000257817700003 | SAE 1050 steel | 205 | 655 | 725 | 11.0 | AWS ER70S-6 | - | - | - | - | Stress-relief annealing at 850°C for 1h | Butt Joint | Inert Gas Metal Arc Welding (welding angle 90°) | 23 | 200 | 12.5 | 170 | Shielding gas (82% Ar, 18% CO2) | - | Notched (butt-welded joint) | - | Axial | 25 | - | 0.1 | 5 | Instron 8872 hydraulic material testing system | - | Load control | - | Weld toe
4926 | An application of the implicit gradient method to welded structures under multiaxial fatigue loadings | 10.1016/j.ijfatigue.2008.05.007 | Cristofori, A.; Livieri, P.; Tovo, R. | INTERNATIONAL JOURNAL OF FATIGUE | 2009 | WOS:000266710300003 | Weldable steel | - | - | - | - | - | - | - | - | - | - | Load-carrying cruciform joint | - | - | - | - | - | - | - | Cruciform joint | - | Tensile | - | - | - | - | - | - | - | - | Weld toe, Weld root
4927 | An application of the implicit gradient method to welded structures under multiaxial fatigue loadings | 10.1016/j.ijfatigue.2008.05.007 | Cristofori, A.; Livieri, P.; Tovo, R. | INTERNATIONAL JOURNAL OF FATIGUE | 2009 | WOS:000266710300003 | Weldable steel | - | - | - | - | - | - | - | - | - | - | Tubular | - | - | - | - | - | - | - | Tubular | - | Multiaxial, Tensile, Torsional | - | - | - | - | - | - | - | - | Weld toe, Weld root
4928 | Fatigue initiation behaviour throughout friction stir welded joints in AA2024-T3 | 10.1016/j.ijfatigue.2010.06.001 | Lemmen, H. J. K.; Alderliesten, R. C.; Benedictus, R. | INTERNATIONAL JOURNAL OF FATIGUE | 2010 | WOS:000281344300006 | AA2024-T3 | - | - | - | - | AA2024-T3 | - | - | - | - | - | Butt Joint (parallel to (L–T tests)) | Friction Stir Welding (FSW) | - | - | 5.83 | - | - | Longitudinal residual stresses (100–175 MPa parallel to weld, negligible perpendicular to weld) | Notched sheet specimens | 2.2–2.4 | Axial fatigue | - | - | 0.1 | 10 | MTS 100 kN servo-hydraulic machine | - | Stress-controlled | 2.94 | Weld zones (nugget, TMAZ, HAZ)
4929 | Fatigue initiation behaviour throughout friction stir welded joints in AA2024-T3 | 10.1016/j.ijfatigue.2010.06.001 | Lemmen, H. J. K.; Alderliesten, R. C.; Benedictus, R. | INTERNATIONAL JOURNAL OF FATIGUE | 2010 | WOS:000281344300006 | AA2024-T3 | - | - | - | - | AA2024-T3 | - | - | - | - | - | Butt Joint (perpendicular to (T-L tests)) | Friction Stir Welding (FSW) | - | - | 5.83 | - | - | Longitudinal residual stresses (100–175 MPa parallel to weld, negligible perpendicular to weld) | Notched sheet specimens | 2.2–2.4 | Axial fatigue | - | - | 0.1 | 10 | MTS 100 kN servo-hydraulic machine | - | Stress-controlled | 2.94 | Weld zones (nugget, TMAZ, HAZ)
4930 | Influence of welding technique and temperature on fatigue properties of steel deposited with Co-based alloy hardfacing coating | 10.1016/j.ijfatigue.2010.11.016 | Deng, Hong-Xia; Shi, Hui-Ji; Tsuruoka, Seiji; Yu, Hui-Chen; Zhong, Bin | INTERNATIONAL JOURNAL OF FATIGUE | 2012 | WOS:000297568200010 | X45CrSi9-3 (martensitic steel) | 219.527 | - | - | - | Stellite 12 (Co-based alloy) | 230.532 | - | - | - | Post-welding heat treatment (3.5h at 710°C) | - | OAW (Oxy-Acetylene Welding) | - | - | - | - | - | - | Plat | 5 | Rotating bending fatigue test | 25 | - | -1 | 50 | Rotating bending machine | - | Stress-controlled | - | -
4931 | Influence of welding technique and temperature on fatigue properties of steel deposited with Co-based alloy hardfacing coating | 10.1016/j.ijfatigue.2010.11.016 | Deng, Hong-Xia; Shi, Hui-Ji; Tsuruoka, Seiji; Yu, Hui-Chen; Zhong, Bin | INTERNATIONAL JOURNAL OF FATIGUE | 2012 | WOS:000297568200010 | X45CrSi9-3 (martensitic steel) | 219.527 | - | - | - | Stellite 12 (Co-based alloy) | 222.247 | - | - | - | Post-welding heat treatment (3.5h at 710°C) | - | PTAW (Plasma Transferred Arc Welding) | - | - | - | - | - | - | Plat | 5 | Rotating bending fatigue test | 25 | - | -1 | 50 | Rotating bending machine | - | Stress-controlled | - | -
4932 | Influence of welding technique and temperature on fatigue properties of steel deposited with Co-based alloy hardfacing coating | 10.1016/j.ijfatigue.2010.11.016 | Deng, Hong-Xia; Shi, Hui-Ji; Tsuruoka, Seiji; Yu, Hui-Chen; Zhong, Bin | INTERNATIONAL JOURNAL OF FATIGUE | 2012 | WOS:000297568200010 | X45CrSi9-3 (martensitic steel) | 165.207 | - | - | - | Stellite 12 (Co-based alloy) | 187.476 | - | - | - | Post-welding heat treatment (3.5h at 710°C) | - | PTAW (Plasma Transferred Arc Welding) | - | - | - | - | - | - | Plat | 5 | Rotating bending fatigue test | 500 | - | -1 | 50 | Rotating bending machine | - | Stress-controlled | - | -
4933 | Application of different concepts for fatigue design of welded joints in rotating components in mechanical engineering | 10.1016/j.ijfatigue.2011.01.007 | Pyttel, Brita; Grawenhof, Peter; Berger, Christina | INTERNATIONAL JOURNAL OF FATIGUE | 2012 | WOS:000295947100005 | S355J2G3, 42CrMo4 | 210 | 399, 681 | 539, 845 | 38, 22 | - | 210 | - | - | - | Stress-relieved | Butt Joint (Conventional) | MAG | - | - | - | - | - | - | Tube specimens | 5.5 | Rotating bending, constant amplitude | - | - | -1 | 17 | - | IIW recommendations | Stress | 1.31 | -
4934 | Application of different concepts for fatigue design of welded joints in rotating components in mechanical engineering | 10.1016/j.ijfatigue.2011.01.007 | Pyttel, Brita; Grawenhof, Peter; Berger, Christina | INTERNATIONAL JOURNAL OF FATIGUE | 2012 | WOS:000295947100005 | S355J2G3, 42CrMo4 | 210 | 399, 681 | 539, 845 | 38, 22 | - | 210 | - | - | - | Stress-relieved | Butt Joint (Modified) | MAG | - | - | - | - | - | - | Tube specimens | 5.5 | Rotating bending, constant amplitude | - | - | -1 | 17 | - | IIW recommendations | Stress | 1.30 | -
4935 | Application of different concepts for fatigue design of welded joints in rotating components in mechanical engineering | 10.1016/j.ijfatigue.2011.01.007 | Pyttel, Brita; Grawenhof, Peter; Berger, Christina | INTERNATIONAL JOURNAL OF FATIGUE | 2012 | WOS:000295947100005 | S355J2G3, 42CrMo4 | 210 | 399, 681 | 539, 845 | 38, 22 | - | 210 | - | - | - | Stress-relieved | Butt Joint (Conventional) | MAG | - | - | - | - | - | - | Tube specimens | 5.5 | Torsion, constant amplitude | - | - | -1 | 2-12 | - | IIW recommendations | Stress | 1.03 | -
4936 | Application of different concepts for fatigue design of welded joints in rotating components in mechanical engineering | 10.1016/j.ijfatigue.2011.01.007 | Pyttel, Brita; Grawenhof, Peter; Berger, Christina | INTERNATIONAL JOURNAL OF FATIGUE | 2012 | WOS:000295947100005 | S355J2G3, 42CrMo4 | 210 | 399, 681 | 539, 845 | 38, 22 | - | 210 | - | - | - | Stress-relieved | Butt Joint (Modified) | MAG | - | - | - | - | - | - | Tube specimens | 5.5 | Torsion, constant amplitude | - | - | -1 | 2-12 | - | IIW recommendations | Stress | 0.94 | -
4937 | Application of different concepts for fatigue design of welded joints in rotating components in mechanical engineering | 10.1016/j.ijfatigue.2011.01.007 | Pyttel, Brita; Grawenhof, Peter; Berger, Christina | INTERNATIONAL JOURNAL OF FATIGUE | 2012 | WOS:000295947100005 | S355J2G3, 42CrMo4 | 210 | 399, 681 | 539, 845 | 38, 22 | - | 210 | - | - | - | Stress-relieved | Butt Joint (Modified) | MAG | - | - | - | - | - | - | Tube specimens | 5.5 | Torsion, variable amplitude | - | - | -1 | 2-12 | - | IIW recommendations | Stress | 0.94 | -
4938 | Application of different concepts for fatigue design of welded joints in rotating components in mechanical engineering | 10.1016/j.ijfatigue.2011.01.007 | Pyttel, Brita; Grawenhof, Peter; Berger, Christina | INTERNATIONAL JOURNAL OF FATIGUE | 2012 | WOS:000295947100005 | S355J2G3, 42CrMo4 | 210 | 440, 736 | 559, 913 | 34, 16 | - | 210 | - | - | - | Stress-relieved | Butt Joint (Conventional) | Laser | - | - | - | - | - | - | Flat specimens | 5.5 | Tension-compression, constant amplitude | - | - | -1 | 16-30 | - | IIW recommendations | Stress | 1.5 | -
4939 | Application of different concepts for fatigue design of welded joints in rotating components in mechanical engineering | 10.1016/j.ijfatigue.2011.01.007 | Pyttel, Brita; Grawenhof, Peter; Berger, Christina | INTERNATIONAL JOURNAL OF FATIGUE | 2012 | WOS:000295947100005 | S355J2G3, 42CrMo4 | 210 | 440, 736 | 559, 913 | 34, 16 | - | 210 | - | - | - | Stress-relieved | Butt Joint (Modified) | Laser | - | - | - | - | - | - | Flat specimens | 5.5 | Tension-compression, constant amplitude | - | - | -1 | 16-30 | - | IIW recommendations | Stress | 1.4 | -
4940 | Application of different concepts for fatigue design of welded joints in rotating components in mechanical engineering | 10.1016/j.ijfatigue.2011.01.007 | Pyttel, Brita; Grawenhof, Peter; Berger, Christina | INTERNATIONAL JOURNAL OF FATIGUE | 2012 | WOS:000295947100005 | S355J2G3, 42CrMo4 | 210 | 440, 736 | 559, 913 | 34, 16 | - | 210 | - | - | - | Stress-relieved | Butt Joint (Conventional) | Laser | - | - | - | - | - | - | Flat specimens | 5.5 | Tension-compression, variable amplitude | - | - | -1 | 16-30 | - | IIW recommendations | Stress | 1.5 | -
4941 | Application of different concepts for fatigue design of welded joints in rotating components in mechanical engineering | 10.1016/j.ijfatigue.2011.01.007 | Pyttel, Brita; Grawenhof, Peter; Berger, Christina | INTERNATIONAL JOURNAL OF FATIGUE | 2012 | WOS:000295947100005 | S355J2G3, 42CrMo4 | 210 | 440, 736 | 559, 913 | 34, 16 | - | 210 | - | - | - | Stress-relieved | Butt Joint (Modified) | Laser | - | - | - | - | - | - | Flat specimens | 5.5 | Tension-compression, variable amplitude | - | - | -1 | 16-30 | - | IIW recommendations | Stress | 1.4 | -
4942 | Application of different concepts for fatigue design of welded joints in rotating components in mechanical engineering | 10.1016/j.ijfatigue.2011.01.007 | Pyttel, Brita; Grawenhof, Peter; Berger, Christina | INTERNATIONAL JOURNAL OF FATIGUE | 2012 | WOS:000295947100005 | S355J2G3, 42CrMo4 | 210 | 440, 736 | 559, 913 | 34, 16 | - | 210 | - | - | - | Stress-relieved | Butt Joint (Conventional) | TIG | - | - | - | - | - | - | Flat specimens | 5.5 | Tension-compression, constant amplitude | - | - | -1 | 16-30 | - | IIW recommendations | Stress | 1.5 | -
4943 | Application of different concepts for fatigue design of welded joints in rotating components in mechanical engineering | 10.1016/j.ijfatigue.2011.01.007 | Pyttel, Brita; Grawenhof, Peter; Berger, Christina | INTERNATIONAL JOURNAL OF FATIGUE | 2012 | WOS:000295947100005 | S355J2G3, 42CrMo4 | 210 | 440, 736 | 559, 913 | 34, 16 | - | 210 | - | - | - | Stress-relieved | Butt Joint (Modified) | TIG | - | - | - | - | - | - | Flat specimens | 5.5 | Tension-compression, constant amplitude | - | - | -1 | 16-30 | - | IIW recommendations | Stress | 1.4 | -
4944 | Application of different concepts for fatigue design of welded joints in rotating components in mechanical engineering | 10.1016/j.ijfatigue.2011.01.007 | Pyttel, Brita; Grawenhof, Peter; Berger, Christina | INTERNATIONAL JOURNAL OF FATIGUE | 2012 | WOS:000295947100005 | S355J2G3, 42CrMo4 | 210 | 440, 736 | 559, 913 | 34, 16 | - | 210 | - | - | - | Stress-relieved | Butt Joint (Conventional) | TIG | - | - | - | - | - | - | Flat specimens | 5.5 | Tension-compression, variable amplitude | - | - | -1 | 16-30 | - | IIW recommendations | Stress | 1.5 | -
4945 | Application of different concepts for fatigue design of welded joints in rotating components in mechanical engineering | 10.1016/j.ijfatigue.2011.01.007 | Pyttel, Brita; Grawenhof, Peter; Berger, Christina | INTERNATIONAL JOURNAL OF FATIGUE | 2012 | WOS:000295947100005 | S355J2G3, 42CrMo4 | 210 | 440, 736 | 559, 913 | 34, 16 | - | 210 | - | - | - | Stress-relieved | Butt Joint (Modified) | TIG | - | - | - | - | - | - | Flat specimens | 5.5 | Tension-compression, variable amplitude | - | - | -1 | 16-30 | - | IIW recommendations | Stress | 1.4 | -
4946 | Effect of tensile residual stresses on fatigue crack growth and S-N curves in tubular joints loaded in compression | 10.1016/j.ijfatigue.2011.07.013 | Acevedo, C.; Nussbaumer, A. | INTERNATIONAL JOURNAL OF FATIGUE | 2012 | WOS:000297612000018 | S355J2H (EN 10210-1) | - | 345 | - | - | - | - | - | - | - | Needle-peening (post-weld treatment) | K-joint | Flux Cored Arc Welding (FCAW) with active gas | - | - | - | - | - | - | Large-scale tubular truss beams (K-joints) | 20 | High-cycle fatigue (axial loading) | - | - | 0.1, 10 | - | - | IIW, Eurocode 3, CIDECT | Load control | - | Weld toe
4947 | Local strain estimation method for low- and high-cycle fatigue strength evaluation | 10.1016/j.ijfatigue.2012.01.021 | Saiprasertkit, Kawin; Hanji, Takeshi; Miki, Chitoshi | INTERNATIONAL JOURNAL OF FATIGUE | 2012 | WOS:000302515400001 | SM 490 | - | 392 | - | - | O45 | - | 565 | - | - | - | Load-carrying cruciform welded joints | - | - | - | - | - | - | - | Cruciform welded joints with incomplete penetration | 28 | Low-cycle fatigue | - | - | - | - | - | - | Displacement control | - | Weld toe, weld root
4948 | Local strain estimation method for low- and high-cycle fatigue strength evaluation | 10.1016/j.ijfatigue.2012.01.021 | Saiprasertkit, Kawin; Hanji, Takeshi; Miki, Chitoshi | INTERNATIONAL JOURNAL OF FATIGUE | 2012 | WOS:000302515400001 | SM 490 | - | 392 | - | - | O25-b | - | 494 | - | - | - | Load-carrying cruciform welded joints | - | - | - | - | - | - | - | Cruciform welded joints with incomplete penetration | 28 | Low-cycle fatigue | - | - | - | - | - | - | Displacement control | - | Weld toe, weld root
4949 | Local strain estimation method for low- and high-cycle fatigue strength evaluation | 10.1016/j.ijfatigue.2012.01.021 | Saiprasertkit, Kawin; Hanji, Takeshi; Miki, Chitoshi | INTERNATIONAL JOURNAL OF FATIGUE | 2012 | WOS:000302515400001 | SM 490 | - | 392 | - | - | O25-c | - | 498 | - | - | - | Load-carrying cruciform welded joints | - | - | - | - | - | - | - | Cruciform welded joints with incomplete penetration | 28 | Low-cycle fatigue | - | - | - | - | - | - | Displacement control | - | Weld toe, weld root
4950 | Local strain estimation method for low- and high-cycle fatigue strength evaluation | 10.1016/j.ijfatigue.2012.01.021 | Saiprasertkit, Kawin; Hanji, Takeshi; Miki, Chitoshi | INTERNATIONAL JOURNAL OF FATIGUE | 2012 | WOS:000302515400001 | SBHS500-1 | - | 554 |  | - | U10 | - | 491 | - | - | - | Load-carrying cruciform welded joints | - | - | - | - | - | - | - | Cruciform welded joints with incomplete penetration | 24 | Low-cycle fatigue | - | - | - | - | - | - | Displacement control | - | Weld toe, weld root
4951 | Local strain estimation method for low- and high-cycle fatigue strength evaluation | 10.1016/j.ijfatigue.2012.01.021 | Saiprasertkit, Kawin; Hanji, Takeshi; Miki, Chitoshi | INTERNATIONAL JOURNAL OF FATIGUE | 2012 | WOS:000302515400001 | SBHS500-1 | - | 554 |  | - | U20 | - | 451 | - | - | - | Load-carrying cruciform welded joints | - | - | - | - | - | - | - | Cruciform welded joints with incomplete penetration | 24 | Low-cycle fatigue | - | - | - | - | - | - | Displacement control | - | Weld toe, weld root
4952 | Local strain estimation method for low- and high-cycle fatigue strength evaluation | 10.1016/j.ijfatigue.2012.01.021 | Saiprasertkit, Kawin; Hanji, Takeshi; Miki, Chitoshi | INTERNATIONAL JOURNAL OF FATIGUE | 2012 | WOS:000302515400001 | SBHS500-2 | - | 534 |  | - | U25 | - | 407 | - | - | - | Load-carrying cruciform welded joints | - | - | - | - | - | - | - | Cruciform welded joints with incomplete penetration | 16 | Low-cycle fatigue | - | - | - | - | - | - | Displacement control | - | Weld toe, weld root
4953 | Local strain estimation method for low- and high-cycle fatigue strength evaluation | 10.1016/j.ijfatigue.2012.01.021 | Saiprasertkit, Kawin; Hanji, Takeshi; Miki, Chitoshi | INTERNATIONAL JOURNAL OF FATIGUE | 2012 | WOS:000302515400001 | SBHS500-2 | - | 534 |  | - | O25-a | - | 665 | - | - | - | Load-carrying cruciform welded joints | - | - | - | - | - | - | - | Cruciform welded joints with incomplete penetration | 16 | Low-cycle fatigue | - | - | - | - | - | - | Displacement control | - | Weld toe, weld root
4954 | Fatigue strength of fillet welds subjected to multi-axial stresses | 10.1016/j.ijfatigue.2012.06.004 | Bokesjo, M.; Al-Emrani, M.; Svensson, T. | INTERNATIONAL JOURNAL OF FATIGUE | 2012 | WOS:000308057100004 | Steel S355J2+N | - | - | - | - | Steel S355J2+N | - | - | - | - | - | Cruciform joint with fillet welds | MAG (Metal Active Gas, MAG 135) | - | - | - | - | - | - | Cruciform specimen | 16 | Axial (tensile) | - | - | 0.1 | 7–10 | Tensile test machine | - | Load | - | Weld throat, root
4955 | J-integral-based approach to fatigue assessment of laser stake-welded T-joints | 10.1016/j.ijfatigue.2012.09.019 | Frank, Darko; Remes, Heikki; Romanoff, Jani | INTERNATIONAL JOURNAL OF FATIGUE | 2013 | WOS:000313467300035 | DIN S235JR structural steel, DIN S355MC structural steel | 206 | 235, 355 | 355, 400 | - | - | - | - | - | - | - | T-Joint | Laser stake-welding | - | - | - | - | - | - | Laser stake-welded T-joint | 2.5 | Cyclic tension loading | - | - | 0 | - | MTS machine | - | Load | - | Weld root
4956 | A comparative study of different fatigue failure assessments of welded bridge details | 10.1016/j.ijfatigue.2012.12.010 | Aygul, Mustafa; Bokesjo, Mathias; Heshmati, Mohsen; Al-Emrani, Mohammad | INTERNATIONAL JOURNAL OF FATIGUE | 2013 | WOS:000316643500006 | - | - | - | - | - | - | - | - | - | - | - | Overlapped specimen | - | - | - | - | - | - | - | Overlapped specimen | 12.7 | Constant amplitude fatigue loading (CAFL) | - | - | - | - | - | Eurocode, IIW recommendations | Stress | - | main plate
4957 | A comparative study of different fatigue failure assessments of welded bridge details | 10.1016/j.ijfatigue.2012.12.010 | Aygul, Mustafa; Bokesjo, Mathias; Heshmati, Mohsen; Al-Emrani, Mohammad | INTERNATIONAL JOURNAL OF FATIGUE | 2013 | WOS:000316643500006 | - | - | - | - | - | - | - | - | - | - | - | Overlapped specimen | - | - | - | - | - | - | - | Overlapped specimen | 12.7 | Constant amplitude fatigue loading (CAFL) | - | - | - | - | - | Eurocode, IIW recommendations | Stress | - | cover plate
4958 | Tensile and fatigue behavior of SZ, HAZ and BM in friction stir welded joint of rolled 6N01 aluminum alloy plate | 10.1016/j.ijfatigue.2014.01.021 | Sillapasa, K.; Surapunt, S.; Miyashita, Y.; Mutoh, Y.; Seo, N. | INTERNATIONAL JOURNAL OF FATIGUE | 2014 | WOS:000334011300017 | 6N01 aluminum alloy | - | - | - | - | 6N01 aluminum alloy (FSW joint) | - | - | - | - | - | Butt Joint | Friction Stir Welding (FSW) | - | - | 6.67 | - | - | - | Plate specimen | 6 | Tensile fatigue | 25 | - | 0.1 | 20 | Servo-hydraulic fatigue machine | - | - | - | -
4959 | Tensile and fatigue behavior of SZ, HAZ and BM in friction stir welded joint of rolled 6N01 aluminum alloy plate | 10.1016/j.ijfatigue.2014.01.021 | Sillapasa, K.; Surapunt, S.; Miyashita, Y.; Mutoh, Y.; Seo, N. | INTERNATIONAL JOURNAL OF FATIGUE | 2014 | WOS:000334011300017 | 6N01 aluminum alloy | - | - | - | - | 6N01 aluminum alloy (FSW joint) | - | - | - | - | - | Butt Joint | Friction Stir Welding (FSW) | - | - | 6.67 | - | - | - | small round bar (hour-glass shape) | 2.5 | Tensile fatigue | 25 | - | 0.1 | 20 | Servo-hydraulic fatigue machine | - | - | 1.03 | -
4960 | Fatigue performance of Friction Stir Welded Ti-6Al-4V subjected to various post weld heat treatment temperatures | 10.1016/j.ijfatigue.2015.01.012 | Edwards, P.; Ramulu, M. | INTERNATIONAL JOURNAL OF FATIGUE | 2015 | WOS:000352677700003 | Ti–6Al–4V titanium alloy | - | - | - | - | Ti–6Al–4V | - | - | - | - | - | Square groove butt joint | Friction Stir Welding (FSW) | - | - | 1.67 | - | Water-cooled pin tool and anvil | - | Flat bar, dog-bone | 6 | Axial fatigue | - | - | -0.2 | 20 | 90 kN load frame | ASTM E466-07 | Load | 1.2 | Weld nugget, HAZ, or base metal
4961 | Fatigue performance of Friction Stir Welded Ti-6Al-4V subjected to various post weld heat treatment temperatures | 10.1016/j.ijfatigue.2015.01.012 | Edwards, P.; Ramulu, M. | INTERNATIONAL JOURNAL OF FATIGUE | 2015 | WOS:000352677700003 | Ti–6Al–4V titanium alloy | - | - | - | - | Ti–6Al–4V | - | - | - | - | Post-weld heat treatment (760°C for 45 min, air-cooled) | Square groove butt joint | Friction Stir Welding (FSW) | - | - | 1.67 | - | Water-cooled pin tool and anvil | - | Flat bar, dog-bone | 6 | Axial fatigue | - | - | -0.2 | 20 | 90 kN load frame | ASTM E466-07 | Load | 1.2 | Weld nugget, HAZ, or base metal
4962 | Fatigue performance of Friction Stir Welded Ti-6Al-4V subjected to various post weld heat treatment temperatures | 10.1016/j.ijfatigue.2015.01.012 | Edwards, P.; Ramulu, M. | INTERNATIONAL JOURNAL OF FATIGUE | 2015 | WOS:000352677700003 | Ti–6Al–4V titanium alloy | - | - | - | - | Ti–6Al–4V | - | - | - | - | Post-weld heat treatment 816°C for 45 min, air-cooled) | Square groove butt joint | Friction Stir Welding (FSW) | - | - | 1.67 | - | Water-cooled pin tool and anvil | - | Flat bar, dog-bone | 6 | Axial fatigue | - | - | -0.2 | 20 | 90 kN load frame | ASTM E466-07 | Load | 1.2 | Weld nugget, HAZ, or base metal
4963 | Fatigue performance of Friction Stir Welded Ti-6Al-4V subjected to various post weld heat treatment temperatures | 10.1016/j.ijfatigue.2015.01.012 | Edwards, P.; Ramulu, M. | INTERNATIONAL JOURNAL OF FATIGUE | 2015 | WOS:000352677700003 | Ti–6Al–4V titanium alloy | - | - | - | - | Ti–6Al–4V | - | - | - | - | Post-weld heat treatment (871°C for 45 min, air-cooled) | Square groove butt joint | Friction Stir Welding (FSW) | - | - | 1.67 | - | Water-cooled pin tool and anvil | - | Flat bar, dog-bone | 6 | Axial fatigue | - | - | -0.2 | 20 | 90 kN load frame | ASTM E466-07 | Load | 1.2 | Weld nugget, HAZ, or base metal
4964 | Fatigue performance of Friction Stir Welded Ti-6Al-4V subjected to various post weld heat treatment temperatures | 10.1016/j.ijfatigue.2015.01.012 | Edwards, P.; Ramulu, M. | INTERNATIONAL JOURNAL OF FATIGUE | 2015 | WOS:000352677700003 | Ti–6Al–4V titanium alloy | - | - | - | - | Ti–6Al–4V | - | - | - | - | Post-weld heat treatment (927°C for 45 min, air-cooled) | Square groove butt joint | Friction Stir Welding (FSW) | - | - | 1.67 | - | Water-cooled pin tool and anvil | - | Flat bar, dog-bone | 6 | Axial fatigue | - | - | -0.2 | 20 | 90 kN load frame | ASTM E466-07 | Load | 1.2 | Weld nugget, HAZ, or base metal
4965 | High cycle fatigue behaviour of impact treated welds under variable amplitude loading conditions | 10.1016/j.ijfatigue.2015.07.022 | Ghahremani, Kasra; Walbridge, Scott; Topper, Tim | INTERNATIONAL JOURNAL OF FATIGUE | 2015 | WOS:000362861800011 | CSA G40.21 350W steel | 200 | 356 | 616 | - | - | - | - | - | - | Ultrasonic Impact Treatment (HFMI) | Transverse stiffener (non-load carrying fillet welds, Type-X) | Flux-Cored Arc Welding (FCAW) | - | - | - | - | - | - | Transverse stiffener (non-load carrying fillet welds, Type-X) | 9.5 | Axial, constant | - | - | 0.1 | 30–100 | Servo-controlled testing frame | IIW, AASHTO | Load | 1.35 | mixed root/toe or root
4966 | High cycle fatigue behaviour of impact treated welds under variable amplitude loading conditions | 10.1016/j.ijfatigue.2015.07.022 | Ghahremani, Kasra; Walbridge, Scott; Topper, Tim | INTERNATIONAL JOURNAL OF FATIGUE | 2015 | WOS:000362861800011 | CSA G40.21 350W steel | 200 | 356 | 616 | - | - | - | - | - | - | Ultrasonic Impact Treatment (HFMI) | Transverse stiffener (non-load carrying fillet welds, Type-X) | Flux-Cored Arc Welding (FCAW) | - | - | - | - | - | - | Transverse stiffener (non-load carrying fillet welds, Type-X) | 9.5 | Axial, variable | - | - | - | 30–100 | Servo-controlled testing frame | IIW, AASHTO | Load | 1.35 | mixed root/toe or root
4967 | High cycle fatigue behaviour of impact treated welds under variable amplitude loading conditions | 10.1016/j.ijfatigue.2015.07.022 | Ghahremani, Kasra; Walbridge, Scott; Topper, Tim | INTERNATIONAL JOURNAL OF FATIGUE | 2015 | WOS:000362861800011 | CSA G40.21 350W steel | 200 | 356 | 616 | - | - | - | - | - | - | - | Transverse stiffener (non-load carrying fillet welds, Type-X) | Flux-Cored Arc Welding (FCAW) | - | - | - | - | - | - | Transverse stiffener (non-load carrying fillet welds, Type-X) | 9.5 | Axial, constant | - | - | 0.1 | 30–100 | Servo-controlled testing frame | IIW, AASHTO | Load | 1.35 | Weld toe
4968 | High cycle fatigue behaviour of impact treated welds under variable amplitude loading conditions | 10.1016/j.ijfatigue.2015.07.022 | Ghahremani, Kasra; Walbridge, Scott; Topper, Tim | INTERNATIONAL JOURNAL OF FATIGUE | 2015 | WOS:000362861800011 | CSA G40.21 350W steel | 200 | 356 | 616 | - | - | - | - | - | - | - | Transverse stiffener (non-load carrying fillet welds, Type-X) | Flux-Cored Arc Welding (FCAW) | - | - | - | - | - | - | Transverse stiffener (non-load carrying fillet welds, Type-X) | 9.5 | Axial, variable | - | - | - | 30–100 | Servo-controlled testing frame | IIW, AASHTO | Load | 1.35 | Weld toe
4969 | High cycle fatigue behaviour of impact treated welds under variable amplitude loading conditions | 10.1016/j.ijfatigue.2015.07.022 | Ghahremani, Kasra; Walbridge, Scott; Topper, Tim | INTERNATIONAL JOURNAL OF FATIGUE | 2015 | WOS:000362861800011 | CSA G40.21 350W steel | 200 | 356 | 616 | - | - | - | - | - | - | Ultrasonic Impact Treatment (HFMI) | Lap joint (load-carrying welds, Type-L) | Flux-Cored Arc Welding (FCAW) | - | - | - | - | - | - | Lap joint (load-carrying welds, Type-L) | 9.5 | Axial, constant | - | - | 0.1 | 30–100 | Servo-controlled testing frame | IIW, AASHTO | Load | 1.85 | mixed root/toe or root
4970 | High cycle fatigue behaviour of impact treated welds under variable amplitude loading conditions | 10.1016/j.ijfatigue.2015.07.022 | Ghahremani, Kasra; Walbridge, Scott; Topper, Tim | INTERNATIONAL JOURNAL OF FATIGUE | 2015 | WOS:000362861800011 | CSA G40.21 350W steel | 200 | 356 | 616 | - | - | - | - | - | - | Ultrasonic Impact Treatment (HFMI) | Lap joint (load-carrying welds, Type-L) | Flux-Cored Arc Welding (FCAW) | - | - | - | - | - | - | Lap joint (load-carrying welds, Type-L) | 9.5 | Axial, variable | - | - | - | 30–100 | Servo-controlled testing frame | IIW, AASHTO | Load | 1.85 | mixed root/toe or root
4971 | High cycle fatigue behaviour of impact treated welds under variable amplitude loading conditions | 10.1016/j.ijfatigue.2015.07.022 | Ghahremani, Kasra; Walbridge, Scott; Topper, Tim | INTERNATIONAL JOURNAL OF FATIGUE | 2015 | WOS:000362861800011 | CSA G40.21 350W steel | 200 | 356 | 616 | - | - | - | - | - | - | - | Lap joint (load-carrying welds, Type-L) | Flux-Cored Arc Welding (FCAW) | - | - | - | - | - | - | Lap joint (load-carrying welds, Type-L) | 9.5 | Axial, constant | - | - | 0.1 | 30–100 | Servo-controlled testing frame | IIW, AASHTO | Load | 1.85 | Weld toe
4972 | High cycle fatigue behaviour of impact treated welds under variable amplitude loading conditions | 10.1016/j.ijfatigue.2015.07.022 | Ghahremani, Kasra; Walbridge, Scott; Topper, Tim | INTERNATIONAL JOURNAL OF FATIGUE | 2015 | WOS:000362861800011 | CSA G40.21 350W steel | 200 | 356 | 616 | - | - | - | - | - | - | - | Lap joint (load-carrying welds, Type-L) | Flux-Cored Arc Welding (FCAW) | - | - | - | - | - | - | Lap joint (load-carrying welds, Type-L) | 9.5 | Axial, variable | - | - | - | 30–100 | Servo-controlled testing frame | IIW, AASHTO | Load | 1.85 | Weld toe
4973 | Through thickness property variations in friction stir welded AA6061 joint fatigued in very high cycle fatigue regime | 10.1016/j.ijfatigue.2015.08.013 | He, Chao; Liu, Yongjie; Dong, Jiangfeng; Wang, Qingyuan; Wagner, Daniele; Bathias, Claude | INTERNATIONAL JOURNAL OF FATIGUE | 2016 | WOS:000365366100003 | AA6061-T651 aluminum alloy | 68.9 | 276 | 310 | 12 | AA6061 | - | - | - | - | Solution treatment (529°C) + Aging (160°C, 18h) | Butt Joint | Friction Stir Welding (FSW) | - | - | 6.67 | - | - | Transverse residual stress (top surface, un-skimmed) -14 MPa , Longitudinal residual stress (top surface, un-skimmed) 76 MPa | Full-thickness | 8 | Axial (ultrasonic fatigue) | 25 | - | -1 | 20000 | Ultrasonic fatigue test system | - | Frequency-based (test stops if frequency variation exceeds ±500 Hz) | - | Surface crack initiation
4974 | Through thickness property variations in friction stir welded AA6061 joint fatigued in very high cycle fatigue regime | 10.1016/j.ijfatigue.2015.08.013 | He, Chao; Liu, Yongjie; Dong, Jiangfeng; Wang, Qingyuan; Wagner, Daniele; Bathias, Claude | INTERNATIONAL JOURNAL OF FATIGUE | 2016 | WOS:000365366100003 | AA6061-T651 aluminum alloy | 68.9 | 276 | 310 | 12 | AA6061 | - | - | - | - | Solution treatment (529°C) + Aging (160°C, 18h) | Butt Joint | Friction Stir Welding (FSW) | - | - | 6.67 | - | - | - | partial-thickness (subdivided into 1/4 layers, 1/4 thickness) | 2 | Axial (ultrasonic fatigue) | 25 | - | -1 | 20000 | Ultrasonic fatigue test system | - | Frequency-based (test stops if frequency variation exceeds ±500 Hz) | - | Surface crack initiation
4975 | Through thickness property variations in friction stir welded AA6061 joint fatigued in very high cycle fatigue regime | 10.1016/j.ijfatigue.2015.08.013 | He, Chao; Liu, Yongjie; Dong, Jiangfeng; Wang, Qingyuan; Wagner, Daniele; Bathias, Claude | INTERNATIONAL JOURNAL OF FATIGUE | 2016 | WOS:000365366100003 | AA6061-T651 aluminum alloy | 68.9 | 276 | 310 | 12 | AA6061 | - | - | - | - | Solution treatment (529°C) + Aging (160°C, 18h) | Butt Joint | Friction Stir Welding (FSW) | - | - | 6.67 | - | - | - | partial-thickness (subdivided into 1/4 layers, 2/4 thickness) | 2 | Axial (ultrasonic fatigue) | 25 | - | -1 | 20000 | Ultrasonic fatigue test system | - | Frequency-based (test stops if frequency variation exceeds ±500 Hz) | - | Surface crack initiation
4976 | Through thickness property variations in friction stir welded AA6061 joint fatigued in very high cycle fatigue regime | 10.1016/j.ijfatigue.2015.08.013 | He, Chao; Liu, Yongjie; Dong, Jiangfeng; Wang, Qingyuan; Wagner, Daniele; Bathias, Claude | INTERNATIONAL JOURNAL OF FATIGUE | 2016 | WOS:000365366100003 | AA6061-T651 aluminum alloy | 68.9 | 276 | 310 | 12 | AA6061 | - | - | - | - | Solution treatment (529°C) + Aging (160°C, 18h) | Butt Joint | Friction Stir Welding (FSW) | - | - | 6.67 | - | - | - | partial-thickness (subdivided into 1/4 layers, 3/4 thickness) | 2 | Axial (ultrasonic fatigue) | 25 | - | -1 | 20000 | Ultrasonic fatigue test system | - | Frequency-based (test stops if frequency variation exceeds ±500 Hz) | - | Surface crack initiation
4977 | Through thickness property variations in friction stir welded AA6061 joint fatigued in very high cycle fatigue regime | 10.1016/j.ijfatigue.2015.08.013 | He, Chao; Liu, Yongjie; Dong, Jiangfeng; Wang, Qingyuan; Wagner, Daniele; Bathias, Claude | INTERNATIONAL JOURNAL OF FATIGUE | 2016 | WOS:000365366100003 | AA6061-T651 aluminum alloy | 68.9 | 276 | 310 | 12 | AA6061 | - | - | - | - | Solution treatment (529°C) + Aging (160°C, 18h) | Butt Joint | Friction Stir Welding (FSW) | - | - | 6.67 | - | - | - | partial-thickness (subdivided into 1/4 layers, 4/4 thickness) | 2 | Axial (ultrasonic fatigue) | 25 | - | -1 | 20000 | Ultrasonic fatigue test system | - | Frequency-based (test stops if frequency variation exceeds ±500 Hz) | - | Surface crack initiation
4978 | Fatigue life assessment of friction spot welded 7050-T76 aluminium alloy using Weibull distribution | 10.1016/j.ijfatigue.2016.02.030 | Effertz, P. S.; Infante, V.; Quintino, L.; Suhuddin, U.; Hanke, S.; dos Santos, J. F. | INTERNATIONAL JOURNAL OF FATIGUE | 2016 | WOS:000374615900039 | AA7050-T76 | 70.3 | 520 | 559 | 10 | AA7050-T76 | - | - | - | - | Precipitation hardened (T76) | Overlap spot joint | Friction Spot Welding (FSW) | - | - | - | - | - | - | Lap shear test specimen | 2 | Axial tensile constant amplitude loading | - | - | 0.1 | - | ±10 kN capacity Schenk servo-hydraulic machine | DIN EN ISO 14273:2000, ISO 14324:2003 | Load | - | -
4979 | Thermomechanical fatigue of post-weld heat treated NiTi shape memory alloy wires | 10.1016/j.ijfatigue.2016.06.012 | Panton, B.; Oliveira, J. P.; Zeng, Z.; Zhou, Y. N.; Khan, M. I. | INTERNATIONAL JOURNAL OF FATIGUE | 2016 | WOS:000383930200001 | NiTi | - | - | - | - | NiTi (laser-welded) | - | - | 135 | 94 | - | Bead-on-plate welds (single wires) | Pulsed Nd:YAG laser welding | - | - | - | - | Argon shielding (0.56 m³/h flow rate) | - | Wire | 0.37 | Thermomechanical fatigue | 22 | - | - | - | Custom thermomechanical fatigue setup | ASTM F2516-07 | Load | - | -
4980 | Thermomechanical fatigue of post-weld heat treated NiTi shape memory alloy wires | 10.1016/j.ijfatigue.2016.06.012 | Panton, B.; Oliveira, J. P.; Zeng, Z.; Zhou, Y. N.; Khan, M. I. | INTERNATIONAL JOURNAL OF FATIGUE | 2016 | WOS:000383930200001 | NiTi | - | - | - | - | NiTi (laser-welded) | - | - | 135 | 94 | Post-weld heat treatment (3600s at 400°C, water quench) | Bead-on-plate welds (single wires) | Pulsed Nd:YAG laser welding | - | - | - | - | Argon shielding (0.56 m³/h flow rate) | - | Wire | 0.37 | Thermomechanical fatigue | 22 | - | - | - | Custom thermomechanical fatigue setup | ASTM F2516-07 | Load | - | -
4981 | Comparison of fatigue behavior in Mg/Mg similar and Mg/steel dissimilar refill friction stir spot welds | 10.1016/j.ijfatigue.2016.06.033 | Shen, Z.; Ding, Y.; Chen, J.; Gerlich, A. P. | INTERNATIONAL JOURNAL OF FATIGUE | 2016 | WOS:000383930200009 | ZEK100 magnesium alloy (upper sheet), DP600 automotive steel (lower sheet) | - | - | - | - | Refill friction stir spot weld (Mg/Mg and Mg/DP600 steel) | - | - | - | - | - | Spot weld (overlap joint) | Refill friction stir spot welding (RFSSW) | - | - | - | - | - | - | Spot weld specimen (25mm × 100mm with 25mm × 25mm overlap area) | 1.50, 0.9 | Tension-tension fatigue test | - | - | 0.1 | 10–30 | MTS Landmark servo-hydraulic test system (Model No. 370.10) | AWS D17.2 | Load control | - | interfacial fracture
4982 | Comparison of fatigue behavior in Mg/Mg similar and Mg/steel dissimilar refill friction stir spot welds | 10.1016/j.ijfatigue.2016.06.033 | Shen, Z.; Ding, Y.; Chen, J.; Gerlich, A. P. | INTERNATIONAL JOURNAL OF FATIGUE | 2016 | WOS:000383930200009 | ZEK100 magnesium alloy (upper sheet), DP600 automotive steel (lower sheet) | - | - | - | - | Refill friction stir spot weld (Mg/Mg and Mg/DP600 steel) | - | - | - | - | - | Spot weld (overlap joint) | Refill friction stir spot welding (RFSSW) | - | - | - | - | - | - | Spot weld specimen (25mm × 100mm with 25mm × 25mm overlap area) | 1.50, 0.9 | Tension-tension fatigue test | - | - | 0.1 | 10–30 | MTS Landmark servo-hydraulic test system (Model No. 370.10) | AWS D17.2 | Load control | - | fractured at Mg
4983 | Comparison of fatigue behavior in Mg/Mg similar and Mg/steel dissimilar refill friction stir spot welds | 10.1016/j.ijfatigue.2016.06.033 | Shen, Z.; Ding, Y.; Chen, J.; Gerlich, A. P. | INTERNATIONAL JOURNAL OF FATIGUE | 2016 | WOS:000383930200009 | ZEK100 magnesium alloy | - | - | - | - | Refill friction stir spot weld (Mg/Mg) | - | - | - | - | - | Spot weld (overlap joint) | Refill friction stir spot welding (RFSSW) | - | - | - | - | - | - | Spot weld specimen (25mm × 100mm with 25mm × 25mm overlap area) | 1.50, 0.9 | Tension-tension fatigue test | - | - | 0.1 | 10–30 | MTS Landmark servo-hydraulic test system (Model No. 370.10) | AWS D17.2 | Load control | - | interfacial fracture
4984 | Comparison of fatigue behavior in Mg/Mg similar and Mg/steel dissimilar refill friction stir spot welds | 10.1016/j.ijfatigue.2016.06.033 | Shen, Z.; Ding, Y.; Chen, J.; Gerlich, A. P. | INTERNATIONAL JOURNAL OF FATIGUE | 2016 | WOS:000383930200009 | ZEK100 magnesium alloy | - | - | - | - | Refill friction stir spot weld (Mg/Mg) | - | - | - | - | - | Spot weld (overlap joint) | Refill friction stir spot welding (RFSSW) | - | - | - | - | - | - | Spot weld specimen (25mm × 100mm with 25mm × 25mm overlap area) | 1.50, 0.9 | Tension-tension fatigue test | - | - | 0.1 | 10–30 | MTS Landmark servo-hydraulic test system (Model No. 370.10) | AWS D17.2 | Load control | - | nugget pull out
4985 | Comparison of fatigue behavior in Mg/Mg similar and Mg/steel dissimilar refill friction stir spot welds | 10.1016/j.ijfatigue.2016.06.033 | Shen, Z.; Ding, Y.; Chen, J.; Gerlich, A. P. | INTERNATIONAL JOURNAL OF FATIGUE | 2016 | WOS:000383930200009 | ZEK100 magnesium alloy | - | - | - | - | Refill friction stir spot weld (Mg/Mg) | - | - | - | - | - | Spot weld (overlap joint) | Refill friction stir spot welding (RFSSW) | - | - | - | - | - | - | Spot weld specimen (25mm × 100mm with 25mm × 25mm overlap area) | 1.50, 0.9 | Tension-tension fatigue test | - | - | 0.1 | 10–30 | MTS Landmark servo-hydraulic test system (Model No. 370.10) | AWS D17.2 | Load control | - | parent sheet fracture
4986 | Fatigue behaviour of welded structural steel subjected to hot-dip galvanization process | 10.1016/j.ijfatigue.2016.11.024 | Berto, F.; Fergani, O. | INTERNATIONAL JOURNAL OF FATIGUE | 2017 | WOS:000403134000028 | S355J2+N structural steel | - | - | - | - | - | - | - | - | - | - | Transverse non-load carrying fillet welded joint | MAG (Metal Active Gas) | - | - | - | - | - | - | Fillet welded joint | 10 | Axial (uniaxial tension) | 25 | Air | 0 | 10 | Servo-hydraulic MTS 810 test system (250 kN load cell) | - | Load | - | Weld toe
4987 | Fatigue behaviour of welded structural steel subjected to hot-dip galvanization process | 10.1016/j.ijfatigue.2016.11.024 | Berto, F.; Fergani, O. | INTERNATIONAL JOURNAL OF FATIGUE | 2017 | WOS:000403134000028 | S355J2+N structural steel | - | - | - | - | - | - | - | - | - | Hot-dip galvanization | Transverse non-load carrying fillet welded joint | MAG (Metal Active Gas) | - | - | - | - | - | - | Fillet welded joint | 10 | Axial (uniaxial tension) | 25 | Air | 0 | 10 | Servo-hydraulic MTS 810 test system (250 kN load cell) | - | Load | - | Weld toe
4988 | Fatigue of weld ends under combined loading | 10.1016/j.ijfatigue.2016.12.020 | Shams, Ehsan; Vormwald, Michael | INTERNATIONAL JOURNAL OF FATIGUE | 2017 | WOS:000402348200019 | S340+N (outer tube), E355+N (inner tube) | - | - | - | - | - | - | - | - | - | Stress-relieved (600°C for 6h, slow cooling) | Tube-tube joint (overlap joint) | Gas shielded metal arc welding | - | - | - | - | - | - | Tubular | 2.0, 2.5 | Axial | - | - | 0 | 8–10 | Servo-hydraulic multi-axial test rig | - | - | - | Weld toe and root transition area
4989 | Fatigue of weld ends under combined loading | 10.1016/j.ijfatigue.2016.12.020 | Shams, Ehsan; Vormwald, Michael | INTERNATIONAL JOURNAL OF FATIGUE | 2017 | WOS:000402348200019 | S340+N (outer tube), E355+N (inner tube) | - | - | - | - | - | - | - | - | - | Stress-relieved (600°C for 6h, slow cooling) | Tube-tube joint (overlap joint) | Gas shielded metal arc welding | - | - | - | - | - | - | Tubular | 2.0, 2.5 | Torsional | - | - | 0 | 8–10 | Servo-hydraulic multi-axial test rig | - | - | - | Weld toe and root transition area
4990 | Fatigue of weld ends under combined loading | 10.1016/j.ijfatigue.2016.12.020 | Shams, Ehsan; Vormwald, Michael | INTERNATIONAL JOURNAL OF FATIGUE | 2017 | WOS:000402348200019 | S340+N (outer tube), E355+N (inner tube) | - | - | - | - | - | - | - | - | - | Stress-relieved (600°C for 6h, slow cooling) | Tube-tube joint (overlap joint) | Gas shielded metal arc welding | - | - | - | - | - | - | Tubular | 2.0, 2.5 | Multiaxial (proportional & non-proportional) | - | - | 0 | 1–2 | Servo-hydraulic multi-axial test rig | - | - | - | Weld toe and root transition area
4991 | Fatigue of weld ends under combined loading | 10.1016/j.ijfatigue.2016.12.020 | Shams, Ehsan; Vormwald, Michael | INTERNATIONAL JOURNAL OF FATIGUE | 2017 | WOS:000402348200019 | S340+N (outer tube), E355+N (inner tube) | - | - | - | - | - | - | - | - | - | Stress-relieved (600°C for 6h, slow cooling) | Tube-tube joint (overlap joint) | Gas shielded metal arc welding | - | - | - | - | - | - | Tubular | 2.0, 2.5 | Axial | - | - | -1 | 8–10 | Servo-hydraulic multi-axial test rig | - | - | - | Weld toe and root transition area
4992 | Fatigue of weld ends under combined loading | 10.1016/j.ijfatigue.2016.12.020 | Shams, Ehsan; Vormwald, Michael | INTERNATIONAL JOURNAL OF FATIGUE | 2017 | WOS:000402348200019 | S340+N (outer tube), E355+N (inner tube) | - | - | - | - | - | - | - | - | - | Stress-relieved (600°C for 6h, slow cooling) | Tube-tube joint (overlap joint) | Gas shielded metal arc welding | - | - | - | - | - | - | Tubular | 2.0, 2.5 | Torsional | - | - | -1 | 8–10 | Servo-hydraulic multi-axial test rig | - | - | - | Weld toe and root transition area
4993 | Fatigue of weld ends under combined loading | 10.1016/j.ijfatigue.2016.12.020 | Shams, Ehsan; Vormwald, Michael | INTERNATIONAL JOURNAL OF FATIGUE | 2017 | WOS:000402348200019 | S340+N (outer tube), E355+N (inner tube) | - | - | - | - | - | - | - | - | - | Stress-relieved (600°C for 6h, slow cooling) | Tube-tube joint (overlap joint) | Gas shielded metal arc welding | - | - | - | - | - | - | Tubular | 2.0, 2.5 | Multiaxial (proportional & non-proportional) | - | - | -1 | 1–2 | Servo-hydraulic multi-axial test rig | - | - | - | Weld toe and root transition area
4994 | Fatigue of weld ends under combined loading | 10.1016/j.ijfatigue.2016.12.020 | Shams, Ehsan; Vormwald, Michael | INTERNATIONAL JOURNAL OF FATIGUE | 2017 | WOS:000402348200019 | S340+N (outer tube), E355+N (inner tube) | - | - | - | - | - | - | - | - | - | - | Tube-tube joint (overlap joint) | Gas shielded metal arc welding | - | - | - | - | - | - | Tubular | 2.0, 2.5 | Axial | - | - | -1 | 8–10 | Servo-hydraulic multi-axial test rig | - | - | - | Weld toe and root transition area
4995 | Fatigue of weld ends under combined loading | 10.1016/j.ijfatigue.2016.12.020 | Shams, Ehsan; Vormwald, Michael | INTERNATIONAL JOURNAL OF FATIGUE | 2017 | WOS:000402348200019 | S340+N (outer tube), E355+N (inner tube) | - | - | - | - | - | - | - | - | - | - | Tube-tube joint (overlap joint) | Gas shielded metal arc welding | - | - | - | - | - | - | Tubular | 2.0, 2.5 | Torsional | - | - | -1 | 8–10 | Servo-hydraulic multi-axial test rig | - | - | - | Weld toe and root transition area
4996 | Fatigue of weld ends under combined loading | 10.1016/j.ijfatigue.2016.12.020 | Shams, Ehsan; Vormwald, Michael | INTERNATIONAL JOURNAL OF FATIGUE | 2017 | WOS:000402348200019 | S340+N (outer tube), E355+N (inner tube) | - | - | - | - | - | - | - | - | - | - | Tube-tube joint (overlap joint) | Gas shielded metal arc welding | - | - | - | - | - | - | Tubular | 2.0, 2.5 | Multiaxial (proportional & non-proportional) | - | - | -1 | 1–2 | Servo-hydraulic multi-axial test rig | - | - | - | Weld toe and root transition area
4997 | Fatigue strength improvement of GMAW T-welds in AA 5083 by friction-stir processing | 10.1016/j.ijfatigue.2016.12.034 | Jesus, J. S.; Costa, J. M.; Loureiro, A.; Ferreira, J. M. | INTERNATIONAL JOURNAL OF FATIGUE | 2017 | WOS:000393631300013 | AA5083-H111 | - | 158 | 320 | 23.7 | AWS A5.10-80: ER 5356 | - | 156 | 315 | 8.4 | - | T-Joint | GMAW (Gas Metal Arc Welding) | 24 | 250 | 8.33 | 70 | Flat position, shielded with pure argon | - | flat | 6 | Axial (constant and variable amplitude) | 25 | - | 0 | 20–30 | - | - | Stress | 2.29 | Weld toe
4998 | Fatigue strength improvement of GMAW T-welds in AA 5083 by friction-stir processing | 10.1016/j.ijfatigue.2016.12.034 | Jesus, J. S.; Costa, J. M.; Loureiro, A.; Ferreira, J. M. | INTERNATIONAL JOURNAL OF FATIGUE | 2017 | WOS:000393631300013 | AA5083-H111 | - | 158 | 320 | 23.7 | AWS A5.10-80: ER 5356 | - | 156 | 315 | 8.4 | Friction-stir processing (FSP) | T-Joint | GMAW (Gas Metal Arc Welding) | 24 | 250 | 8.33 | 70 | Flat position, shielded with pure argon | - | Dog-bone | 6 | Axial (constant and variable amplitude) | 25 | - | 0 | 20–30 | - | - | Stress | 1.44 | Weld toe
4999 | Fatigue strength improvement of GMAW T-welds in AA 5083 by friction-stir processing | 10.1016/j.ijfatigue.2016.12.034 | Jesus, J. S.; Costa, J. M.; Loureiro, A.; Ferreira, J. M. | INTERNATIONAL JOURNAL OF FATIGUE | 2017 | WOS:000393631300013 | AA5083-H111 | - | 158 | 320 | 23.7 | AWS A5.10-80: ER 5356 | - | 156 | 315 | 8.4 | - | T-Joint | GMAW (Gas Metal Arc Welding) | 24 | 250 | 8.33 | 70 | Flat position, shielded with pure argon | - | flat | 6 | Axial (constant and variable amplitude) | 25 | - | -1 | 20–30 | - | - | Stress | 2.29 | Weld toe
5000 | Fatigue strength improvement of GMAW T-welds in AA 5083 by friction-stir processing | 10.1016/j.ijfatigue.2016.12.034 | Jesus, J. S.; Costa, J. M.; Loureiro, A.; Ferreira, J. M. | INTERNATIONAL JOURNAL OF FATIGUE | 2017 | WOS:000393631300013 | AA5083-H111 | - | 158 | 320 | 23.7 | AWS A5.10-80: ER 5356 | - | 156 | 315 | 8.4 | Friction-stir processing (FSP) | T-Joint | GMAW (Gas Metal Arc Welding) | 24 | 250 | 8.33 | 70 | Flat position, shielded with pure argon | - | Dog-bone | 6 | Axial (constant and variable amplitude) | 25 | - | -1 | 20–30 | - | - | Stress | 1.44 | Weld toe
5001 | Influence of hammer peening on fatigue life of E309L steel used for 13%Cr-4%Ni blade runner repairs | 10.1016/j.ijfatigue.2017.03.007 | Curtat, Jean-Loup; Lanteigne, Jacques; Champliaud, Henri; Liu, Zhaoheng; Levesque, Jean-Benoit | INTERNATIONAL JOURNAL OF FATIGUE | 2017 | WOS:000402217000007 | S41500 steel | - | 660 | 822 | - | E309L austenitic stainless steel | - | 353 | 647 | - | milling | Groove weld (Butt Joint) | Flux Cored Arc Welding (FCAW) | 29.7 | 192 | 8 | 100 | Shielding gas (75% Ar - 25% CO₂) | -63 MPa (longitudinal) | Dog bone | 16 | Reversed bending | 25 | - | -1 | 20 | MTS 322 servohydraulic test bench | JSME method | Load-controlled | - | Weld metal (avoiding HAZ)
5002 | Influence of hammer peening on fatigue life of E309L steel used for 13%Cr-4%Ni blade runner repairs | 10.1016/j.ijfatigue.2017.03.007 | Curtat, Jean-Loup; Lanteigne, Jacques; Champliaud, Henri; Liu, Zhaoheng; Levesque, Jean-Benoit | INTERNATIONAL JOURNAL OF FATIGUE | 2017 | WOS:000402217000007 | S41500 steel | - | 660 | 822 | - | E309L austenitic stainless steel | - | 353 | 647 | - | milling, Hammer peening | Groove weld (Butt Joint) | Flux Cored Arc Welding (FCAW) | 29.7 | 192 | 8 | 100 | Shielding gas (75% Ar - 25% CO₂) | -289 MPa (longitudinal) | Dog bone | 16 | Reversed bending | 25 | - | -1 | 20 | MTS 322 servohydraulic test bench | JSME method | Load-controlled | - | Weld metal (avoiding HAZ)
5003 | Fatigue assessment and stress analysis of cope-hole details in welded joints of steel truss bridge | 10.1016/j.ijfatigue.2017.03.032 | Wei, Xing; Xiao, Lin; Pei, Shiling | INTERNATIONAL JOURNAL OF FATIGUE | 2017 | WOS:000402217000014 | Hot-rolled low alloy structural steel Q345 | 210 | 345 | 470–630 | 22 | Same as base material (Q345) | 210 | 345 | 470–630 | 22 | - | Butt-welded joint | - | - | - | - | - | - | - | Cruciform cross-section (I-section member with cope-holes) | 16 | Axial tension loading | - | - | 0.1 | 8 | 1000 kN hydraulic universal machine | - | Force control (constant amplitude) | 2.17-1.62 | Weld toe of the flange plates inside cope-holes
5004 | Experiment and modeling on fatigue of the DP780GI spot welded joint | 10.1016/j.ijfatigue.2017.05.017 | Wu, Guanghan; Li, Dayong; Su, Xuming; Peng, Yinghong; Shi, Yandong; Huang, Li; Huang, Shiyao; Tang, Weiqin | INTERNATIONAL JOURNAL OF FATIGUE | 2017 | WOS:000407982800008 | DP780GI | 206 | 450 | 850 | 19.5 | Martensite steel (nugget) | - | - | - | - | - | Spot welded joint (Lap Joint) | Resistance Spot Welding (RSW) | - | - | - | - | - | - | Lap Joint | 1.61 | Axial (Tensile-shear) | 25 | Lab air | 0.1 | 5–25 | Instron servohydraulic testing machine | - | Load | - | Weld toe
5005 | Experiment and modeling on fatigue of the DP780GI spot welded joint | 10.1016/j.ijfatigue.2017.05.017 | Wu, Guanghan; Li, Dayong; Su, Xuming; Peng, Yinghong; Shi, Yandong; Huang, Li; Huang, Shiyao; Tang, Weiqin | INTERNATIONAL JOURNAL OF FATIGUE | 2017 | WOS:000407982800008 | DP780GI | 206 | 450 | 850 | 19.5 | Martensite steel (nugget) | - | - | - | - | - | Spot welded joint (T-Joint) | Resistance Spot Welding (RSW) | - | - | - | - | - | - | T-Joint | 1.61 | Axial (coach-peel) | 25 | Lab air | 0.1 | 5–25 | Instron servohydraulic testing machine | - | Load | - | Weld toe
5006 | Effect of specimen configuration on fatigue properties of dissimilar aluminum to steel resistance spot welds | 10.1016/j.ijfatigue.2018.06.009 | Rao, Harish M.; Kang, Jidong; Shi, Liting; Sigler, David R.; Carlson, Blair E. | INTERNATIONAL JOURNAL OF FATIGUE | 2018 | WOS:000450377100002 | AA6022-T4 (aluminum) | - | - | - | - | Intermetallic compounds (FeAl₃, Fe₂Al₅) | - | - | - | - | - | Resistance spot weld (lap joint) | Resistance spot welding (RSW) | - | 24100 | - | - | - | - | Tensile-shear | 1.2, 2.0 | Tension-tension | - | - | 0.1 | 40 | Servo-hydraulic MTS test frame | - | Load-controlled | - | Weld nugget
5007 | Effect of specimen configuration on fatigue properties of dissimilar aluminum to steel resistance spot welds | 10.1016/j.ijfatigue.2018.06.009 | Rao, Harish M.; Kang, Jidong; Shi, Liting; Sigler, David R.; Carlson, Blair E. | INTERNATIONAL JOURNAL OF FATIGUE | 2018 | WOS:000450377100002 | AA6022-T4 (aluminum) and HDG LCS (hot-dip galvanized low-carbon steel) | - | - | - | - | Intermetallic compounds (FeAl₃, Fe₂Al₅) | - | - | - | - | - | Resistance spot weld (lap joint) | Resistance spot welding (RSW) | - | 12200 | - | - | - | - | Tensile-shear | 1.2, 2.0 | Tension-tension | - | - | 0.1 | 40 | Servo-hydraulic MTS test frame | - | Load-controlled | - | Weld nugget
5008 | Effect of specimen configuration on fatigue properties of dissimilar aluminum to steel resistance spot welds | 10.1016/j.ijfatigue.2018.06.009 | Rao, Harish M.; Kang, Jidong; Shi, Liting; Sigler, David R.; Carlson, Blair E. | INTERNATIONAL JOURNAL OF FATIGUE | 2018 | WOS:000450377100002 | AA6022-T4 (aluminum) | - | - | - | - | Intermetallic compounds (FeAl₃, Fe₂Al₅) | - | - | - | - | - | Resistance spot weld (T-joint) | Resistance spot welding (RSW) | - | 24100 | - | - | - | - | coach-peel specimens | 1.2, 2.0 | Tension-tension | - | - | 0.1 | 20 | Servo-hydraulic MTS test frame | - | Load-controlled | - | Weld nugget
5009 | Effect of specimen configuration on fatigue properties of dissimilar aluminum to steel resistance spot welds | 10.1016/j.ijfatigue.2018.06.009 | Rao, Harish M.; Kang, Jidong; Shi, Liting; Sigler, David R.; Carlson, Blair E. | INTERNATIONAL JOURNAL OF FATIGUE | 2018 | WOS:000450377100002 | AA6022-T4 (aluminum) and HDG LCS (hot-dip galvanized low-carbon steel) | - | - | - | - | Intermetallic compounds (FeAl₃, Fe₂Al₅) | - | - | - | - | - | Resistance spot weld (T-joint) | Resistance spot welding (RSW) | - | 12200 | - | - | - | - | coach-peel specimens | 1.2, 2.0 | Tension-tension | - | - | 0.1 | 20 | Servo-hydraulic MTS test frame | - | Load-controlled | - | Weld nugget
5010 | Overloading effect on the fatigue strength in resistance spot welding joints of a DP980 steel | 10.1016/j.ijfatigue.2018.12.026 | Ordonez, J. H.; Ambriz, R. R.; Garcia, C.; Plascencia, G.; Jaramillo, D. | INTERNATIONAL JOURNAL OF FATIGUE | 2019 | WOS:000462105400016 | DP980 steel | - | 970 | 1135 | 11.5 | DP980 steel | - | - | - | - | - | Lap joint | Resistance spot welding (RSW) | - | 9500 | - | - | - | - | lap joint | 1.22 | shear | 22 | - | 0.1 | 30 | Servohydraulic machine | ASTM E466 | Stress-controlled | - | Weld zone
5011 | Overloading effect on the fatigue strength in resistance spot welding joints of a DP980 steel | 10.1016/j.ijfatigue.2018.12.026 | Ordonez, J. H.; Ambriz, R. R.; Garcia, C.; Plascencia, G.; Jaramillo, D. | INTERNATIONAL JOURNAL OF FATIGUE | 2019 | WOS:000462105400016 | DP980 steel | - | 970 | 1135 | 11.5 | DP980 steel | - | - | - | - | presetting operation (overloading) | Lap joint | Resistance spot welding (RSW) | - | 9500 | - | - | - | - | lap joint | 1.22 | shear | 22 | - | 0.1 | 30 | Servohydraulic machine | ASTM E466 | Stress-controlled | - | Weld zone
5012 | Effects of microstructural inhomogeneities and micro-defects on tensile and very high cycle fatigue behaviors of the friction stir welded ZK60 magnesium alloy joint | 10.1016/j.ijfatigue.2019.01.016 | Chen, Yao; He, Chao; Yang, Kun; Zhang, Hong; Wang, Chong; Wang, Qingyuan; Liu, Yongjie | INTERNATIONAL JOURNAL OF FATIGUE | 2019 | WOS:000462110100020 | ZK60 magnesium alloy (Mg-6.0Zn-0.6Zr, wt.%) | 45 | 235 | 305 | 11 | ZK60 magnesium alloy | - | - | - | - | - | Butt Joint | Friction Stir Welding (FSW) | - | - | - | - | - | - | Flat (sheet) | 8 | Axial | 10 | Compressed air cooling | -1 | 20000 | Shimadzu USF-2000 (ultrasonic fatigue testing system) | ASTM E466 | Stress | - | Weld zone
5013 | Incredible improvement in fatigue resistance of friction stir welded 7075-T651 aluminum alloy via surface mechanical rolling treatment | 10.1016/j.ijfatigue.2019.02.023 | Dong, Peng; Liu, Zepeng; Zhai, Xin; Yan, Zhifeng; Wang, Wenxian; Liaw, Peter K. | INTERNATIONAL JOURNAL OF FATIGUE | 2019 | WOS:000470940100003 | 7075-T651 aluminum alloy | - | 506 | 545 | 18.3 | 7075-T651 aluminum alloy (FSW joint) | - | 411 | 455 | 14.7 | - | Butt Joint | Friction Stir Welding (FSW) | - | - | 1.67 | - | - | -376.7 MPa (surface), ~-600 MPa (40 μm depth), ~22.65 MPa (170 μm depth) | Dog-bone-shaped | 8 | Axial | 25 | - | 0.1 | 100 | CRIMS GPS200 (electro-magnetic fatigue testing machine) | - | Stress | - | -
5014 | Incredible improvement in fatigue resistance of friction stir welded 7075-T651 aluminum alloy via surface mechanical rolling treatment | 10.1016/j.ijfatigue.2019.02.023 | Dong, Peng; Liu, Zepeng; Zhai, Xin; Yan, Zhifeng; Wang, Wenxian; Liaw, Peter K. | INTERNATIONAL JOURNAL OF FATIGUE | 2019 | WOS:000470940100003 | 7075-T651 aluminum alloy | - | 506 | 545 | 18.3 | 7075-T651 aluminum alloy (FSW joint) | - | 411 | 455 | 14.7 | Surface Mechanical Rolling Treatment (SMRT) | Butt Joint | Friction Stir Welding (FSW) | - | - | 1.67 | - | - | -376.7 MPa (surface), ~-600 MPa (40 μm depth), ~22.65 MPa (170 μm depth) | Dog-bone-shaped | 25 | Axial | 8 | - | 0.1 | 100 | CRIMS GPS200 (electro-magnetic fatigue testing machine) | - | Stress | - | Interior
5015 | Incredible improvement in fatigue resistance of friction stir welded 7075-T651 aluminum alloy via surface mechanical rolling treatment | 10.1016/j.ijfatigue.2019.02.023 | Dong, Peng; Liu, Zepeng; Zhai, Xin; Yan, Zhifeng; Wang, Wenxian; Liaw, Peter K. | INTERNATIONAL JOURNAL OF FATIGUE | 2019 | WOS:000470940100003 | 7075-T651 aluminum alloy | - | 506 | 545 | 18.3 | 7075-T651 aluminum alloy (FSW joint) | - | 411 | 455 | 14.7 | Surface Mechanical Rolling Treatment (SMRT) | Butt Joint | Friction Stir Welding (FSW) | - | - | 1.67 | - | - | -376.7 MPa (surface), ~-600 MPa (40 μm depth), ~22.65 MPa (170 μm depth) | Dog-bone-shaped | 25 | Axial | 8 | - | 0.1 | 100 | CRIMS GPS200 (electro-magnetic fatigue testing machine) | - | Stress | - | Surface
5016 | Incredible improvement in fatigue resistance of friction stir welded 7075-T651 aluminum alloy via surface mechanical rolling treatment | 10.1016/j.ijfatigue.2019.02.023 | Dong, Peng; Liu, Zepeng; Zhai, Xin; Yan, Zhifeng; Wang, Wenxian; Liaw, Peter K. | INTERNATIONAL JOURNAL OF FATIGUE | 2019 | WOS:000470940100003 | 7075-T651 aluminum alloy | - | 506 | 545 | 18.3 | 7075-T651 aluminum alloy (FSW joint) | - | 411 | 455 | 14.7 | Surface Mechanical Rolling Treatment (SMRT), additional fine turning | Butt Joint | Friction Stir Welding (FSW) | - | - | 1.67 | - | - | -376.7 MPa (surface), ~-600 MPa (40 μm depth), ~22.65 MPa (170 μm depth) | Dog-bone-shaped | 8 | Axial | 25 | - | 0.1 | 100 | CRIMS GPS200 (electro-magnetic fatigue testing machine) | - | Stress | - | Interior
5017 | Incredible improvement in fatigue resistance of friction stir welded 7075-T651 aluminum alloy via surface mechanical rolling treatment | 10.1016/j.ijfatigue.2019.02.023 | Dong, Peng; Liu, Zepeng; Zhai, Xin; Yan, Zhifeng; Wang, Wenxian; Liaw, Peter K. | INTERNATIONAL JOURNAL OF FATIGUE | 2019 | WOS:000470940100003 | 7075-T651 aluminum alloy | - | 506 | 545 | 18.3 | 7075-T651 aluminum alloy (FSW joint) | - | 411 | 455 | 14.7 | Surface Mechanical Rolling Treatment (SMRT), additional fine turning | Butt Joint | Friction Stir Welding (FSW) | - | - | 1.67 | - | - | -376.7 MPa (surface), ~-600 MPa (40 μm depth), ~22.65 MPa (170 μm depth) | Dog-bone-shaped | 8 | Axial | 25 | - | 0.1 | 100 | CRIMS GPS200 (electro-magnetic fatigue testing machine) | - | Stress | - | Surface
5018 | Thermal aging effect on the tensile and fatigue properties of the narrow-gap TIG welded joints in offshore floating nuclear power plants | 10.1016/j.ijfatigue.2019.05.002 | Yu, Weiwei; Fan, Minyu; Jia, Wenqing; Xue, Fei; Yu, Min; Liu, Hui; Chen, Xu | INTERNATIONAL JOURNAL OF FATIGUE | 2019 | WOS:000472688800015 | Z3CN20.09M | - | 316 | 557 | 37.5 | ER316L/ER316LSi | - | - | - | - | Post-weld heat treatment (600°C × 20h), Thermal aging (400°C for 0h) | Narrow-gap TIG welded joint | TIG | 12 | 195-290 | 0.9 | ≤100 | - | - | dog bone | 10 | Low cycle fatigue (LCF), Uniaxial tensile | Room temperature | - | -1 | - | MTS 810 servo-controlled electro-hydraulic testing machine | - | Strain-controlled | - | Heat-affected zone (HAZ)
5019 | Thermal aging effect on the tensile and fatigue properties of the narrow-gap TIG welded joints in offshore floating nuclear power plants | 10.1016/j.ijfatigue.2019.05.002 | Yu, Weiwei; Fan, Minyu; Jia, Wenqing; Xue, Fei; Yu, Min; Liu, Hui; Chen, Xu | INTERNATIONAL JOURNAL OF FATIGUE | 2019 | WOS:000472688800015 | Z3CN20.09M | - | 354 | 601 | 30.5 | ER316L/ER316LSi | - | - | - | - | Post-weld heat treatment (600°C × 20h), Thermal aging (400°C for 2000h) | Narrow-gap TIG welded joint | TIG | 12 | 195-290 | 0.9 | ≤100 | - | - | dog bone | 10 | Low cycle fatigue (LCF), Uniaxial tensile | Room temperature | - | -1 | - | MTS 810 servo-controlled electro-hydraulic testing machine | - | Strain-controlled | - | Heat-affected zone (HAZ)
5020 | Thermal aging effect on the tensile and fatigue properties of the narrow-gap TIG welded joints in offshore floating nuclear power plants | 10.1016/j.ijfatigue.2019.05.002 | Yu, Weiwei; Fan, Minyu; Jia, Wenqing; Xue, Fei; Yu, Min; Liu, Hui; Chen, Xu | INTERNATIONAL JOURNAL OF FATIGUE | 2019 | WOS:000472688800015 | Z3CN20.09M | - | 359 | 620 | 31.0 | ER316L/ER316LSi | - | - | - | - | Post-weld heat treatment (600°C × 20h), Thermal aging (400°C for 5000h) | Narrow-gap TIG welded joint | TIG | 12 | 195-290 | 0.9 | ≤100 | - | - | dog bone | 10 | Low cycle fatigue (LCF), Uniaxial tensile | Room temperature | - | -1 | - | MTS 810 servo-controlled electro-hydraulic testing machine | - | Strain-controlled | - | Heat-affected zone (HAZ)
5021 | Thermal aging effect on the tensile and fatigue properties of the narrow-gap TIG welded joints in offshore floating nuclear power plants | 10.1016/j.ijfatigue.2019.05.002 | Yu, Weiwei; Fan, Minyu; Jia, Wenqing; Xue, Fei; Yu, Min; Liu, Hui; Chen, Xu | INTERNATIONAL JOURNAL OF FATIGUE | 2019 | WOS:000472688800015 | Z3CN20.09M | - | 375 | 697 | 33.1 | ER316L/ER316LSi | - | - | - | - | Post-weld heat treatment (600°C × 20h), Thermal aging (400°C for 13000h) | Narrow-gap TIG welded joint | TIG | 12 | 195-290 | 0.9 | ≤100 | - | - | dog bone | 10 | Low cycle fatigue (LCF), Uniaxial tensile | Room temperature | - | -1 | - | MTS 810 servo-controlled electro-hydraulic testing machine | - | Strain-controlled | - | Heat-affected zone (HAZ)
5022 | Thermal aging effect on the tensile and fatigue properties of the narrow-gap TIG welded joints in offshore floating nuclear power plants | 10.1016/j.ijfatigue.2019.05.002 | Yu, Weiwei; Fan, Minyu; Jia, Wenqing; Xue, Fei; Yu, Min; Liu, Hui; Chen, Xu | INTERNATIONAL JOURNAL OF FATIGUE | 2019 | WOS:000472688800015 | Z3CN20.09M | - | 384 | 699 | 28.5 | ER316L/ER316LSi | - | - | - | - | Post-weld heat treatment (600°C × 20h), Thermal aging (400°C for 30000h) | Narrow-gap TIG welded joint | TIG | 12 | 195-290 | 0.9 | ≤100 | - | - | dog bone | 10 | Low cycle fatigue (LCF), Uniaxial tensile | Room temperature | - | -1 | - | MTS 810 servo-controlled electro-hydraulic testing machine | - | Strain-controlled | - | Heat-affected zone (HAZ)
5023 | Applying fracture mechanics to fatigue strength determination - Some basic considerations | 10.1016/j.ijfatigue.2019.05.009 | Zerbst, Uwe; Madia, Mauro; Vormwald, Michael | INTERNATIONAL JOURNAL OF FATIGUE | 2019 | WOS:000472688800019 | S355NL steel | 210 | 378 | 555 | 39 | - | - | - | - | - | - | Butt weld | - | - | - | - | - | - | - | Butt weld | 10 | Axial cyclic loading | - | Laboratory ambient | -1 | - | - | - | Stress-controlled | - | Weld toe
5024 | Ultra low-cycle fatigue performance of S420 and S700 steel welded tubular X-joints | 10.1016/j.ijfatigue.2019.105221 | Chatziioannou, Konstantinos; Karamanos, Spyros A.; Huang, Yuner | INTERNATIONAL JOURNAL OF FATIGUE | 2019 | WOS:000490627000032 | S420 steel grades | 210 | 519 | 585 | - | Overmatching filler material (29% overmatch for S420) | - | - | - | - | - | Tubular X-joint | - | - | - | - | - | - | - | Tubular X-joint | 10 | Ultra low-cycle fatigue (ULCF) | - | - | -1 | - | Instron 8800 servo-hydraulic actuator (1 MN capacity) | AWS D1.1, DNVGL-RP-C203, CIDECT | Displacement-controlled | 3.119 | Weld toe
5025 | Ultra low-cycle fatigue performance of S420 and S700 steel welded tubular X-joints | 10.1016/j.ijfatigue.2019.105221 | Chatziioannou, Konstantinos; Karamanos, Spyros A.; Huang, Yuner | INTERNATIONAL JOURNAL OF FATIGUE | 2019 | WOS:000490627000032 | S700 steel grades | 210 | 745 | 840 | - | Overmatching filler material (6% overmatch for S700) | - | - | - | - | - | Tubular X-joint | - | - | - | - | - | - | - | Tubular X-joint | 10 | Ultra low-cycle fatigue (ULCF) | - | - | -1 | - | Instron 8800 servo-hydraulic actuator (1 MN capacity) | AWS D1.1, DNVGL-RP-C203, CIDECT | Displacement-controlled | 3.347 | Weld toe
5026 | Effect of microstructures on notch fatigue properties in ultra-high strength steel sheet welded joint | 10.1016/j.ijfatigue.2019.105233 | Yamaguchi, Naoki; Lemoine, Gauthier; Shiozaki, Tsuyoshi; Tamai, Yoshikiyo | INTERNATIONAL JOURNAL OF FATIGUE | 2019 | WOS:000490627000022 | Bainitic steel | 210 | 859 | 997 | 12.5 | 780 MPa grade welding wire | - | - | - | - | Electro-polishing (20 μm removal) | Butt Joint | Arc-welding | 20 | 200 | 16.67 | - | Ar-20%CO₂ shielding gas (20 L/min) | - | Notched (surface V-notch with 0.1 mm radii) | 2.3 | Four-point bending | 25 | Air | 0.05 | 15 | Hydraulic servo testing machine | - | Load-controlled | - | Weld toe, weld root
5027 | Effect of microstructures on notch fatigue properties in ultra-high strength steel sheet welded joint | 10.1016/j.ijfatigue.2019.105233 | Yamaguchi, Naoki; Lemoine, Gauthier; Shiozaki, Tsuyoshi; Tamai, Yoshikiyo | INTERNATIONAL JOURNAL OF FATIGUE | 2019 | WOS:000490627000022 | Bainitic steel | 210 | 859 | 997 | 12.5 | 780 MPa grade welding wire | - | - | - | - | Electro-polishing (20 μm removal) | Butt Joint | Arc-welding | 20 | 200 | 16.67 | - | Ar-20%CO₂ shielding gas (20 L/min) | - | Notched (surface V-notch with 0.2 mm radii) | 2.3 | Four-point bending | 25 | Air | 0.05 | 15 | Hydraulic servo testing machine | - | Load-controlled | - | Weld toe, weld root
5028 | Effect of microstructures on notch fatigue properties in ultra-high strength steel sheet welded joint | 10.1016/j.ijfatigue.2019.105233 | Yamaguchi, Naoki; Lemoine, Gauthier; Shiozaki, Tsuyoshi; Tamai, Yoshikiyo | INTERNATIONAL JOURNAL OF FATIGUE | 2019 | WOS:000490627000022 | Bainitic steel | 210 | 859 | 997 | 12.5 | 780 MPa grade welding wire | - | - | - | - | Electro-polishing (20 μm removal) | Butt Joint | Arc-welding | 20 | 200 | 16.67 | - | Ar-20%CO₂ shielding gas (20 L/min) | - | Notched (surface V-notch with 0.3 mm radii) | 2.3 | Four-point bending | 25 | Air | 0.05 | 15 | Hydraulic servo testing machine | - | Load-controlled | - | Weld toe, weld root
5029 | Fatigue properties of as-welded and post-weld-treated high-strength steel joints: The influence of constant and variable amplitude loads | 10.1016/j.ijfatigue.2020.105687 | Yildirim, Halid Can; Remes, Heikki; Nussbaumer, Alain | INTERNATIONAL JOURNAL OF FATIGUE | 2020 | WOS:000540657100012 | AH36 steel grades | - | 423 | 546 | - | Turbod 14.12 | - | - | - | - | HFMI (High-Frequency Mechanical Impact) treatment | Transverse non-load carrying attachments with fillet welds | Robot welding | - | - | - | - | - | - | Small-scale transverse non-load carrying specimens | 6 | Axial loading (VAL) | - | - | 0. | 4–10 | Instron Schenck universal machine (800 kN capacity), MTS test machine (250 kN capacity) | - | Load-controlled | - | Weld toe, edge failures
5030 | Fatigue properties of as-welded and post-weld-treated high-strength steel joints: The influence of constant and variable amplitude loads | 10.1016/j.ijfatigue.2020.105687 | Yildirim, Halid Can; Remes, Heikki; Nussbaumer, Alain | INTERNATIONAL JOURNAL OF FATIGUE | 2020 | WOS:000540657100012 | AH36 steel grades | - | 423 | 546 | - | Turbod 14.12 | - | - | - | - | - | Transverse non-load carrying attachments with fillet welds | Robot welding | - | - | - | - | - | - | Small-scale transverse non-load carrying specimens | 6 | Axial loading (VAL) | - | - | 0. | 4–10 | Instron Schenck universal machine (800 kN capacity), MTS test machine (250 kN capacity) | - | Load-controlled | - | Weld toe, edge failures
5031 | Fatigue properties of as-welded and post-weld-treated high-strength steel joints: The influence of constant and variable amplitude loads | 10.1016/j.ijfatigue.2020.105687 | Yildirim, Halid Can; Remes, Heikki; Nussbaumer, Alain | INTERNATIONAL JOURNAL OF FATIGUE | 2020 | WOS:000540657100012 | AH36 steel grades | - | 423 | 546 | - | Turbod 14.12 | - | - | - | - | HFMI (High-Frequency Mechanical Impact) treatment | Transverse non-load carrying attachments with fillet welds | Robot welding | - | - | - | - | - | - | Small-scale transverse non-load carrying specimens | 6 | Axial loading (CAL) | - | - | 0. | 4–10 | Instron Schenck universal machine (800 kN capacity), MTS test machine (250 kN capacity) | - | Load-controlled | - | Weld toe, edge failures
5032 | Fatigue properties of as-welded and post-weld-treated high-strength steel joints: The influence of constant and variable amplitude loads | 10.1016/j.ijfatigue.2020.105687 | Yildirim, Halid Can; Remes, Heikki; Nussbaumer, Alain | INTERNATIONAL JOURNAL OF FATIGUE | 2020 | WOS:000540657100012 | AH36 steel grades | - | 423 | 546 | - | Turbod 14.12 | - | - | - | - | - | Transverse non-load carrying attachments with fillet welds | Robot welding | - | - | - | - | - | - | Small-scale transverse non-load carrying specimens | 6 | Axial loading (CAL) | - | - | 0. | 4–10 | Instron Schenck universal machine (800 kN capacity), MTS test machine (250 kN capacity) | - | Load-controlled | - | Weld toe, edge failures
5033 | Fatigue properties of as-welded and post-weld-treated high-strength steel joints: The influence of constant and variable amplitude loads | 10.1016/j.ijfatigue.2020.105687 | Yildirim, Halid Can; Remes, Heikki; Nussbaumer, Alain | INTERNATIONAL JOURNAL OF FATIGUE | 2020 | WOS:000540657100012 | S690QL steel grades | - | 832 | 856 | - | Turbod 15.09 | - | - | - | - | HFMI (High-Frequency Mechanical Impact) treatment | Transverse non-load carrying attachments with fillet welds | Robot welding | - | - | - | - | - | - | Small-scale transverse non-load carrying specimens | 6 | Axial loading (VAL) | - | - | 0. | 4–10 | Instron Schenck universal machine (800 kN capacity), MTS test machine (250 kN capacity) | - | Load-controlled | - | Weld toe, edge failures
5034 | Fatigue properties of as-welded and post-weld-treated high-strength steel joints: The influence of constant and variable amplitude loads | 10.1016/j.ijfatigue.2020.105687 | Yildirim, Halid Can; Remes, Heikki; Nussbaumer, Alain | INTERNATIONAL JOURNAL OF FATIGUE | 2020 | WOS:000540657100012 | S690QL steel grades | - | 832 | 856 | - | Turbod 15.09 | - | - | - | - | - | Transverse non-load carrying attachments with fillet welds | Robot welding | - | - | - | - | - | - | Small-scale transverse non-load carrying specimens | 6 | Axial loading (VAL) | - | - | 0. | 4–10 | Instron Schenck universal machine (800 kN capacity), MTS test machine (250 kN capacity) | - | Load-controlled | - | Weld toe, edge failures
5035 | Fatigue properties of as-welded and post-weld-treated high-strength steel joints: The influence of constant and variable amplitude loads | 10.1016/j.ijfatigue.2020.105687 | Yildirim, Halid Can; Remes, Heikki; Nussbaumer, Alain | INTERNATIONAL JOURNAL OF FATIGUE | 2020 | WOS:000540657100012 | S690QL steel grades | - | 832 | 856 | - | Turbod 15.09 | - | - | - | - | HFMI (High-Frequency Mechanical Impact) treatment | Transverse non-load carrying attachments with fillet welds | Robot welding | - | - | - | - | - | - | Small-scale transverse non-load carrying specimens | 6 | Axial loading (CAL) | - | - | 0. | 4–10 | Instron Schenck universal machine (800 kN capacity), MTS test machine (250 kN capacity) | - | Load-controlled | - | Weld toe, edge failures
5036 | Fatigue properties of as-welded and post-weld-treated high-strength steel joints: The influence of constant and variable amplitude loads | 10.1016/j.ijfatigue.2020.105687 | Yildirim, Halid Can; Remes, Heikki; Nussbaumer, Alain | INTERNATIONAL JOURNAL OF FATIGUE | 2020 | WOS:000540657100012 | S690QL steel grades | - | 832 | 856 | - | Turbod 15.09 | - | - | - | - | - | Transverse non-load carrying attachments with fillet welds | Robot welding | - | - | - | - | - | - | Small-scale transverse non-load carrying specimens | 6 | Axial loading (CAL) | - | - | 0. | 4–10 | Instron Schenck universal machine (800 kN capacity), MTS test machine (250 kN capacity) | - | Load-controlled | - | Weld toe, edge failures
5037 | Analysis of weld root fatigue cracking in load-carrying high-strength aluminum alloy cruciform joints | 10.1016/j.ijfatigue.2020.105735 | Wang, Ping; Pei, Xianjun; Dong, Pingsha; Yu, Yifei; Li, Xiangwei | INTERNATIONAL JOURNAL OF FATIGUE | 2020 | WOS:000552122300018 | Al5083 (rolled aluminum alloy) | - | - | - | - | ER5356 (filler wire) | - | - | - | - | - | Cruciform joint (fillet weld) | Manual Inert Gas Tungsten Arc Welding (GTAW) | 22 | 210–230 | - | 100 | Argon shielding gas (99% purity) | - | Cruciform fillet weld specimen | 8 | Axial (constant amplitude loading) | - | - | 0 | 5–10 | MTS™ 809 universal testing machine (250 kN) | BS 7608 (nominal stress definition) | Load control | - | Weld root
5038 | Analysis of weld root fatigue cracking in load-carrying high-strength aluminum alloy cruciform joints | 10.1016/j.ijfatigue.2020.105735 | Wang, Ping; Pei, Xianjun; Dong, Pingsha; Yu, Yifei; Li, Xiangwei | INTERNATIONAL JOURNAL OF FATIGUE | 2020 | WOS:000552122300018 | Al7005 (rolled aluminum alloy) | - | - | - | - | ER5356 (filler wire) | - | - | - | - | - | Cruciform joint (fillet weld) | Manual Inert Gas Tungsten Arc Welding (GTAW) | 22 | 210–230 | - | 100 | Argon shielding gas (99% purity) | - | Cruciform fillet weld specimen | 10 | Axial (constant amplitude loading) | - | - | 0 | 5–10 | MTS™ 809 universal testing machine (250 kN) | BS 7608 (nominal stress definition) | Load control | - | Weld root
5039 | Analysis of weld root fatigue cracking in load-carrying high-strength aluminum alloy cruciform joints | 10.1016/j.ijfatigue.2020.105735 | Wang, Ping; Pei, Xianjun; Dong, Pingsha; Yu, Yifei; Li, Xiangwei | INTERNATIONAL JOURNAL OF FATIGUE | 2020 | WOS:000552122300018 | Al7005 (rolled aluminum alloy) | - | - | - | - | ER5356 (filler wire) | - | - | - | - | - | Cruciform joint (fillet weld) | Manual Inert Gas Tungsten Arc Welding (GTAW) | 22 | 210–230 | - | 100 | Argon shielding gas (99% purity) | - | Cruciform fillet weld specimen | 10, 18 | Axial (constant amplitude loading) | - | - | 0.1 | 5–10 | MTS™ 809 universal testing machine (250 kN) | BS 7608 (nominal stress definition) | Load control | - | Weld root
5040 | Analysis of weld root fatigue cracking in load-carrying high-strength aluminum alloy cruciform joints | 10.1016/j.ijfatigue.2020.105735 | Wang, Ping; Pei, Xianjun; Dong, Pingsha; Yu, Yifei; Li, Xiangwei | INTERNATIONAL JOURNAL OF FATIGUE | 2020 | WOS:000552122300018 | Al7005 (rolled aluminum alloy) | - | - | - | - | ER5356 (filler wire) | - | - | - | - | - | Cruciform joint (fillet weld) | Manual Inert Gas Tungsten Arc Welding (GTAW) | 22 | 210–230 | - | 100 | Argon shielding gas (99% purity) | - | Cruciform fillet weld specimen | 10, 18 | Axial (constant amplitude loading) | - | - | -1 | 5–10 | MTS™ 809 universal testing machine (250 kN) | BS 7608 (nominal stress definition) | Load control | - | Weld root
5041 | Analysis of weld root fatigue cracking in load-carrying high-strength aluminum alloy cruciform joints | 10.1016/j.ijfatigue.2020.105735 | Wang, Ping; Pei, Xianjun; Dong, Pingsha; Yu, Yifei; Li, Xiangwei | INTERNATIONAL JOURNAL OF FATIGUE | 2020 | WOS:000552122300018 | Al7005 (rolled aluminum alloy) | - | - | - | - | ER5356 (filler wire) | - | - | - | - | - | Cruciform joint (fillet weld) | Manual Inert Gas Tungsten Arc Welding (GTAW) | 22 | 210–230 | - | 100 | Argon shielding gas (99% purity) | - | Cruciform fillet weld specimen | 10, 16 | Axial (constant amplitude loading) | - | - | 0 | 5–10 | MTS™ 809 universal testing machine (250 kN) | BS 7608 (nominal stress definition) | Load control | - | Weld root
5042 | Analysis of weld root fatigue cracking in load-carrying high-strength aluminum alloy cruciform joints | 10.1016/j.ijfatigue.2020.105735 | Wang, Ping; Pei, Xianjun; Dong, Pingsha; Yu, Yifei; Li, Xiangwei | INTERNATIONAL JOURNAL OF FATIGUE | 2020 | WOS:000552122300018 | Al7005 (rolled aluminum alloy) | - | - | - | - | ER5356 (filler wire) | - | - | - | - | - | Cruciform joint (fillet weld) | Manual Inert Gas Tungsten Arc Welding (GTAW) | 22 | 210–230 | - | 100 | Argon shielding gas (99% purity) | - | Cruciform fillet weld specimen | 16, 18 | Axial (constant amplitude loading) | - | - | 0 | 5–10 | MTS™ 809 universal testing machine (250 kN) | BS 7608 (nominal stress definition) | Load control | - | Weld root
5043 | Analysis of weld root fatigue cracking in load-carrying high-strength aluminum alloy cruciform joints | 10.1016/j.ijfatigue.2020.105735 | Wang, Ping; Pei, Xianjun; Dong, Pingsha; Yu, Yifei; Li, Xiangwei | INTERNATIONAL JOURNAL OF FATIGUE | 2020 | WOS:000552122300018 | Al7005 (rolled aluminum alloy) | - | - | - | - | ER5356 (filler wire) | - | - | - | - | - | Cruciform joint (fillet weld) | Manual Inert Gas Tungsten Arc Welding (GTAW) | 22 | 210–230 | - | 100 | Argon shielding gas (99% purity) | - | Cruciform fillet weld specimen | 16, 18 | Axial (constant amplitude loading) | - | - | -1 | 5–10 | MTS™ 809 universal testing machine (250 kN) | BS 7608 (nominal stress definition) | Load control | - | Weld root
5044 | Analysis of weld root fatigue cracking in load-carrying high-strength aluminum alloy cruciform joints | 10.1016/j.ijfatigue.2020.105735 | Wang, Ping; Pei, Xianjun; Dong, Pingsha; Yu, Yifei; Li, Xiangwei | INTERNATIONAL JOURNAL OF FATIGUE | 2020 | WOS:000552122300018 | Al7005 (rolled aluminum alloy) | - | - | - | - | ER5356 (filler wire) | - | - | - | - | - | Cruciform joint (fillet weld) | Manual Inert Gas Tungsten Arc Welding (GTAW) | 22 | 210–230 | - | 100 | Argon shielding gas (99% purity) | - | Cruciform fillet weld specimen | 22, 18 | Axial (constant amplitude loading) | - | - | 0.1 | 5–10 | MTS™ 809 universal testing machine (250 kN) | BS 7608 (nominal stress definition) | Load control | - | Weld root
5045 | Analysis of weld root fatigue cracking in load-carrying high-strength aluminum alloy cruciform joints | 10.1016/j.ijfatigue.2020.105735 | Wang, Ping; Pei, Xianjun; Dong, Pingsha; Yu, Yifei; Li, Xiangwei | INTERNATIONAL JOURNAL OF FATIGUE | 2020 | WOS:000552122300018 | Al5083 (rolled aluminum alloy) | - | - | - | - | ER5356 (filler wire) | - | - | - | - | - | Cruciform joint (fillet weld) | Manual Inert Gas Tungsten Arc Welding (GTAW) | 22 | 210–230 | - | 100 | Argon shielding gas (99% purity) | - | Cruciform fillet weld specimen | 8, 10 | Axial (constant amplitude loading) | - | - | 0 | 5–10 | MTS™ 809 universal testing machine (250 kN) | BS 7608 (nominal stress definition) | Load control | - | Weld toe
5046 | Analysis of weld root fatigue cracking in load-carrying high-strength aluminum alloy cruciform joints | 10.1016/j.ijfatigue.2020.105735 | Wang, Ping; Pei, Xianjun; Dong, Pingsha; Yu, Yifei; Li, Xiangwei | INTERNATIONAL JOURNAL OF FATIGUE | 2020 | WOS:000552122300018 | Al7005 (rolled aluminum alloy) | - | - | - | - | ER5356 (filler wire) | - | - | - | - | - | Cruciform joint (fillet weld) | Manual Inert Gas Tungsten Arc Welding (GTAW) | 22 | 210–230 | - | 100 | Argon shielding gas (99% purity) | - | Cruciform fillet weld specimen | 10, 16 | Axial (constant amplitude loading) | - | - | 0 | 5–10 | MTS™ 809 universal testing machine (250 kN) | BS 7608 (nominal stress definition) | Load control | - | Weld toe
5047 | Analysis of weld root fatigue cracking in load-carrying high-strength aluminum alloy cruciform joints | 10.1016/j.ijfatigue.2020.105735 | Wang, Ping; Pei, Xianjun; Dong, Pingsha; Yu, Yifei; Li, Xiangwei | INTERNATIONAL JOURNAL OF FATIGUE | 2020 | WOS:000552122300018 | Al7005 (rolled aluminum alloy) | - | - | - | - | ER5356 (filler wire) | - | - | - | - | - | Cruciform joint (fillet weld) | Manual Inert Gas Tungsten Arc Welding (GTAW) | 22 | 210–230 | - | 100 | Argon shielding gas (99% purity) | - | Cruciform fillet weld specimen | 10, 16 | Axial (constant amplitude loading) | - | - | 0.1 | 5–10 | MTS™ 809 universal testing machine (250 kN) | BS 7608 (nominal stress definition) | Load control | - | Weld toe
5048 | Analysis of weld root fatigue cracking in load-carrying high-strength aluminum alloy cruciform joints | 10.1016/j.ijfatigue.2020.105735 | Wang, Ping; Pei, Xianjun; Dong, Pingsha; Yu, Yifei; Li, Xiangwei | INTERNATIONAL JOURNAL OF FATIGUE | 2020 | WOS:000552122300018 | Al7005 (rolled aluminum alloy) | - | - | - | - | ER5356 (filler wire) | - | - | - | - | - | Cruciform joint (fillet weld) | Manual Inert Gas Tungsten Arc Welding (GTAW) | 22 | 210–230 | - | 100 | Argon shielding gas (99% purity) | - | Cruciform fillet weld specimen | 10, 18 | Axial (constant amplitude loading) | - | - | 0.1 | 5–10 | MTS™ 809 universal testing machine (250 kN) | BS 7608 (nominal stress definition) | Load control | - | Weld toe
5049 | Analysis of weld root fatigue cracking in load-carrying high-strength aluminum alloy cruciform joints | 10.1016/j.ijfatigue.2020.105735 | Wang, Ping; Pei, Xianjun; Dong, Pingsha; Yu, Yifei; Li, Xiangwei | INTERNATIONAL JOURNAL OF FATIGUE | 2020 | WOS:000552122300018 | Al7005 (rolled aluminum alloy) | - | - | - | - | ER5356 (filler wire) | - | - | - | - | - | Cruciform joint (fillet weld) | Manual Inert Gas Tungsten Arc Welding (GTAW) | 22 | 210–230 | - | 100 | Argon shielding gas (99% purity) | - | Cruciform fillet weld specimen | 10, 18 | Axial (constant amplitude loading) | - | - | 0 | 5–10 | MTS™ 809 universal testing machine (250 kN) | BS 7608 (nominal stress definition) | Load control | - | Weld toe
5050 | Analysis of weld root fatigue cracking in load-carrying high-strength aluminum alloy cruciform joints | 10.1016/j.ijfatigue.2020.105735 | Wang, Ping; Pei, Xianjun; Dong, Pingsha; Yu, Yifei; Li, Xiangwei | INTERNATIONAL JOURNAL OF FATIGUE | 2020 | WOS:000552122300018 | Al7005 (rolled aluminum alloy) | - | - | - | - | ER5356 (filler wire) | - | - | - | - | - | Cruciform joint (fillet weld) | Manual Inert Gas Tungsten Arc Welding (GTAW) | 22 | 210–230 | - | 100 | Argon shielding gas (99% purity) | - | Cruciform fillet weld specimen | 10 | Axial (constant amplitude loading) | - | - | -1 | 5–10 | MTS™ 809 universal testing machine (250 kN) | BS 7608 (nominal stress definition) | Load control | - | Weld toe
5051 | Analysis of weld root fatigue cracking in load-carrying high-strength aluminum alloy cruciform joints | 10.1016/j.ijfatigue.2020.105735 | Wang, Ping; Pei, Xianjun; Dong, Pingsha; Yu, Yifei; Li, Xiangwei | INTERNATIONAL JOURNAL OF FATIGUE | 2020 | WOS:000552122300018 | Al7005 (rolled aluminum alloy) | - | - | - | - | ER5356 (filler wire) | - | - | - | - | - | Cruciform joint (fillet weld) | Manual Inert Gas Tungsten Arc Welding (GTAW) | 22 | 210–230 | - | 100 | Argon shielding gas (99% purity) | - | Cruciform fillet weld specimen | 10 | Axial (constant amplitude loading) | - | - | 0 | 5–10 | MTS™ 809 universal testing machine (250 kN) | BS 7608 (nominal stress definition) | Load control | - | Weld toe
5052 | Analysis of weld root fatigue cracking in load-carrying high-strength aluminum alloy cruciform joints | 10.1016/j.ijfatigue.2020.105735 | Wang, Ping; Pei, Xianjun; Dong, Pingsha; Yu, Yifei; Li, Xiangwei | INTERNATIONAL JOURNAL OF FATIGUE | 2020 | WOS:000552122300018 | Al7005 (rolled aluminum alloy) | - | - | - | - | ER5356 (filler wire) | - | - | - | - | - | Cruciform joint (fillet weld) | Manual Inert Gas Tungsten Arc Welding (GTAW) | 22 | 210–230 | - | 100 | Argon shielding gas (99% purity) | - | Cruciform fillet weld specimen | 10 | Axial (constant amplitude loading) | - | - | 0.1 | 5–10 | MTS™ 809 universal testing machine (250 kN) | BS 7608 (nominal stress definition) | Load control | - | Weld toe
5053 | Fatigue life prediction for 9%Ni steel butt welded joints | 10.1016/j.ijfatigue.2020.105925 | Shiratsuchi, Toru; Osawa, Naoki | INTERNATIONAL JOURNAL OF FATIGUE | 2021 | WOS:000591572400003 | 9% Ni steel | - | 681 | 719 | 30 | 70% Ni super-alloy | - | 445 | 698 | 42 | - | Butt Joint | Manual Metal-Arc Welding | 23–25 | 125 | 12.5–32.3 | - | - | - | Butt welded joint (full-scale) | 25 | Axial fatigue test | 25 | - | 0.05 | 3–8 | Servo-hydraulic actuator | - | Load control | - | Weld toe
5054 | Fatigue life prediction for 9%Ni steel butt welded joints | 10.1016/j.ijfatigue.2020.105925 | Shiratsuchi, Toru; Osawa, Naoki | INTERNATIONAL JOURNAL OF FATIGUE | 2021 | WOS:000591572400003 | 9% Ni steel | - | 681 | 719 | 30 | 70% Ni super-alloy | - | 445 | 698 | 42 | - | Butt Joint | Gas-Shielded Metal-Arc Welding | 32 | 230 | 20.1–48.7 | - | - | - | Butt welded joint (full-scale) | 25 | Axial fatigue test | 25 | - | 0.05 | 3–8 | Servo-hydraulic actuator | - | Load control | - | Weld toe
5055 | Fatigue mechanism of medium-carbon steel welded joint: Competitive impacts of various defects | 10.1016/j.ijfatigue.2021.106363 | Wang, D. Q. Q.; Yao, D. D.; Gao, Z. B.; Wang, Q.; Zhang, Z. F.; Li, X. W. | INTERNATIONAL JOURNAL OF FATIGUE | 2021 | WOS:000683016400001 | C45 medium-carbon steel | - | 624 | 916 | 23.4 | ER50-6 mild steel solder | - | 585 | 768 | 9.8 | - | Butt Joint | TIG | 20 | 100 | 1.67 | - | Argon gas (10 L/min) | - | Smooth butt joint (removed reinforcement) | 5 | Tension-Tension | 25 | - | 0.1 | 40 | Instron-8801 | - | Stress | - | Surface internal defect
5056 | Fatigue mechanism of medium-carbon steel welded joint: Competitive impacts of various defects | 10.1016/j.ijfatigue.2021.106363 | Wang, D. Q. Q.; Yao, D. D.; Gao, Z. B.; Wang, Q.; Zhang, Z. F.; Li, X. W. | INTERNATIONAL JOURNAL OF FATIGUE | 2021 | WOS:000683016400001 | C45 medium-carbon steel | - | 624 | 916 | 23.4 | ER50-6 mild steel solder | - | 585 | 768 | 9.8 | - | Butt Joint | TIG | 20 | 100 | 1.67 | - | Argon gas (10 L/min) | - | Smooth butt joint (removed reinforcement) | 5 | Tension-Tension | 25 | - | 0.1 | 40 | Instron-8801 | - | Stress | - | Subsurface internal defect
5057 | Fatigue mechanism of medium-carbon steel welded joint: Competitive impacts of various defects | 10.1016/j.ijfatigue.2021.106363 | Wang, D. Q. Q.; Yao, D. D.; Gao, Z. B.; Wang, Q.; Zhang, Z. F.; Li, X. W. | INTERNATIONAL JOURNAL OF FATIGUE | 2021 | WOS:000683016400001 | C45 medium-carbon steel | - | 624 | 916 | 23.4 | ER50-6 mild steel solder | - | 585 | 768 | 9.8 | - | Butt Joint | TIG | 20 | 100 | 1.67 | - | Argon gas (10 L/min) | - | Smooth butt joint (removed reinforcement) | 5 | Tension-Tension | 25 | - | 0.1 | 40 | Instron-8801 | - | Stress | - | internal defects (porosity, inclusions, microstructure weaknesses)
5058 | Fatigue mechanism of medium-carbon steel welded joint: Competitive impacts of various defects | 10.1016/j.ijfatigue.2021.106363 | Wang, D. Q. Q.; Yao, D. D.; Gao, Z. B.; Wang, Q.; Zhang, Z. F.; Li, X. W. | INTERNATIONAL JOURNAL OF FATIGUE | 2021 | WOS:000683016400001 | C45 medium-carbon steel | - | 624 | 916 | 23.4 | ER50-6 mild steel solder | - | 585 | 768 | 9.8 | - | Butt Joint | TIG | 20 | 100 | 1.67 | - | Argon gas (10 L/min) | - | Smooth butt joint (removed reinforcement) | 5 | Tension-Tension | 25 | - | 0.1 | 40 | Instron-8801 | - | Stress | - | surface ferrite
5059 | Fatigue mechanism of medium-carbon steel welded joint: Competitive impacts of various defects | 10.1016/j.ijfatigue.2021.106363 | Wang, D. Q. Q.; Yao, D. D.; Gao, Z. B.; Wang, Q.; Zhang, Z. F.; Li, X. W. | INTERNATIONAL JOURNAL OF FATIGUE | 2021 | WOS:000683016400001 | C45 medium-carbon steel | - | 624 | 916 | 23.4 | ER50-6 mild steel solder | - | 585 | 768 | 9.8 | - | Butt Joint | TIG | 20 | 100 | 1.67 | - | Argon gas (10 L/min) | - | Smooth butt joint (removed reinforcement) | 5 | Tension-Tension | 25 | - | 0.1 | 40 | Instron-8801 | - | Stress | - | internal ferrite
5060 | Notch energy-based low and high cycle fatigue assessment of load-carrying cruciform welded joints considering the strength mismatch | 10.1016/j.ijfatigue.2021.106410 | Song, Wei; Liu, Xuesong; Zhou, Guangtao; Wei, Shoupan; Shi, Duanhu; He, Min; Berto, Filippo | INTERNATIONAL JOURNAL OF FATIGUE | 2021 | WOS:000685051200001 | 10CrNi3MoV high-strength steel | 205 | 693 | 741 | - | Undermatched (UM) weldments (lower strength filler metal) | 195 | 498 | 559 | - | Quenched and tempered | Cruciform joint (LCWJ) | Gas metal arc welding (GMAW) | 28–29, 24–28 | 160–180, 180–190 | 4.6–5.3, 4.2–4.7 | <80 | - | - | Load-carrying cruciform welded joint (LCWJ) | 12 | Low-cycle fatigue (LCF) | - | - | 0.1 | 0.1–3 | 250 kN Instron servo-hydraulic machine | ASTM E606 | Displacement-controlled | - | Weld toe
5061 | Notch energy-based low and high cycle fatigue assessment of load-carrying cruciform welded joints considering the strength mismatch | 10.1016/j.ijfatigue.2021.106410 | Song, Wei; Liu, Xuesong; Zhou, Guangtao; Wei, Shoupan; Shi, Duanhu; He, Min; Berto, Filippo | INTERNATIONAL JOURNAL OF FATIGUE | 2021 | WOS:000685051200001 | 10CrNi3MoV high-strength steel | 205 | 693 | 741 | - | Undermatched (UM) weldments (lower strength filler metal) | 195 | 498 | 559 | - | Quenched and tempered | Cruciform joint (LCWJ) | Gas metal arc welding (GMAW) | 28–29, 24–28 | 160–180, 180–190 | 4.6–5.3, 4.2–4.7 | <80 | - | - | Load-carrying cruciform welded joint (LCWJ) | 12 | Low-cycle fatigue (LCF) | - | - | 0.1 | 0.1–3 | 250 kN Instron servo-hydraulic machine | ASTM E606 | Displacement-controlled | - | weld root
5062 | Notch energy-based low and high cycle fatigue assessment of load-carrying cruciform welded joints considering the strength mismatch | 10.1016/j.ijfatigue.2021.106410 | Song, Wei; Liu, Xuesong; Zhou, Guangtao; Wei, Shoupan; Shi, Duanhu; He, Min; Berto, Filippo | INTERNATIONAL JOURNAL OF FATIGUE | 2021 | WOS:000685051200001 | 10CrNi3MoV high-strength steel | 205 | 693 | 741 | - | Undermatched (UM) weldments (lower strength filler metal) | 195 | 498 | 559 | - | Quenched and tempered | Cruciform joint (LCWJ) | Gas metal arc welding (GMAW) | 28–29, 24–28 | 160–180, 180–190 | 4.6–5.3, 4.2–4.7 | <80 | - | - | Load-carrying cruciform welded joint (LCWJ) | 12 | High-cycle fatigue (HCF) | - | - | 0.1 | 0.1–3 | 250 kN Instron servo-hydraulic machine | ASTM E606 | force-controlled | - | Weld toe
5063 | Notch energy-based low and high cycle fatigue assessment of load-carrying cruciform welded joints considering the strength mismatch | 10.1016/j.ijfatigue.2021.106410 | Song, Wei; Liu, Xuesong; Zhou, Guangtao; Wei, Shoupan; Shi, Duanhu; He, Min; Berto, Filippo | INTERNATIONAL JOURNAL OF FATIGUE | 2021 | WOS:000685051200001 | 10CrNi3MoV high-strength steel | 205 | 693 | 741 | - | Even-matched (EM) weldments (same as base material) | 205 | 693 | 741 | - | Quenched and tempered | Cruciform joint (LCWJ) | Single-pulsed gas metal arc welding (SP-GMAW) | 28–29, 25–26 | 165–172, 143–155 | 4.2–4.7, 2–3 | <80 | - | - | Load-carrying cruciform welded joint (LCWJ) | 12 | Low-cycle fatigue (LCF) | - | - | 0.1 | 0.1–3 | 250 kN Instron servo-hydraulic machine | ASTM E606 | Displacement-controlled | - | Weld toe
5064 | Notch energy-based low and high cycle fatigue assessment of load-carrying cruciform welded joints considering the strength mismatch | 10.1016/j.ijfatigue.2021.106410 | Song, Wei; Liu, Xuesong; Zhou, Guangtao; Wei, Shoupan; Shi, Duanhu; He, Min; Berto, Filippo | INTERNATIONAL JOURNAL OF FATIGUE | 2021 | WOS:000685051200001 | 10CrNi3MoV high-strength steel | 205 | 693 | 741 | - | Even-matched (EM) weldments (same as base material) | 205 | 693 | 741 | - | Quenched and tempered | Cruciform joint (LCWJ) | Single-pulsed gas metal arc welding (SP-GMAW) | 28–29, 25–26 | 165–172, 143–155 | 4.2–4.7, 2–3 | <80 | - | - | Load-carrying cruciform welded joint (LCWJ) | 12 | Low-cycle fatigue (LCF) | - | - | 0.1 | 0.1–3 | 250 kN Instron servo-hydraulic machine | ASTM E606 | Displacement-controlled | - | weld root
5065 | Notch energy-based low and high cycle fatigue assessment of load-carrying cruciform welded joints considering the strength mismatch | 10.1016/j.ijfatigue.2021.106410 | Song, Wei; Liu, Xuesong; Zhou, Guangtao; Wei, Shoupan; Shi, Duanhu; He, Min; Berto, Filippo | INTERNATIONAL JOURNAL OF FATIGUE | 2021 | WOS:000685051200001 | 10CrNi3MoV high-strength steel | 205 | 693 | 741 | - | Even-matched (EM) weldments (same as base material) | 205 | 693 | 741 | - | Quenched and tempered | Cruciform joint (LCWJ) | Single-pulsed gas metal arc welding (SP-GMAW) | 28–29, 25–26 | 165–172, 143–155 | 4.2–4.7, 2–3 | <80 | - | - | Load-carrying cruciform welded joint (LCWJ) | 12 | High-cycle fatigue (HCF) | - | - | 0.1 | 0.1–3 | 250 kN Instron servo-hydraulic machine | ASTM E606 | force-controlled | - | Weld toe
5066 | Notch energy-based low and high cycle fatigue assessment of load-carrying cruciform welded joints considering the strength mismatch | 10.1016/j.ijfatigue.2021.106410 | Song, Wei; Liu, Xuesong; Zhou, Guangtao; Wei, Shoupan; Shi, Duanhu; He, Min; Berto, Filippo | INTERNATIONAL JOURNAL OF FATIGUE | 2021 | WOS:000685051200001 | 10CrNi3MoV high-strength steel | 205 | 693 | 741 | - | Even-matched (EM) weldments (same as base material) | 205 | 693 | 741 | - | Quenched and tempered | Cruciform joint (LCWJ) | Single-pulsed gas metal arc welding (SP-GMAW) | 28–29, 25–26 | 165–172, 143–155 | 4.2–4.7, 2–3 | <80 | - | - | Load-carrying cruciform welded joint (LCWJ) | 12 | High-cycle fatigue (HCF) | - | - | 0.1 | 0.1–3 | 250 kN Instron servo-hydraulic machine | ASTM E606 | force-controlled | - | weld root
5067 | On the fatigue properties of a third generation aluminium-steel butt weld made by Hybrid Metal Extrusion & Bonding (HYB) | 10.1016/j.ijfatigue.2021.106586 | Sandnes, Lise; Welo, Torgeir; Grong, Oystein; Berto, Filippo | INTERNATIONAL JOURNAL OF FATIGUE | 2022 | WOS:000710671800003 | AA6082-T6 (Aluminium), S355 (Steel) | 70 | 325, 412 | 349, 498 | 14, 28 | AA6082-T4 (Aluminium filler wire) | 177 | 198 | 266 | 7 | - | Butt Joint | Hybrid Metal Extrusion & Bonding (HYB) | - | - | 9 | - | - | - | flat | 4 | Axial fatigue test | 25 | - | 0.1 | 30–50 | Instron E10000 Electropuls electrodynamic test machine | ASTM E466-15 | Load-controlled | - | Weld toe, Weld root
5068 | Microstructure, mechanical properties and fatigue behaviors of linear friction welded weathering steels | 10.1016/j.ijfatigue.2022.106829 | Wang, Yixun; Tsutsumi, Seiichiro; Kawakubo, Takumi; Fujii, Hidetoshi | INTERNATIONAL JOURNAL OF FATIGUE | 2022 | WOS:000792891800001 | SMA490AW | - | - | - | - | SMA490AW | - | - | - | - | - | Butt Joint | Linear Friction Welding (LFW) | - | - | - | - | - | - | plat | 2 | Axial (cyclic tension loading) | 25 | Ambient humidity | 0.1 | 16 | - | JIS | Stress | - | -
5069 | Microstructure, mechanical properties and fatigue behaviors of linear friction welded weathering steels | 10.1016/j.ijfatigue.2022.106829 | Wang, Yixun; Tsutsumi, Seiichiro; Kawakubo, Takumi; Fujii, Hidetoshi | INTERNATIONAL JOURNAL OF FATIGUE | 2022 | WOS:000792891800001 | SPA-H weathering steels | - | - | - | - | SPA-H | - | - | - | - | - | Butt Joint | Linear Friction Welding (LFW) | - | - | - | - | - | - | plat | 2 | Axial (cyclic tension loading) | 25 | Ambient humidity | 0.1 | 16 | - | JIS | Stress | - | -
5070 | On the impact of undercuts and lack of penetration of cruciform joints from fatigue tests | 10.1016/j.ijfatigue.2022.107093 | Bartsch, Helen; Feldmann, Markus | INTERNATIONAL JOURNAL OF FATIGUE | 2022 | WOS:000835217400001 | S355 steel | - | 420 | 549 | 36 | Oerlikon Carbofil 1A (EN ISO 14341-A) | - | 533 | 578 | - | Lack of root fusion, undercut | Cruciform joint | MAG (Metal Active Gas) | - | 210, 220 | 2.5 | - | - | - | Cruciform joint (full-scale) | 15 | Axial tension | - | - | 0.1 | 2–3 | Strong floor at RWTH Aachen University | EN 1993-1-9 | Force-controlled | - | Weld toe, weld root
5071 | On the impact of undercuts and lack of penetration of cruciform joints from fatigue tests | 10.1016/j.ijfatigue.2022.107093 | Bartsch, Helen; Feldmann, Markus | INTERNATIONAL JOURNAL OF FATIGUE | 2022 | WOS:000835217400001 | S355 steel | - | 420 | 549 | 36 | Oerlikon Carbofil 1A (EN ISO 14341-A) | - | 533 | 578 | - | Lack of root fusion | Cruciform joint | MAG (Metal Active Gas) | - | 220 | 2.5, 3.33 | - | - | - | Cruciform joint (full-scale) | 15 | Axial tension | - | - | 0.1 | 2–3 | Strong floor at RWTH Aachen University | EN 1993-1-9 | Force-controlled | - | Weld toe, weld root
5072 | On the impact of undercuts and lack of penetration of cruciform joints from fatigue tests | 10.1016/j.ijfatigue.2022.107093 | Bartsch, Helen; Feldmann, Markus | INTERNATIONAL JOURNAL OF FATIGUE | 2022 | WOS:000835217400001 | S355 steel | - | 420 | 549 | 36 | Oerlikon Carbofil 1A (EN ISO 14341-A) | - | 533 | 578 | - | Gap 2 mm | Cruciform joint | MAG (Metal Active Gas) | - | 190, 200 | 4.17 | - | - | - | Cruciform joint (full-scale) | 15 | Axial tension | - | - | 0.1 | 2–3 | Strong floor at RWTH Aachen University | EN 1993-1-9 | Force-controlled | - | Weld toe, weld root
5073 | On the impact of undercuts and lack of penetration of cruciform joints from fatigue tests | 10.1016/j.ijfatigue.2022.107093 | Bartsch, Helen; Feldmann, Markus | INTERNATIONAL JOURNAL OF FATIGUE | 2022 | WOS:000835217400001 | S355 steel | - | 420 | 549 | 36 | Oerlikon Carbofil 1A (EN ISO 14341-A) | - | 533 | 578 | - | Gap 8 mm | Cruciform joint | MAG (Metal Active Gas) | - | 190, 200 | 4.17 | - | - | - | Cruciform joint (full-scale) | 15 | Axial tension | - | - | 0.1 | 2–3 | Strong floor at RWTH Aachen University | EN 1993-1-9 | Force-controlled | - | Weld toe, weld root
5074 | On the impact of undercuts and lack of penetration of cruciform joints from fatigue tests | 10.1016/j.ijfatigue.2022.107093 | Bartsch, Helen; Feldmann, Markus | INTERNATIONAL JOURNAL OF FATIGUE | 2022 | WOS:000835217400001 | S355 steel | - | 420 | 549 | 36 | Oerlikon Carbofil 1A (EN ISO 14341-A) | - | 533 | 578 | - | Gap 15 mm | Cruciform joint | MAG (Metal Active Gas) | - | 200, 220 | 2.5 | - | - | - | Cruciform joint (full-scale) | 15 | Axial tension | - | - | 0.1 | 2–3 | Strong floor at RWTH Aachen University | EN 1993-1-9 | Force-controlled | - | Weld toe, weld root
5075 | Effect of primer and sealant in refill friction stir spot welded joints on strength and fatigue behaviour of aluminium alloys | 10.1016/j.ijfatigue.2022.107455 | Homola, Petr; Ruzek, Roman; McAndrew, Anthony R.; De Backer, Jeroen | INTERNATIONAL JOURNAL OF FATIGUE | 2023 | WOS:000912476500001 | AA7050-T7451 | - | 480 | 534 | 11.7 | - | - | - | - | - | - | Lap-shear and cross-tension joints | Refill Friction Stir Spot Welding (RFSSW) | - | - | - | - | - | - | Lap-shear and cross-tension coupons | 2 | Axial (tension-tension) | 25 | - | 0.1 | 15 | Sinus testing machine (100 kN load cell) | EN ISO 14273 | Load control | - | -
5076 | Effect of primer and sealant in refill friction stir spot welded joints on strength and fatigue behaviour of aluminium alloys | 10.1016/j.ijfatigue.2022.107455 | Homola, Petr; Ruzek, Roman; McAndrew, Anthony R.; De Backer, Jeroen | INTERNATIONAL JOURNAL OF FATIGUE | 2023 | WOS:000912476500001 | Alclad 2024-T3 | - | 301 | 442 | 21.3 | - | - | - | - | - | - | Lap-shear and cross-tension joints | Refill Friction Stir Spot Welding (RFSSW) | - | - | - | - | - | - | Lap-shear and cross-tension coupons | 2.8 | Axial (tension-tension) | 25 | - | 0.1 | 15 | Sinus testing machine (100 kN load cell) | EN ISO 14273 | Load control | - | -
5077 | Effect of primer and sealant in refill friction stir spot welded joints on strength and fatigue behaviour of aluminium alloys | 10.1016/j.ijfatigue.2022.107455 | Homola, Petr; Ruzek, Roman; McAndrew, Anthony R.; De Backer, Jeroen | INTERNATIONAL JOURNAL OF FATIGUE | 2023 | WOS:000912476500001 | AA7050-T7451 and Alclad 2024-T3 | - | 480, 301 | 534, 442 | 11.7, 21.3 | - | - | - | - | - | - | Lap-shear and cross-tension joints | Refill Friction Stir Spot Welding (RFSSW) | - | - | - | - | - | - | Lap-shear and cross-tension coupons | 2, 2.8 | Axial (tension-tension) | 25 | - | 0.1 | 15 | Sinus testing machine (100 kN load cell) | EN ISO 14273 | Load control | - | -
5078 | Effect of primer and sealant in refill friction stir spot welded joints on strength and fatigue behaviour of aluminium alloys | 10.1016/j.ijfatigue.2022.107455 | Homola, Petr; Ruzek, Roman; McAndrew, Anthony R.; De Backer, Jeroen | INTERNATIONAL JOURNAL OF FATIGUE | 2023 | WOS:000912476500001 | AA7050-T7451 | - | 480 | 534 | 11.7 | - | - | - | - | - | Primer application, sealant | Lap-shear and cross-tension joints | Refill Friction Stir Spot Welding (RFSSW) | - | - | - | - | - | - | Lap-shear and cross-tension coupons | 2 | Axial (tension-tension) | 25 | - | 0.1 | 15 | Sinus testing machine (100 kN load cell) | EN ISO 14273 | Load control | - | -
5079 | Effect of primer and sealant in refill friction stir spot welded joints on strength and fatigue behaviour of aluminium alloys | 10.1016/j.ijfatigue.2022.107455 | Homola, Petr; Ruzek, Roman; McAndrew, Anthony R.; De Backer, Jeroen | INTERNATIONAL JOURNAL OF FATIGUE | 2023 | WOS:000912476500001 | AA7050-T7451 | - | 480 | 534 | 11.7 | - | - | - | - | - | sealant | Lap-shear and cross-tension joints | Refill Friction Stir Spot Welding (RFSSW) | - | - | - | - | - | - | Lap-shear and cross-tension coupons | 2 | Axial (tension-tension) | 25 | - | 0.1 | 15 | Sinus testing machine (100 kN load cell) | EN ISO 14273 | Load control | - | -
5080 | Effect of primer and sealant in refill friction stir spot welded joints on strength and fatigue behaviour of aluminium alloys | 10.1016/j.ijfatigue.2022.107455 | Homola, Petr; Ruzek, Roman; McAndrew, Anthony R.; De Backer, Jeroen | INTERNATIONAL JOURNAL OF FATIGUE | 2023 | WOS:000912476500001 | AA7050-T7451 and Alclad 2024-T3 | - | 480, 301 | 534, 442 | 11.7, 21.3 | - | - | - | - | - | Primer application, sealant | Lap-shear and cross-tension joints | Refill Friction Stir Spot Welding (RFSSW) | - | - | - | - | - | - | Lap-shear and cross-tension coupons | 2, 2.8 | Axial (tension-tension) | 25 | - | 0.1 | 15 | Sinus testing machine (100 kN load cell) | EN ISO 14273 | Load control | - | -
5081 | Effect of primer and sealant in refill friction stir spot welded joints on strength and fatigue behaviour of aluminium alloys | 10.1016/j.ijfatigue.2022.107455 | Homola, Petr; Ruzek, Roman; McAndrew, Anthony R.; De Backer, Jeroen | INTERNATIONAL JOURNAL OF FATIGUE | 2023 | WOS:000912476500001 | AA7050-T7451 and Alclad 2024-T3 | - | 480, 301 | 534, 442 | 11.7, 21.3 | - | - | - | - | - | sealant | Lap-shear and cross-tension joints | Refill Friction Stir Spot Welding (RFSSW) | - | - | - | - | - | - | Lap-shear and cross-tension coupons | 2, 2.8 | Axial (tension-tension) | 25 | - | 0.1 | 15 | Sinus testing machine (100 kN load cell) | EN ISO 14273 | Load control | - | -
5082 | Fatigue behavior of Al-CFRP spot-welded joints prepared by electromagnetic pulse welding | 10.1016/j.ijfatigue.2023.107715 | Yao, Yuanheng; Chen, Ao; Wang, Dayong; Wang, Shaoluo; Jiang, Hao; Li, Guangyao; Cui, Junjia | INTERNATIONAL JOURNAL OF FATIGUE | 2023 | WOS:001011662100001 | AA5052 | - | 70 | 203 | - | AA1050 | - | 64 | 157 | - | - | Spot-welded joint | Electromagnetic Pulse Welding (MPW) | >16000 | - | - | - | - | - | Spot-welded joint | 1, 1.2, 1 | Axial | - | - | 0.1 | 20 | Rambo electronic hydraulic fatigue machine | - | Load | - | -
5083 | An experimental investigation into the influence of incorrect root gaps in welded-in transverse stiffeners on fatigue performance | 10.1016/j.ijfatigue.2023.107773 | Bartsch, Helen; Feldmann, Markus | INTERNATIONAL JOURNAL OF FATIGUE | 2023 | WOS:001035464500001 | S355J2+AR | - | 392 | 525 | 32 | ESAB 12.50 G3Si1 (filler material for MAG welding) | - | - | - | - | - | Fillet weld | Submerged Arc Welding (SAW) for beams, MAG (Metal Active Gas) for stiffeners | - | - | 18.33 (SAW), 6.33 (MAG) | - | - | - | Full-scale I-beam with transverse stiffeners | 12 | Four-point bending fatigue test | - | - | 0.1 | 0.8–1 | Hydraulic testing machine (max force: 1 MN) | - | Force-controlled | - | Weld toe at the stiffener
5084 | Assessment of corrosion fatigue in welded joints using 3D surface scans, digital image correlation, hardness measurements, and residual stress analysis | 10.1016/j.ijfatigue.2023.107866 | Shojai, Sulaiman; Broemer, Tim; Ghafoori, Elyas; Woitzik, Christian; Braun, Moritz; Kohler, Markus; Schaumann, Peter | INTERNATIONAL JOURNAL OF FATIGUE | 2023 | WOS:001060871200001 | Low-alloy structural steel S355 ML | - | - | - | - | - | - | - | - | - | - | Double V-shaped butt welds | Submerged Arc Welding (SAW) | - | - | - | - | - | - | Flat (sheet) | 12 | Axial | - | - | 0.1 | 8–10 | Servo-hydraulic fatigue testing machine MFL HUS 60 | - | Load | - | weld root
5085 | Assessment of corrosion fatigue in welded joints using 3D surface scans, digital image correlation, hardness measurements, and residual stress analysis | 10.1016/j.ijfatigue.2023.107866 | Shojai, Sulaiman; Broemer, Tim; Ghafoori, Elyas; Woitzik, Christian; Braun, Moritz; Kohler, Markus; Schaumann, Peter | INTERNATIONAL JOURNAL OF FATIGUE | 2023 | WOS:001060871200001 | Low-alloy structural steel S355 ML | - | - | - | - | - | - | - | - | - | Clean blasting | Double V-shaped butt welds | Submerged Arc Welding (SAW) | - | - | - | - | - | - | Flat (sheet) | 12 | Axial | - | - | 0.1 | 8–10 | Servo-hydraulic fatigue testing machine MFL HUS 60 | - | Load | - | weld root
5086 | Assessment of corrosion fatigue in welded joints using 3D surface scans, digital image correlation, hardness measurements, and residual stress analysis | 10.1016/j.ijfatigue.2023.107866 | Shojai, Sulaiman; Broemer, Tim; Ghafoori, Elyas; Woitzik, Christian; Braun, Moritz; Kohler, Markus; Schaumann, Peter | INTERNATIONAL JOURNAL OF FATIGUE | 2023 | WOS:001060871200001 | Low-alloy structural steel S355 ML | - | - | - | - | - | - | - | - | - | Clean blasting, corrosion exposure (NSS test) | Double V-shaped butt welds | Submerged Arc Welding (SAW) | - | - | - | - | - | - | Flat (sheet) | 12 | Axial | - | - | 0.1 | 8–10 | Servo-hydraulic fatigue testing machine MFL HUS 60 | - | Load | - | weld root
5087 | Assessment of corrosion fatigue in welded joints using 3D surface scans, digital image correlation, hardness measurements, and residual stress analysis | 10.1016/j.ijfatigue.2023.107866 | Shojai, Sulaiman; Broemer, Tim; Ghafoori, Elyas; Woitzik, Christian; Braun, Moritz; Kohler, Markus; Schaumann, Peter | INTERNATIONAL JOURNAL OF FATIGUE | 2023 | WOS:001060871200001 | Low-alloy structural steel S355 ML | - | - | - | - | - | - | - | - | - | - | fillet welds | Gas Metal Arc Welding (GMAW) | - | - | - | - | - | - | Flat (sheet) | 12 | Axial | - | - | 0.1 | 8–10 | Servo-hydraulic fatigue testing machine MFL HUS 60 | - | Load | - | Weld toe
5088 | Assessment of corrosion fatigue in welded joints using 3D surface scans, digital image correlation, hardness measurements, and residual stress analysis | 10.1016/j.ijfatigue.2023.107866 | Shojai, Sulaiman; Broemer, Tim; Ghafoori, Elyas; Woitzik, Christian; Braun, Moritz; Kohler, Markus; Schaumann, Peter | INTERNATIONAL JOURNAL OF FATIGUE | 2023 | WOS:001060871200001 | Low-alloy structural steel S355 ML | - | - | - | - | - | - | - | - | - | Clean blasting | fillet welds | Gas Metal Arc Welding (GMAW) | - | - | - | - | - | - | Flat (sheet) | 12 | Axial | - | - | 0.1 | 8–10 | Servo-hydraulic fatigue testing machine MFL HUS 60 | - | Load | - | Weld toe
5089 | Assessment of corrosion fatigue in welded joints using 3D surface scans, digital image correlation, hardness measurements, and residual stress analysis | 10.1016/j.ijfatigue.2023.107866 | Shojai, Sulaiman; Broemer, Tim; Ghafoori, Elyas; Woitzik, Christian; Braun, Moritz; Kohler, Markus; Schaumann, Peter | INTERNATIONAL JOURNAL OF FATIGUE | 2023 | WOS:001060871200001 | Low-alloy structural steel S355 ML | - | - | - | - | - | - | - | - | - | Clean blasting, corrosion exposure (NSS test) | fillet welds | Gas Metal Arc Welding (GMAW) | - | - | - | - | - | - | Flat (sheet) | 12 | Axial | - | - | 0.1 | 8–10 | Servo-hydraulic fatigue testing machine MFL HUS 60 | - | Load | - | Weld toe
5090 | Fatigue lifetime assessment of weld ends with idealized or real geometry in steel joints for off-road vehicles using the Peak Stress Method | 10.1016/j.ijfatigue.2023.107964 | Pelizzari, Jacopo; Campagnolo, Alberto; Dengo, Carlo; Meneghetti, Giovanni | INTERNATIONAL JOURNAL OF FATIGUE | 2024 | WOS:001098798200001 | 25MnCr6 (Quenched & Tempered), S355JR | 206 | 638, 355 | 785, 510 | - | - | - | - | - | - | - | Intermittent fillet welds (transverse) | MAG (Metal Active Gas) welding | - | - | - | - | - | - | Tubular joint with plate penetration | 7.5 (Tube), 6 (Tube) | Axial fatigue test | - | - | 0.05 | - | MFL servo-hydraulic axial machine (250 kN capacity, MTS TestStar IIm controller) | ASTM E 739–91 | Load-controlled | - | Tube-side weld toe and weld roots
5091 | Fatigue lifetime assessment of weld ends with idealized or real geometry in steel joints for off-road vehicles using the Peak Stress Method | 10.1016/j.ijfatigue.2023.107964 | Pelizzari, Jacopo; Campagnolo, Alberto; Dengo, Carlo; Meneghetti, Giovanni | INTERNATIONAL JOURNAL OF FATIGUE | 2024 | WOS:001098798200001 | 25MnCr6 (Quenched & Tempered), S355JR | 206 | 638, 355 | 785, 510 | - | - | - | - | - | - | Stress-relieved (SR) | Intermittent fillet welds (transverse) | MAG (Metal Active Gas) welding | - | - | - | - | - | - | Tubular joint with plate penetration | 7.5 (Tube), 6 (Tube) | Axial fatigue test | - | - | 0.05 | - | MFL servo-hydraulic axial machine (250 kN capacity, MTS TestStar IIm controller) | ASTM E 739–91 | Load-controlled | - | Tube-side weld toe and weld roots
5092 | Fatigue lifetime assessment of weld ends with idealized or real geometry in steel joints for off-road vehicles using the Peak Stress Method | 10.1016/j.ijfatigue.2023.107964 | Pelizzari, Jacopo; Campagnolo, Alberto; Dengo, Carlo; Meneghetti, Giovanni | INTERNATIONAL JOURNAL OF FATIGUE | 2024 | WOS:001098798200001 | 25MnCr6 (Quenched & Tempered), S355JR | 206 | 638, 355 | 785, 510 | - | - | - | - | - | - | - | Intermittent fillet welds (longitudinal) | MAG (Metal Active Gas) welding | - | - | - | - | - | - | Tubular joint with plate penetration | 7.5 (Tube), 6 (Tube) | Axial fatigue test | - | - | 0.05 | - | MFL servo-hydraulic axial machine (250 kN capacity, MTS TestStar IIm controller) | ASTM E 739–91 | Load-controlled | - | Plate-side weld toe
5093 | Fatigue lifetime assessment of weld ends with idealized or real geometry in steel joints for off-road vehicles using the Peak Stress Method | 10.1016/j.ijfatigue.2023.107964 | Pelizzari, Jacopo; Campagnolo, Alberto; Dengo, Carlo; Meneghetti, Giovanni | INTERNATIONAL JOURNAL OF FATIGUE | 2024 | WOS:001098798200001 | 25MnCr6 (Quenched & Tempered), S355JR | 206 | 638, 355 | 785, 510 | - | - | - | - | - | - | Stress-relieved (SR) | Intermittent fillet welds (longitudinal) | MAG (Metal Active Gas) welding | - | - | - | - | - | - | Tubular joint with plate penetration | 7.5 (Tube), 6 (Tube) | Axial fatigue test | - | - | 0.05 | - | MFL servo-hydraulic axial machine (250 kN capacity, MTS TestStar IIm controller) | ASTM E 739–91 | Load-controlled | - | Plate-side weld toe
5094 | Influence of Short-Time Post-Weld heat treatment on the performance of friction stir welded AA7075 aluminum sheets | 10.1016/j.ijfatigue.2023.107998 | Maciolek, A.; Joeckel, A.; Voelkers, S.; Hatzky, M.; Suckow, T.; Schell, L.; Sajadifar, S. V.; Wegener, T.; Moeller, B.; Baumgartner, J.; Melz, T.; Boehm, S.; Groche, P.; Niendorf, T. | INTERNATIONAL JOURNAL OF FATIGUE | 2024 | WOS:001098679300001 | AA7075-T6 | - | - | - | - | AA7075 | - | - | - | - | Post-weld heat treatment (PWHT) with solution annealing (10s at 480°C) and aging (24h at 120°C) | Butt joint | Friction stir welding (FSW) | - | - | 16.67 | - | - | - | Flat sheet | 1.5 | Low-cycle fatigue (LCF) | 25 | - | 0.1 | - | Electro-mechanic test rig | - | Strain-controlled | - | -
5095 | Influence of Short-Time Post-Weld heat treatment on the performance of friction stir welded AA7075 aluminum sheets | 10.1016/j.ijfatigue.2023.107998 | Maciolek, A.; Joeckel, A.; Voelkers, S.; Hatzky, M.; Suckow, T.; Schell, L.; Sajadifar, S. V.; Wegener, T.; Moeller, B.; Baumgartner, J.; Melz, T.; Boehm, S.; Groche, P.; Niendorf, T. | INTERNATIONAL JOURNAL OF FATIGUE | 2024 | WOS:001098679300001 | AA7075-T6 | - | - | - | - | AA7075 (friction stir welded) | - | - | - | - | Post-weld heat treatment (PWHT) with solution annealing (10s at 480°C) and aging (24h at 120°C) | Butt joint | Friction stir welding (FSW) | - | - | 16.67 | - | - | - | Flat sheet | 1.5 | High-cycle fatigue (HCF) | 25 | - | -1 | 50 | Servo-hydraulic test rig | - | Force-controlled | - | -
5096 | Influence of Short-Time Post-Weld heat treatment on the performance of friction stir welded AA7075 aluminum sheets | 10.1016/j.ijfatigue.2023.107998 | Maciolek, A.; Joeckel, A.; Voelkers, S.; Hatzky, M.; Suckow, T.; Schell, L.; Sajadifar, S. V.; Wegener, T.; Moeller, B.; Baumgartner, J.; Melz, T.; Boehm, S.; Groche, P.; Niendorf, T. | INTERNATIONAL JOURNAL OF FATIGUE | 2024 | WOS:001098679300001 | AA7075-T6 | - | - | - | - | AA7075 (friction stir welded) | - | - | - | - | Post-weld heat treatment (PWHT) with solution annealing (10s at 480°C) and aging (24h at 120°C) | Butt joint | Friction stir welding (FSW) | - | - | 16.67 | - | - | - | Flat sheet | 1.5 | High-cycle fatigue (HCF) | 25 | - | 0.1 | 50 | Servo-hydraulic test rig | - | Force-controlled | - | -
5097 | Effect of Ni interlayer on interfacial microstructure and fatigue behavior of friction stir lap welded 6061 aluminum alloy and QP1180 steel | 10.1016/j.ijfatigue.2023.108096 | Zhang, Ting; Hao, Zhengyang; Wang, Kuaishe; Qiao, Ke; Xue, Kairui; Liu, Qiang; Han, Peng; Wang, Wen; Zheng, Pengfei | INTERNATIONAL JOURNAL OF FATIGUE | 2024 | WOS:001138699700001 | 6061-T6 aluminum alloy and QP1180 steel | - | - | - | - | - | - | - | - | - | Friction Stir Lap Welding (FSLW) | Lap Joint | Friction Stir Welding (FSW) | - | - | 2.5 | - | - | - | Lap joint specimen | 2, 1.8 | Axial fatigue | 25 | - | 0.1 | 20 | - | - | Load-controlled | - | Weld interface
5098 | Effect of Ni interlayer on interfacial microstructure and fatigue behavior of friction stir lap welded 6061 aluminum alloy and QP1180 steel | 10.1016/j.ijfatigue.2023.108096 | Zhang, Ting; Hao, Zhengyang; Wang, Kuaishe; Qiao, Ke; Xue, Kairui; Liu, Qiang; Han, Peng; Wang, Wen; Zheng, Pengfei | INTERNATIONAL JOURNAL OF FATIGUE | 2024 | WOS:001138699700001 | 6061-T6 aluminum alloy and QP1180 steel | - | - | - | - | - | - | - | - | - | Friction Stir Lap Welding (FSLW) | Lap Joint | Friction Stir Welding (FSW) | - | - | 2.5 | - | - | - | Lap joint specimen | 2, 1.8 | Axial fatigue | 25 | - | 0.1 | 20 | - | - | Load-controlled | - | Al alloy side
5099 | Effect of Ni interlayer on interfacial microstructure and fatigue behavior of friction stir lap welded 6061 aluminum alloy and QP1180 steel | 10.1016/j.ijfatigue.2023.108096 | Zhang, Ting; Hao, Zhengyang; Wang, Kuaishe; Qiao, Ke; Xue, Kairui; Liu, Qiang; Han, Peng; Wang, Wen; Zheng, Pengfei | INTERNATIONAL JOURNAL OF FATIGUE | 2024 | WOS:001138699700001 | 6061-T6 aluminum alloy and QP1180 steel | - | - | - | - | Nickel (Ni) interlayer | - | - | - | - | Friction Stir Lap Welding (FSLW) | Lap Joint | Friction Stir Welding (FSW) | - | - | 2.5 | - | - | - | Lap joint specimen | 2, 1.8 | Axial fatigue | 25 | - | 0.1 | 20 | - | - | Load-controlled | - | Al alloy side
5100 | Combining relative stress gradient and effective notch stress methods to evaluate the fatigue life of steel welded members after TIG dressing | 10.1016/j.ijfatigue.2024.108443 | Zhou, Z.; Andriyana, A.; Guan, D. Q.; Chen, J. | INTERNATIONAL JOURNAL OF FATIGUE | 2024 | WOS:001254350200001 | S460 | - | 460 | - | - | - | - | - | - | - | TIG dressing | Butt joint | TIG | - | - | - | - | - | - | - | 25 | Uniaxial | - | - | 0 | - | - | - | - | - | Weld toe
5101 | Combining relative stress gradient and effective notch stress methods to evaluate the fatigue life of steel welded members after TIG dressing | 10.1016/j.ijfatigue.2024.108443 | Zhou, Z.; Andriyana, A.; Guan, D. Q.; Chen, J. | INTERNATIONAL JOURNAL OF FATIGUE | 2024 | WOS:001254350200001 | S690 | - | 690 | - | - | - | - | - | - | - | TIG dressing | Butt joint | TIG | - | - | - | - | - | - | - | 25 | Uniaxial | - | - | 0 | - | - | - | - | - | Weld toe
5102 | Combining relative stress gradient and effective notch stress methods to evaluate the fatigue life of steel welded members after TIG dressing | 10.1016/j.ijfatigue.2024.108443 | Zhou, Z.; Andriyana, A.; Guan, D. Q.; Chen, J. | INTERNATIONAL JOURNAL OF FATIGUE | 2024 | WOS:001254350200001 | S890 | - | 890 | - | - | - | - | - | - | - | TIG dressing | Butt joint | TIG | - | - | - | - | - | - | - | 25 | Uniaxial | - | - | 0 | - | - | - | - | - | Weld toe
5103 | Combining relative stress gradient and effective notch stress methods to evaluate the fatigue life of steel welded members after TIG dressing | 10.1016/j.ijfatigue.2024.108443 | Zhou, Z.; Andriyana, A.; Guan, D. Q.; Chen, J. | INTERNATIONAL JOURNAL OF FATIGUE | 2024 | WOS:001254350200001 | S1100 | - | 1100 | - | - | - | - | - | - | - | TIG dressing | Butt joint | TIG | - | - | - | - | - | - | - | 20 | Uniaxial | - | - | 0 | - | - | - | - | - | Weld toe
5104 | Combining relative stress gradient and effective notch stress methods to evaluate the fatigue life of steel welded members after TIG dressing | 10.1016/j.ijfatigue.2024.108443 | Zhou, Z.; Andriyana, A.; Guan, D. Q.; Chen, J. | INTERNATIONAL JOURNAL OF FATIGUE | 2024 | WOS:001254350200001 | S275JR | - | 275 | - | - | - | - | - | - | - | TIG dressing | T-joint | TIG | - | - | - | - | - | - | - | 15 | Uniaxial | - | - | 0 | - | - | - | - | - | Weld toe
5105 | Combining relative stress gradient and effective notch stress methods to evaluate the fatigue life of steel welded members after TIG dressing | 10.1016/j.ijfatigue.2024.108443 | Zhou, Z.; Andriyana, A.; Guan, D. Q.; Chen, J. | INTERNATIONAL JOURNAL OF FATIGUE | 2024 | WOS:001254350200001 | S355J | - | 355 | - | - | - | - | - | - | - | TIG dressing | Cruciform joint | TIG | - | - | - | - | - | - | - | 12 | Uniaxial | - | - | 0 | - | - | - | - | - | Weld toe
5106 | Combining relative stress gradient and effective notch stress methods to evaluate the fatigue life of steel welded members after TIG dressing | 10.1016/j.ijfatigue.2024.108443 | Zhou, Z.; Andriyana, A.; Guan, D. Q.; Chen, J. | INTERNATIONAL JOURNAL OF FATIGUE | 2024 | WOS:001254350200001 | S700 | - | 790 | - | - | - | - | - | - | - | TIG dressing | Cruciform joint | TIG | - | - | - | - | - | - | - | 10 | Uniaxial | - | - | 0 | - | - | - | - | - | Weld toe
5107 | Combining relative stress gradient and effective notch stress methods to evaluate the fatigue life of steel welded members after TIG dressing | 10.1016/j.ijfatigue.2024.108443 | Zhou, Z.; Andriyana, A.; Guan, D. Q.; Chen, J. | INTERNATIONAL JOURNAL OF FATIGUE | 2024 | WOS:001254350200001 | S960 | - | 960 | - | - | - | - | - | - | - | TIG dressing | Cruciform joint | TIG | - | - | - | - | - | - | - | 8 | Uniaxial | - | - | 0 | - | - | - | - | - | Weld toe
5108 | Effect of welding residual stresses on the fatigue life assessment of welded connections | 10.1016/j.ijfatigue.2024.108570 | Wang, Le; Qian, Xudong; Feng, Liuyang | INTERNATIONAL JOURNAL OF FATIGUE | 2024 | WOS:001301915000001 | S550 steel | - | - | - | - | - | - | - | - | - | - | Butt joint | Gas Metal Arc Welding (GMAW) | 20 | 125–140 | 1.2–4.1 | - | - | - | Butt-welded plates | 20 | Four-point bending | - | - | 0.1 | - | Instron actuator | IIW standard, EN 1993-1-9 | Load-controlled | - | Weld toe
5109 | Effect of welding residual stresses on the fatigue life assessment of welded connections | 10.1016/j.ijfatigue.2024.108570 | Wang, Le; Qian, Xudong; Feng, Liuyang | INTERNATIONAL JOURNAL OF FATIGUE | 2024 | WOS:001301915000001 | S355 steel | - | - | - | - | - | - | - | - | - | - | Fillet weld (CHS X-joints) | Gas Metal Arc Welding (GMAW) | 20–25 | 120–130 | 1.2–4.1 | - | - | - | Circular Hollow Section (CHS) X-joints | 10 | Cyclic tensile loading | - | - | 0.1 | - | MTS electro-hydraulic servo testing machine | IIW standard, EN 1993-1-9 | Load-controlled | - | Saddle point
5110 | Effect of weld metal properties on fatigue crack growth behaviour of gas tungsten arc welded AISI 409M grade ferritic stainless steel joints | 10.1016/j.ijpvp.2009.02.002 | Shanmugam, K.; Lakshminarayanan, A. K.; Balasubramanian, V. | INTERNATIONAL JOURNAL OF PRESSURE VESSELS AND PIPING | 2009 | WOS:000268149300005 | AISI 409M ferritic stainless steel | - | 359 | 524 | 12 | Duplex stainless steel (AISI 2209) | - | 310 | 390 | 9.56 | - | Single 'V' butt joint | Gas Tungsten Arc Welding (GTAW) | 20 | 90 | 3.25 | - | Argon shielding gas (99.99%) | +120 MPa (WM), -85 MPa (CCT) | Centre Cracked Tensile (CCT) specimen | 4 | Axial fatigue | 25 | - | 0 | 20 | Servo-hydraulic controlled 100 kN fatigue testing machine | ASTM E647-04 | Constant amplitude loading | - | Weld metal (fusion zone)
5111 | Effect of weld metal properties on fatigue crack growth behaviour of gas tungsten arc welded AISI 409M grade ferritic stainless steel joints | 10.1016/j.ijpvp.2009.02.002 | Shanmugam, K.; Lakshminarayanan, A. K.; Balasubramanian, V. | INTERNATIONAL JOURNAL OF PRESSURE VESSELS AND PIPING | 2009 | WOS:000268149300005 | AISI 409M ferritic stainless steel | - | 359 | 524 | 12 | Austenitic stainless steel (AISI 308L) | - | 250 | 340 | 11.25 | - | Single 'V' butt joint | Gas Tungsten Arc Welding (GTAW) | 20 | 90 | 3.25 | - | Argon shielding gas (99.99%) | +130 MPa (WM), -75 MPa (CCT) | Centre Cracked Tensile (CCT) specimen | 4 | Axial fatigue | 25 | - | 0 | 20 | Servo-hydraulic controlled 100 kN fatigue testing machine | ASTM E647-04 | Constant amplitude loading | - | Weld metal (fusion zone)
5112 | Effect of weld metal properties on fatigue crack growth behaviour of gas tungsten arc welded AISI 409M grade ferritic stainless steel joints | 10.1016/j.ijpvp.2009.02.002 | Shanmugam, K.; Lakshminarayanan, A. K.; Balasubramanian, V. | INTERNATIONAL JOURNAL OF PRESSURE VESSELS AND PIPING | 2009 | WOS:000268149300005 | AISI 409M ferritic stainless steel | - | 359 | 524 | 12 | Ferritic stainless steel (AISI 430) | - | 290 | 360 | 7.65 | - | Single 'V' butt joint | Gas Tungsten Arc Welding (GTAW) | 20 | 90 | 3.25 | - | Argon shielding gas (99.99%) | +150 MPa (WM), -55 MPa (CCT) | Centre Cracked Tensile (CCT) specimen | 4 | Axial fatigue | 25 | - | 0 | 20 | Servo-hydraulic controlled 100 kN fatigue testing machine | ASTM E647-04 | Constant amplitude loading | - | Weld metal (fusion zone)
5113 | Fatigue strength assessment of misaligned laser beam welded T-joints by effective stress method | 10.1016/j.ijpvp.2019.05.001 | Oliveira, P., I; Loureiro, A.; Costa, J. M.; Ferreira, J.; Borrego, L. | INTERNATIONAL JOURNAL OF PRESSURE VESSELS AND PIPING | 2019 | WOS:000471731800007 | AA2024-T3 (skin), AA7075-T6 (clip) | 78.6, 74.4 | 359, 529 | 479, 592 | 13.6, 9.1 | AA4047 filler wire | 70 | - | - | - | - | T-Joint | Laser beam welding (continuous wave disk laser) | - | - | 35–40 | - | Argon shielding gas (10 L/min flow rate) | - | T-Joint (misaligned) | 2 | Axial (tensile loading) | - | - | 0.02 | 25 | Instron model 1341 with 8800 series servo-hydraulic control system | ASTM E 466 | Load control | - | Weld toe
5114 | Fatigue behavior of low alloy structural steel single-lap bolt-welded joint | 10.1016/j.istruc.2020.12.075 | Gao, Peng; Du, Tianyu; Zhang, Jianfu; Feng, Pingfa; Yu, Dingwen | STRUCTURES | 2021 | WOS:000623951700007 | Q345B steel | - | 375 | 563 | - | GB/T 8110-2008 ER50-6 (AWS A5.18 JQ.MG70S-6) | - | - | - | - | bolt-welded | Single-lap joint | Carbon dioxide gas shielded welding (MIG) | 20 | 150 | - | - | Carbon dioxide shielding (6 L/min flow rate) | - | Single-lap bolt-welded joint | 8.75, 17.5 | Axial | 25 | - | 0.5 | 104.7–113.9 | QBG 250 high-frequency fatigue experimental machine | - | Force control | - | Weld toe
5115 | Fatigue behavior of low alloy structural steel single-lap bolt-welded joint | 10.1016/j.istruc.2020.12.075 | Gao, Peng; Du, Tianyu; Zhang, Jianfu; Feng, Pingfa; Yu, Dingwen | STRUCTURES | 2021 | WOS:000623951700007 | Q345B steel | - | 375 | 563 | - | GB/T 8110-2008 ER50-6 (AWS A5.18 JQ.MG70S-6) | - | - | - | - | - | Single-lap joint | Carbon dioxide gas shielded welding (MIG) | 20 | 150 | - | - | Carbon dioxide shielding (6 L/min flow rate) | - | Single-lap welded joint | 8.75, 17.5 | Axial | 25 | - | 0.5 | 104.7–113.9 | QBG 250 high-frequency fatigue experimental machine | - | Force control | - | Weld toe
5116 | Fatigue analysis of wire arc additive manufactured (3D printed) components with unmilled surface | 10.1016/j.istruc.2021.01.068 | Bartsch, Helen; Kuehne, Ronny; Citarelli, Sandro; Schaffrath, Simon; Feldmann, Markus | STRUCTURES | 2021 | WOS:000640705600001 | - | 210 | - | - | - | G3Si1 (EN ISO 14341) | 210 | - | - | - |  | - | Wire Arc Additive Manufacturing (WAAM) | 27 | 255 | 6.67 | - | M20-Arc-8 (EN ISO 14175) | - | plat (long specimen) | 5 | Axial (tensile) | - | - | 0.1 | - | Four-column testing machine | - | Stress | - | Edge in centred WAAM region
5117 | Fatigue analysis of wire arc additive manufactured (3D printed) components with unmilled surface | 10.1016/j.istruc.2021.01.068 | Bartsch, Helen; Kuehne, Ronny; Citarelli, Sandro; Schaffrath, Simon; Feldmann, Markus | STRUCTURES | 2021 | WOS:000640705600001 | - | 210 | - | - | - | G3Si1 (EN ISO 14341) | 210 | - | - | - |  | - | Wire Arc Additive Manufacturing (WAAM) | 27 | 255 | 6.67 | - | M20-Arc-8 (EN ISO 14175) | - | plat (short specimen) | 5 | Axial (tensile) | - | - | 0.1 | - | Four-column testing machine | - | Stress | - | Edge at end of centred WAAM region
5118 | Fatigue analysis of wire arc additive manufactured (3D printed) components with unmilled surface | 10.1016/j.istruc.2021.01.068 | Bartsch, Helen; Kuehne, Ronny; Citarelli, Sandro; Schaffrath, Simon; Feldmann, Markus | STRUCTURES | 2021 | WOS:000640705600001 | - | 210 | - | - | - | G3Si1 (EN ISO 14341) | 210 | - | - | - |  | - | Wire Arc Additive Manufacturing (WAAM) | 27 | 255 | 6.67 | - | M20-Arc-8 (EN ISO 14175) | - | plat (short specimen) | 5 | Axial (tensile) | - | - | 0.1 | - | Four-column testing machine | - | Stress | - | Edge in centred WAAM region
5119 | Fatigue performance of Q420C steel fillet-welded joints at low temperatures | 10.1016/j.istruc.2023.03.064 | Li, Qiyu; Xu, Congbai; Luo, Zhicheng; Huang, Fenghua; Zang, Xiangsheng; Zhang, Dachang | STRUCTURES | 2023 | WOS:001044842000001 | Q420C high-strength steel | - | 442 | 575 | 18.9 | ER55-G | - | - | - | - | - | Fillet-welded cruciform joint | Gas Metal Arc Welding (GMAW) | 28–32 | 245–295 | 4.83–5.83 | - | Protective gas (Ar + CO₂, flow rate 15–20 L) | - | Fillet-welded cruciform joint (plate) | 12 | Axial (constant amplitude cyclic loading) | 20 | - | 0 | 15 | MTS servo-hydraulic fatigue test machine | ISO 1099, GB/T 3075 | Load-controlled | - | Weld toe, weld root
5120 | Fatigue performance of Q420C steel fillet-welded joints at low temperatures | 10.1016/j.istruc.2023.03.064 | Li, Qiyu; Xu, Congbai; Luo, Zhicheng; Huang, Fenghua; Zang, Xiangsheng; Zhang, Dachang | STRUCTURES | 2023 | WOS:001044842000001 | Q420C high-strength steel | - | 453 | 599 | 17.9 | ER55-G | - | - | - | - | - | Fillet-welded cruciform joint | Gas Metal Arc Welding (GMAW) | 28–32 | 245–295 | 4.83–5.83 | - | Protective gas (Ar + CO₂, flow rate 15–20 L) | - | Fillet-welded cruciform joint (plate) | 12 | Axial (constant amplitude cyclic loading) | 0 | - | 0 | 15 | MTS servo-hydraulic fatigue test machine | ISO 1099, GB/T 3075 | Load-controlled | - | Weld toe, weld root
5121 | Fatigue performance of Q420C steel fillet-welded joints at low temperatures | 10.1016/j.istruc.2023.03.064 | Li, Qiyu; Xu, Congbai; Luo, Zhicheng; Huang, Fenghua; Zang, Xiangsheng; Zhang, Dachang | STRUCTURES | 2023 | WOS:001044842000001 | Q420C high-strength steel | - | 474 | 616 | 16.9 | ER55-G | - | - | - | - | - | Fillet-welded cruciform joint | Gas Metal Arc Welding (GMAW) | 28–32 | 245–295 | 4.83–5.83 | - | Protective gas (Ar + CO₂, flow rate 15–20 L) | - | Fillet-welded cruciform joint (plate) | 12 | Axial (constant amplitude cyclic loading) | -15 | - | 0 | 15 | MTS servo-hydraulic fatigue test machine | ISO 1099, GB/T 3075 | Load-controlled | - | Weld toe, weld root
5122 | Fatigue performance of Q420C steel fillet-welded joints at low temperatures | 10.1016/j.istruc.2023.03.064 | Li, Qiyu; Xu, Congbai; Luo, Zhicheng; Huang, Fenghua; Zang, Xiangsheng; Zhang, Dachang | STRUCTURES | 2023 | WOS:001044842000001 | Q420C high-strength steel | - | 474 | 616 | 16.9 | ER55-G | - | - | - | - | - | Fillet-welded cruciform joint | Gas Metal Arc Welding (GMAW) | 28–32 | 245–295 | 4.83–5.83 | - | Protective gas (Ar + CO₂, flow rate 15–20 L) | - | Fillet-welded cruciform joint (plate) | 12 | Axial (constant amplitude cyclic loading) | -30 | - | 0 | 15 | MTS servo-hydraulic fatigue test machine | ISO 1099, GB/T 3075 | Load-controlled | - | Weld toe, weld root
5123 | Fatigue performance of Q420C steel fillet-welded joints at low temperatures | 10.1016/j.istruc.2023.03.064 | Li, Qiyu; Xu, Congbai; Luo, Zhicheng; Huang, Fenghua; Zang, Xiangsheng; Zhang, Dachang | STRUCTURES | 2023 | WOS:001044842000001 | Q420C high-strength steel | - | 475 | 626 | 15.4 | ER55-G | - | - | - | - | - | Fillet-welded cruciform joint | Gas Metal Arc Welding (GMAW) | 28–32 | 245–295 | 4.83–5.83 | - | Protective gas (Ar + CO₂, flow rate 15–20 L) | - | Fillet-welded cruciform joint (plate) | 12 | Axial (constant amplitude cyclic loading) | -40 | - | 0 | 15 | MTS servo-hydraulic fatigue test machine | ISO 1099, GB/T 3075 | Load-controlled | - | Weld toe, weld root
5124 | Fatigue performance of Q420C steel fillet-welded joints at low temperatures | 10.1016/j.istruc.2023.03.064 | Li, Qiyu; Xu, Congbai; Luo, Zhicheng; Huang, Fenghua; Zang, Xiangsheng; Zhang, Dachang | STRUCTURES | 2023 | WOS:001044842000001 | Q420C high-strength steel | - | 480 | 645 | 14.4 | ER55-G | - | - | - | - | - | Fillet-welded cruciform joint | Gas Metal Arc Welding (GMAW) | 28–32 | 245–295 | 4.83–5.83 | - | Protective gas (Ar + CO₂, flow rate 15–20 L) | - | Fillet-welded cruciform joint (plate) | 12 | Axial (constant amplitude cyclic loading) | -50 | - | 0 | 15 | MTS servo-hydraulic fatigue test machine | ISO 1099, GB/T 3075 | Load-controlled | - | Weld toe, weld root
5125 | Optimisation of fatigue solution for welded T-stub joints by grading of FAT classes and correction of mean stress effect | 10.1016/j.istruc.2023.105582 | Golubiatnikov, Kirill; Wald, Frantisek; Vild, Martin; Holomek, Josef | STRUCTURES | 2023 | WOS:001129131300001 | Strenx 700MC Plus (S700MC) | - | - | - | - | A35 | - | - | - | - | - | T-Joint (T-stub) | Metal Active Gas (MAG) welding | - | - | - | - | M21 shielding gas (82% Ar + 18% CO₂) | - | T-stub | - | Axial (shearing and bending out of the T-profile plane) | - | - | 0.436 | 2–10 | - | EN, IIW, Yildirim method | Force | - | Weld toe
5126 | Optimisation of fatigue solution for welded T-stub joints by grading of FAT classes and correction of mean stress effect | 10.1016/j.istruc.2023.105582 | Golubiatnikov, Kirill; Wald, Frantisek; Vild, Martin; Holomek, Josef | STRUCTURES | 2023 | WOS:001129131300001 | S355 steel | - | - | - | - | A35 | - | - | - | - | - | T-Joint (T-stub) | Metal Active Gas (MAG) welding | - | - | - | - | M21 shielding gas (82% Ar + 18% CO₂) | - | T-stub | - | Axial (shearing and bending out of the T-profile plane) | - | - | 0.186 | 2–10 | - | EN, IIW, Yildirim method | Force | - | Weld toe
5127 | Microstructure and mechanical properties of laser welded dissimilar DP600/DP980 dual-phase steel joints | 10.1016/j.jallcom.2010.08.158 | Farabi, N.; Chen, D. L.; Zhou, Y. | JOURNAL OF ALLOYS AND COMPOUNDS | 2011 | WOS:000285318400078 | DP600 and DP980 dual-phase steel | - | - | 634, 1095 | - | DP600/DP980 dissimilar welded joint | - | - | 638 | - | - | Dissimilar joint (DP600/DP980) | Laser welding (Diode laser) | - | - | 16.67 | - | Ultra-high purity argon shielding gas (14.2 L/min) | - | Subsized | 1.2 | Axial (load-controlled) | 25 | - | 0.1 | 50 | Instron 8801 servo-hydraulic testing system | - | Load control | - | -
5128 | Enhancing the mechanical properties of electron beam welded TC17 titanium alloy joint by post-weld heat treatment | 10.1016/j.jallcom.2019.151937 | Liu, Hanging; Wang, Haomin; Zhang, Zhen; Huang, Zhiyong; Liu, Yongjie; Wang, Qingyuan; Chen, Qiang | JOURNAL OF ALLOYS AND COMPOUNDS | 2019 | WOS:000486596000096 | TC17 titanium alloy (Ti–5Al–2Sn–2Zr–4Mo–4Cr, wt%) | - | - | - | - | TC17 titanium alloy | - | - | - | - | Post-weld heat treatment (PWHT) at 630 °C for 2 h, furnace cooling | Full penetration butt joint | Electron beam welding (EBW) | 150000 | 0.042, 2.010 | 10.0 | - | - | - | plat | 2 | Sinusoidal cyclic loading (axial) | 25 | Laboratory ambiance | 0.1 | 10 | Servo-hydraulic tester (Shimadzu, Servopulser 50 kN), Electromagnetic resonance fatigue tester (QBG-100) | - | Stress | - | welding pores induced
5129 | Enhancing the mechanical properties of electron beam welded TC17 titanium alloy joint by post-weld heat treatment | 10.1016/j.jallcom.2019.151937 | Liu, Hanging; Wang, Haomin; Zhang, Zhen; Huang, Zhiyong; Liu, Yongjie; Wang, Qingyuan; Chen, Qiang | JOURNAL OF ALLOYS AND COMPOUNDS | 2019 | WOS:000486596000096 | TC17 titanium alloy (Ti–5Al–2Sn–2Zr–4Mo–4Cr, wt%) | - | - | - | - | TC17 titanium alloy | - | - | - | - | Post-weld heat treatment (PWHT) at 630 °C for 2 h, furnace cooling | Full penetration butt joint | Electron beam welding (EBW) | 150000 | 0.042, 2.010 | 10.0 | - | - | - | plat | 2 | Sinusoidal cyclic loading (axial) | 25 | Laboratory ambiance | 0.1 | 65 | Servo-hydraulic tester (Shimadzu, Servopulser 50 kN), Electromagnetic resonance fatigue tester (QBG-100) | - | Stress | - | welding pores induced
5130 | Enhancing the mechanical properties of electron beam welded TC17 titanium alloy joint by post-weld heat treatment | 10.1016/j.jallcom.2019.151937 | Liu, Hanging; Wang, Haomin; Zhang, Zhen; Huang, Zhiyong; Liu, Yongjie; Wang, Qingyuan; Chen, Qiang | JOURNAL OF ALLOYS AND COMPOUNDS | 2019 | WOS:000486596000096 | TC17 titanium alloy (Ti–5Al–2Sn–2Zr–4Mo–4Cr, wt%) | - | - | - | - | TC17 titanium alloy | - | - | - | - | - | Full penetration butt joint | Electron beam welding (EBW) | 150000 | 0.042, 2.010 | 10.0 | - | - | - | plat | 2 | Sinusoidal cyclic loading (axial) | 25 | Laboratory ambiance | 0.1 | 10 | Servo-hydraulic tester (Shimadzu, Servopulser 50 kN), Electromagnetic resonance fatigue tester (QBG-100) | - | Stress | - | welding pores induced
5131 | Enhancing the mechanical properties of electron beam welded TC17 titanium alloy joint by post-weld heat treatment | 10.1016/j.jallcom.2019.151937 | Liu, Hanging; Wang, Haomin; Zhang, Zhen; Huang, Zhiyong; Liu, Yongjie; Wang, Qingyuan; Chen, Qiang | JOURNAL OF ALLOYS AND COMPOUNDS | 2019 | WOS:000486596000096 | TC17 titanium alloy (Ti–5Al–2Sn–2Zr–4Mo–4Cr, wt%) | - | - | - | - | TC17 titanium alloy | - | - | - | - | - | Full penetration butt joint | Electron beam welding (EBW) | 150000 | 0.042, 2.010 | 10.0 | - | - | - | plat | 2 | Sinusoidal cyclic loading (axial) | 25 | Laboratory ambiance | 0.1 | 65 | Servo-hydraulic tester (Shimadzu, Servopulser 50 kN), Electromagnetic resonance fatigue tester (QBG-100) | - | Stress | - | welding pores induced
5132 | Enhancing the mechanical properties of electron beam welded TC17 titanium alloy joint by post-weld heat treatment | 10.1016/j.jallcom.2019.151937 | Liu, Hanging; Wang, Haomin; Zhang, Zhen; Huang, Zhiyong; Liu, Yongjie; Wang, Qingyuan; Chen, Qiang | JOURNAL OF ALLOYS AND COMPOUNDS | 2019 | WOS:000486596000096 | TC17 titanium alloy (Ti–5Al–2Sn–2Zr–4Mo–4Cr, wt%) | - | - | - | - | TC17 titanium alloy | - | - | - | - | - | Full penetration butt joint | Electron beam welding (EBW) | 150000 | 0.042, 2.010 | 10.0 | - | - | - | plat | 2 | Sinusoidal cyclic loading (axial) | 25 | Laboratory ambiance | 0.1 | 10 | Servo-hydraulic tester (Shimadzu, Servopulser 50 kN), Electromagnetic resonance fatigue tester (QBG-100) | - | Stress | - | the intrinsic deficiencies induced
5133 | Enhancing the mechanical properties of electron beam welded TC17 titanium alloy joint by post-weld heat treatment | 10.1016/j.jallcom.2019.151937 | Liu, Hanging; Wang, Haomin; Zhang, Zhen; Huang, Zhiyong; Liu, Yongjie; Wang, Qingyuan; Chen, Qiang | JOURNAL OF ALLOYS AND COMPOUNDS | 2019 | WOS:000486596000096 | TC17 titanium alloy (Ti–5Al–2Sn–2Zr–4Mo–4Cr, wt%) | - | - | - | - | TC17 titanium alloy | - | - | - | - | - | Full penetration butt joint | Electron beam welding (EBW) | 150000 | 0.042, 2.010 | 10.0 | - | - | - | plat | 2 | Sinusoidal cyclic loading (axial) | 25 | Laboratory ambiance | 0.1 | 65 | Servo-hydraulic tester (Shimadzu, Servopulser 50 kN), Electromagnetic resonance fatigue tester (QBG-100) | - | Stress | - | the intrinsic deficiencies induced
5134 | Static and fatigue tensile strength of friction-welded bar-plate connections embedded in concrete | 10.1016/j.jcsr.2004.10.008 | Xie, M; Chapman, JC | JOURNAL OF CONSTRUCTIONAL STEEL RESEARCH | 2005 | WOS:000227366200005 | Steel | 205 | - | 489 | - | - | - | - | - | - | Weld flash present or removed (turned) | Bar–plate connection (embedded) | Friction welding | - | - | - | - | - | - | Embedded bar–plate connection | 6 | Axial tension | 25 | Concrete-embedded | 0.1 | 8 | Amsler pulsator | BS5400 (S-type and F-type curves referenced) | Load-controlled | - | Single fracture
5135 | Static and fatigue tensile strength of friction-welded bar-plate connections embedded in concrete | 10.1016/j.jcsr.2004.10.008 | Xie, M; Chapman, JC | JOURNAL OF CONSTRUCTIONAL STEEL RESEARCH | 2005 | WOS:000227366200005 | Steel | 205 | - | 489 | - | - | - | - | - | - | Weld flash present or removed (turned) | Bar–plate connection (embedded) | Friction welding | - | - | - | - | - | - | Embedded bar–plate connection | 6 | Axial tension | 25 | Concrete-embedded | 0.1 | 8 | Amsler pulsator | BS5400 (S-type and F-type curves referenced) | Load-controlled | - | Double fracture, flash ring
5136 | Static and fatigue tensile strength of friction-welded bar-plate connections embedded in concrete | 10.1016/j.jcsr.2004.10.008 | Xie, M; Chapman, JC | JOURNAL OF CONSTRUCTIONAL STEEL RESEARCH | 2005 | WOS:000227366200005 | Steel | 205 | - | 568 | - | - | - | - | - | - | Weld flash present or removed (turned) | Bar–plate connection (embedded) | Friction welding | - | - | - | - | - | - | Embedded bar–plate connection | 8 | Axial tension | 25 | Concrete-embedded | 0.1 | 8 | Amsler pulsator | BS5400 (S-type and F-type curves referenced) | Load-controlled | - | Double fracture, flash ring
5137 | Static and fatigue tensile strength of friction-welded bar-plate connections embedded in concrete | 10.1016/j.jcsr.2004.10.008 | Xie, M; Chapman, JC | JOURNAL OF CONSTRUCTIONAL STEEL RESEARCH | 2005 | WOS:000227366200005 | Steel | 205 | - | 560 | - | - | - | - | - | - | Weld flash present or removed (turned) | Bar–plate connection (embedded) | Friction welding | - | - | - | - | - | - | Embedded bar–plate connection | 10 | Axial tension | 25 | Concrete-embedded | 0.1 | 8 | Amsler pulsator | BS5400 (S-type and F-type curves referenced) | Load-controlled | - | Single fracture, with another fracture partially developed
5138 | Static and fatigue tensile strength of friction-welded bar-plate connections embedded in concrete | 10.1016/j.jcsr.2004.10.008 | Xie, M; Chapman, JC | JOURNAL OF CONSTRUCTIONAL STEEL RESEARCH | 2005 | WOS:000227366200005 | Steel | 205 | - | 560 | - | - | - | - | - | - | Weld flash present or removed (turned) | Bar–plate connection (embedded) | Friction welding | - | - | - | - | - | - | Embedded bar–plate connection | 10 | Axial tension | 25 | Concrete-embedded | 0.1 | 8 | Amsler pulsator | BS5400 (S-type and F-type curves referenced) | Load-controlled | - | Double fracture, a flash disc
5139 | Static and fatigue tensile strength of friction-welded bar-plate connections embedded in concrete | 10.1016/j.jcsr.2004.10.008 | Xie, M; Chapman, JC | JOURNAL OF CONSTRUCTIONAL STEEL RESEARCH | 2005 | WOS:000227366200005 | Steel | 205 | - | 563 | - | - | - | - | - | - | Weld flash present or removed (turned) | Bar–plate connection (embedded) | Friction welding | - | - | - | - | - | - | Embedded bar–plate connection | 12 | Axial tension | 25 | Concrete-embedded | 0.1 | 8 | Amsler pulsator | BS5400 (S-type and F-type curves referenced) | Load-controlled | - | Double fracture, flash disc
5140 | Static and fatigue tensile strength of friction-welded bar-plate connections embedded in concrete | 10.1016/j.jcsr.2004.10.008 | Xie, M; Chapman, JC | JOURNAL OF CONSTRUCTIONAL STEEL RESEARCH | 2005 | WOS:000227366200005 | Steel | 205 | - | 584 | - | - | - | - | - | - | Weld flash present or removed (turned) | Bar–plate connection (embedded) | Friction welding | - | - | - | - | - | - | Embedded bar–plate connection | 15 | Axial tension | 25 | Concrete-embedded | 0.1 | 8 | Amsler pulsator | BS5400 (S-type and F-type curves referenced) | Load-controlled | - | Double fracture, flash disc
5141 | Behavior of post-installed shear connectors under static and fatigue loading | 10.1016/j.jcsr.2009.09.012 | Kwon, Gunup; Engelhardt, Michael D.; Klingner, Richard E. | JOURNAL OF CONSTRUCTIONAL STEEL RESEARCH | 2010 | WOS:000275443200006 | ASTM A36 steel | - | - | - | - | ASTM A193 B7 threaded rod | - | - | 1010 | - | Pretensioning | - | - | - | - | - | - | - | - | Direct shear test setup (single shear connector) | 25.4 | Axial fatigue loading | - | - | - | - | MTS Model 407 controller | - | Load control | - | -
5142 | Behavior of post-installed shear connectors under static and fatigue loading | 10.1016/j.jcsr.2009.09.012 | Kwon, Gunup; Engelhardt, Michael D.; Klingner, Richard E. | JOURNAL OF CONSTRUCTIONAL STEEL RESEARCH | 2010 | WOS:000275443200006 | ASTM A36 steel | - | - | - | - | ASTM A325 high-strength bolts | - | - | 1020 | - | Pretensioning | - | - | - | - | - | - | - | - | Direct shear test setup (single shear connector) | 25.4 | Axial fatigue loading | - | - | - | - | MTS Model 407 controller | - | Load control | - | -
5143 | Fatigue and residual strength of concrete-filled tubular X-joints with full capacity welds | 10.1016/j.jcsr.2014.04.021 | Qian, Xudong; Jitpairod, Kittikun; Marshall, Peter; Swaddiwudhipong, Somsak; Ou, Zhiyong; Zhang, Yang; Pradana, Mochamad Raditya | JOURNAL OF CONSTRUCTIONAL STEEL RESEARCH | 2014 | WOS:000338618300003 | S355 steel | 200, 203 | - | - | - | S355 steel | - | - | - | - | Post-weld grinding | X-joint (circular hollow section) | - | - | - | - | - | - | - | Tubular X-joint (full-scale) | 25 (Chord), 12.5 (Brace) | Constant-amplitude cyclic loading (in-plane bending) | 25 | Non-corrosive laboratory air | 0.1 | - | 200-ton capacity loading rig | - | Load-controlled | - | Weld toe cracking
5144 | Fatigue and residual strength of concrete-filled tubular X-joints with full capacity welds | 10.1016/j.jcsr.2014.04.021 | Qian, Xudong; Jitpairod, Kittikun; Marshall, Peter; Swaddiwudhipong, Somsak; Ou, Zhiyong; Zhang, Yang; Pradana, Mochamad Raditya | JOURNAL OF CONSTRUCTIONAL STEEL RESEARCH | 2014 | WOS:000338618300003 | S355 steel | 200, 203 | - | - | - | S355 steel | - | - | - | - | Post-weld grinding | X-joint (circular hollow section) | - | - | - | - | - | - | - | Tubular X-joint (full-scale) | 25 | Constant-amplitude cyclic loading (in-plane bending) | 25 | Non-corrosive laboratory air | 0.1 | - | 200-ton capacity loading rig | - | Load-controlled | - | Weld toe cracking
5145 | Fatigue life assessment of large scale T-jointed steel truss bridge components | 10.1016/j.jcsr.2017.01.008 | Cai, Shunyao; Chen, Weizhen; Kashani, Mohammad M.; Vardanega, Paul J.; Taylor, Colin A. | JOURNAL OF CONSTRUCTIONAL STEEL RESEARCH | 2017 | WOS:000400033100037 | Low-alloy structural steel Q345D | - | 345 | - | - | - | - | - | - | - | - | T-Joint | - | - | - | - | - | - | - | Large-scale T-joint | 30 | Axial | - | Laboratory | ~=0.2 | 4 | - | Eurocode 3 | Load | - | Weld toe (intersection with cope hole)
5146 | Fatigue life assessment of large scale T-jointed steel truss bridge components | 10.1016/j.jcsr.2017.01.008 | Cai, Shunyao; Chen, Weizhen; Kashani, Mohammad M.; Vardanega, Paul J.; Taylor, Colin A. | JOURNAL OF CONSTRUCTIONAL STEEL RESEARCH | 2017 | WOS:000400033100037 | Low-alloy structural steel Q345D | - | 345 | - | - | - | - | - | - | - | - | T-Joint | - | - | - | - | - | - | - | Large-scale T-joint | 24 | Axial | - | Laboratory | ~=0.2 | 4 | - | Eurocode 3 | Load | - | Weld toe (intersection with cope hole)
5147 | Fatigue performance and evaluation of welded joints in steel truss bridges | 10.1016/j.jcsr.2018.06.014 | Cui, Chuang; Zhang, Qinghua; Bao, Yi; Kang, Jiping; Bu, Yizhi | JOURNAL OF CONSTRUCTIONAL STEEL RESEARCH | 2018 | WOS:000441853400035 | Q370QD (hot-rolled low alloy steel) | - | 385, 395 | 535, 645 | 30, 26 | - | - | - | - | - | - | Cruciform Joint | Gas Metal Arc Welding (GMAW) / Metal Inert Gas (MIG) | 220 | 1.2 | - | - | - | - | Cruciform welded specimen | 40, 50 | Axial cyclic tensile testing | - | - | - | 2.0–5.0 | Universal loading machine (1500 kN capacity) | - | Load-controlled | - | Weld toe
5148 | Fatigue performance and evaluation of welded joints in steel truss bridges | 10.1016/j.jcsr.2018.06.014 | Cui, Chuang; Zhang, Qinghua; Bao, Yi; Kang, Jiping; Bu, Yizhi | JOURNAL OF CONSTRUCTIONAL STEEL RESEARCH | 2018 | WOS:000441853400035 | Q370QD (hot-rolled low alloy steel) | - | 385, 395 | 535, 645 | 30, 26 | - | - | - | - | - | with CFP | Cruciform Joint | Gas Metal Arc Welding (GMAW) / Metal Inert Gas (MIG) | 220 | 1.2 | - | - | - | - | Cruciform welded specimen | 40, 50 | Axial cyclic tensile testing | - | - | - | 2.0–5.0 | Universal loading machine (1500 kN capacity) | - | Load-controlled | - | Weld toe
5149 | Fatigue performance and evaluation of welded joints in steel truss bridges | 10.1016/j.jcsr.2018.06.014 | Cui, Chuang; Zhang, Qinghua; Bao, Yi; Kang, Jiping; Bu, Yizhi | JOURNAL OF CONSTRUCTIONAL STEEL RESEARCH | 2018 | WOS:000441853400035 | Q370QD (hot-rolled low alloy steel) | - | 385, 395 | 535, 645 | 30, 26 | - | - | - | - | - | with CFP | Cruciform Joint | Gas Metal Arc Welding (GMAW) / Metal Inert Gas (MIG) | 220 | 1.2 | - | - | - | - | Cruciform welded specimen | 40, 50 | Axial cyclic tensile testing | - | - | - | 2.0–5.0 | Universal loading machine (1500 kN capacity) | - | Load-controlled | - | weld root
5150 | Fatigue performance and evaluation of welded joints in steel truss bridges | 10.1016/j.jcsr.2018.06.014 | Cui, Chuang; Zhang, Qinghua; Bao, Yi; Kang, Jiping; Bu, Yizhi | JOURNAL OF CONSTRUCTIONAL STEEL RESEARCH | 2018 | WOS:000441853400035 | Q370QD (hot-rolled low alloy steel) | - | 385, 395 | 535, 645 | 30, 26 | - | - | - | - | - | with CFP and Ultrasonic Impact Treatment (UIT) | Cruciform Joint | Gas Metal Arc Welding (GMAW) / Metal Inert Gas (MIG) | 220 | 1.2 | - | - | - | - | Cruciform welded specimen | 40, 50 | Axial cyclic tensile testing | - | - | - | 2.0–5.0 | Universal loading machine (1500 kN capacity) | - | Load-controlled | - | weld root
5151 | Fatigue performance and evaluation of welded joints in steel truss bridges | 10.1016/j.jcsr.2018.06.014 | Cui, Chuang; Zhang, Qinghua; Bao, Yi; Kang, Jiping; Bu, Yizhi | JOURNAL OF CONSTRUCTIONAL STEEL RESEARCH | 2018 | WOS:000441853400035 | Q370QD (hot-rolled low alloy steel) | - | 385, 395 | 535, 645 | 30, 26 | - | - | - | - | - | with CFP and Ultrasonic Impact Treatment (UIT) | Cruciform Joint | Gas Metal Arc Welding (GMAW) / Metal Inert Gas (MIG) | 220 | 1.2 | - | - | - | - | Cruciform welded specimen | 40, 50 | Axial cyclic tensile testing | - | - | - | 2.0–5.0 | Universal loading machine (1500 kN capacity) | - | Load-controlled | - | base metal
5152 | Experimental and numerical study on fatigue performance of U-rib connections | 10.1016/j.jcsr.2019.105796 | Chen, Shiming; Huang, Yang; Zhou, Cong; Gu, Ping | JOURNAL OF CONSTRUCTIONAL STEEL RESEARCH | 2019 | WOS:000498335300005 | Q345 steel | 200 | 345 | - | - | Q345 steel | 220 | - | - | - | - | Butt Joint (LH specimens) | Semi-automatic CO₂ shielded welding | 30 | 230 | - | - | - | - | LH specimen | 8 (U-rib), 16 (U-rib) | Axial (constant amplitude cyclic loading) | - | - | - | 4 | Electro-hydraulic fluctuation fatigue machine (500 kN capacity) | AASHTO LRFD, Eurocode 3 | Load-controlled | - | Weld toe (bottom of rib near welding joints)
5153 | Experimental and numerical study on fatigue performance of U-rib connections | 10.1016/j.jcsr.2019.105796 | Chen, Shiming; Huang, Yang; Zhou, Cong; Gu, Ping | JOURNAL OF CONSTRUCTIONAL STEEL RESEARCH | 2019 | WOS:000498335300005 | Q345 steel | 200 | 345 | - | - | Q345 steel | 220 | - | - | - | - | Butt Joint (LS specimens) | Semi-automatic CO₂ shielded welding | 30 | 230 | - | - | - | - | LS specimen | 8 (U-rib), 16 (U-rib), 8(Splice plate) | Axial (constant amplitude cyclic loading) | - | - | - | 4 | Electro-hydraulic fluctuation fatigue machine (500 kN capacity) | AASHTO LRFD, Eurocode 3 | Load-controlled | - | Splice plates
5154 | Testing of oxyacetylene weld strength | 10.1016/j.jcsr.2019.105921 | Civjan, S. A.; Guihan, T.; Peterman, K. | JOURNAL OF CONSTRUCTIONAL STEEL RESEARCH | 2020 | WOS:000582365300049 | ASTM A 1008 CS Type B - 15 Prime Cold Rolled Sheet | - | 245 | 316 | 44.9 | Weldcote R45 electrodes | - | - | - | - | - | Fillet weld | Oxyacetylene | - | - | - | - | - | - | Fillet welded end connection | 2.28 | Axial tension | - | - | ≤ 0.02 | 10–20 | Instron 8501 | AISC-360-16, AASHTO | Load | - | -
5155 | Static and fatigue properties of 80 mm-thick Q460GJC butt weld joint | 10.1016/j.jcsr.2021.106809 | Li, Jingyao; Nie, Shidong; Kou, Han; Elchalakani, Mohamed; Yu, Xiao; Dai, Guoxin | JOURNAL OF CONSTRUCTIONAL STEEL RESEARCH | 2021 | WOS:000688191100004 | Q460GJC steel | - | 412 | 592 | - | H08MnMoA (welding wire) | - | 543 | 663 | - | Post-weld heat treatment (kept at 170 °C for 1.5 h) | Butt Joint | Submerged Arc Welding (SAW) | 32 | 600 | 5–6.67 | 200 | - | - | Standard (flat plate) | 8 | Axial (tension-tension cyclic loading) | 25 | - | 0.1 | 100 | etry fatigue-testing machine | - | Displacement control | - | Interface between weld and base metal
5156 | Static and fatigue properties of 80 mm-thick Q460GJC butt weld joint | 10.1016/j.jcsr.2021.106809 | Li, Jingyao; Nie, Shidong; Kou, Han; Elchalakani, Mohamed; Yu, Xiao; Dai, Guoxin | JOURNAL OF CONSTRUCTIONAL STEEL RESEARCH | 2021 | WOS:000688191100004 | Q460GJC steel | - | 517 | 623 | - | H08MnMoA (welding wire) | - | 516 | 625 | - | Post-weld heat treatment (kept at 170 °C for 1.5 h) | Butt Joint | Submerged Arc Welding (SAW) | 32 | 600 | 5–6.67 | 200 | - | - | Standard (flat plate) | 8 | Axial (tension-tension cyclic loading) | 25 | - | 0.1 | 100 | etry fatigue-testing machine | - | Displacement control | - | Middle area
5157 | Fatigue strength and crack growth of double-side welded rib-to-deck joint in orthotropic steel decks | 10.1016/j.jcsr.2022.107444 | Cui, Chuang; Ma, Yan; Zhang, Qing-hua; Da, Le-tian; Han, Shao-hui | JOURNAL OF CONSTRUCTIONAL STEEL RESEARCH | 2022 | WOS:000835945800001 | Q345QD steel | - | 345 | - | - | - | - | - | - | - | - | Double-side welded rib-to-deck joint | - | - | - | - | - | - | - | Full-scale | 8 | Axial | - | - | 0.1 | 5 | Fatigue testing machine (100 kN capacity) | IIW recommendations | Load | - | Weld toe
5158 | Fatigue strength and crack growth of double-side welded rib-to-deck joint in orthotropic steel decks | 10.1016/j.jcsr.2022.107444 | Cui, Chuang; Ma, Yan; Zhang, Qing-hua; Da, Le-tian; Han, Shao-hui | JOURNAL OF CONSTRUCTIONAL STEEL RESEARCH | 2022 | WOS:000835945800001 | Q345QD steel | - | 345 | - | - | - | - | - | - | - | - | Single-side welded rib-to-deck joint | - | - | - | - | - | - | - | Full-scale | 8 | Axial | - | - | 0.1 | 5 | Fatigue testing machine (100 kN capacity) | IIW recommendations | Load | - | Weld toe
5159 | Study on fatigue performance of steel bridge welded joints considering initial defects | 10.1016/j.jcsr.2023.108309 | Jiang, Xu; Cao, Daqian; Qiang, Xuhong; Xu, Chunli | JOURNAL OF CONSTRUCTIONAL STEEL RESEARCH | 2024 | WOS:001107109700001 | Q370qd steel | 210 | - | - | - | Q370qd steel | 210 | - | - | - | - | T-Joint | - | - | - | - | - | - | - | Wide plate (local T-joint model) | 16 | Axial (bending and tensile stress-induced) | - | - | 0.1 | 15 | MTS370.10 | BS 7608, BS7910-2019 | Load-controlled | - | Weld toe (inner/outer side of deck)
5160 | Study on fatigue performance of steel bridge welded joints considering initial defects | 10.1016/j.jcsr.2023.108309 | Jiang, Xu; Cao, Daqian; Qiang, Xuhong; Xu, Chunli | JOURNAL OF CONSTRUCTIONAL STEEL RESEARCH | 2024 | WOS:001107109700001 | Q370qd steel | 210 | - | - | - | Q370qd steel | 210 | - | - | - | Undercut defect | T-Joint | - | - | - | - | - | - | - | Wide plate (local T-joint model) | 16 | Axial (bending and tensile stress-induced) | - | - | 0.1 | 15 | MTS370.10 | BS 7608, BS7910-2019 | Load-controlled | - | Weld toe (inner/outer side of deck)
5161 | Study on fatigue performance of steel bridge welded joints considering initial defects | 10.1016/j.jcsr.2023.108309 | Jiang, Xu; Cao, Daqian; Qiang, Xuhong; Xu, Chunli | JOURNAL OF CONSTRUCTIONAL STEEL RESEARCH | 2024 | WOS:001107109700001 | Q370qd steel | 210 | - | - | - | Q370qd steel | 210 | - | - | - | Partial penetration defect | T-Joint | - | - | - | - | - | - | - | Wide plate (local T-joint model) | 16 | Axial (bending and tensile stress-induced) | - | - | 0.1 | 15 | MTS370.10 | BS 7608, BS7910-2019 | Load-controlled | - | Weld toe (inner/outer side of deck)
5162 | Hybrid laser welding of dissimilar aluminum alloys: welding processing, microstructure, properties and modelling | 10.1016/j.jmapro.2020.03.048 | Yan, Shaohua; Qin, Qing H.; Chen, Hui; Zhong, Zheng | JOURNAL OF MANUFACTURING PROCESSES | 2020 | WOS:000558390900002 | AA7N01 | - | - | - | - | ER5356 (Al-Mg alloy) | - | - | - | - | - | Butt Joint | Hybrid Laser-MIG | - | 130 | 10.67 | - | Pure argon shielding gas | - | - | 4 | Tension-Tension cyclic loading | - | - | 0.1 | 97–104 | High-frequency fatigue testing machine | - | Stress | - | Weld toe, inclusions, pores
5163 | Hybrid laser welding of dissimilar aluminum alloys: welding processing, microstructure, properties and modelling | 10.1016/j.jmapro.2020.03.048 | Yan, Shaohua; Qin, Qing H.; Chen, Hui; Zhong, Zheng | JOURNAL OF MANUFACTURING PROCESSES | 2020 | WOS:000558390900002 | AA5083 | - | - | - | - | ER5356 (Al-Mg alloy) | - | - | - | - | - | Butt Joint | Hybrid Laser-MIG | - | 130 | 10.67 | - | Pure argon shielding gas | - | - | 4 | Tension-Tension cyclic loading | - | - | 0.1 | 97–104 | High-frequency fatigue testing machine | - | Stress | - | Weld toe, inclusions, pores
5164 | Hybrid laser welding of dissimilar aluminum alloys: welding processing, microstructure, properties and modelling | 10.1016/j.jmapro.2020.03.048 | Yan, Shaohua; Qin, Qing H.; Chen, Hui; Zhong, Zheng | JOURNAL OF MANUFACTURING PROCESSES | 2020 | WOS:000558390900002 | AA5083 and AA7N01 | - | - | - | - | ER5356 (Al-Mg alloy) | - | - | - | - | - | Butt Joint | Hybrid Laser-MIG | - | 130 | 10.67 | - | Pure argon shielding gas | - | - | 4 | Tension-Tension cyclic loading | - | - | 0.1 | 97–104 | High-frequency fatigue testing machine | - | Stress | - | Weld toe, inclusions, pores
5165 | Effect of laser beam welding on microstructure, tensile strength and fatigue behaviour of duplex stainless steel 2205 | 10.1016/j.jmapro.2021.10.020 | Odermatt, A. E.; Ventzke, V.; Dorn, F.; Dinse, R.; Merhof, P.; Kashaev, N. | JOURNAL OF MANUFACTURING PROCESSES | 2021 | WOS:000714531400004 | Duplex stainless steel 2205 (DSS 2205) | - | - | 720 | - | ER2209 filler wire | - | - | - | - | - | Butt Joint | Laser Beam Welding (LBW) | - | - | 50 | - | Argon shielding gas | - | Flat sheet | 4 | Axial (stress-controlled) | - | - | - | 10–20 | Instron servo-hydraulic testing machines (25 kN and 60 kN load cells) | - | Stress | - | Base metal (BM) , Weld root
5166 | Effect of laser beam welding on microstructure, tensile strength and fatigue behaviour of duplex stainless steel 2205 | 10.1016/j.jmapro.2021.10.020 | Odermatt, A. E.; Ventzke, V.; Dorn, F.; Dinse, R.; Merhof, P.; Kashaev, N. | JOURNAL OF MANUFACTURING PROCESSES | 2021 | WOS:000714531400004 | Duplex stainless steel 2205 (DSS 2205) | - | - | 720 | - | ER2209 filler wire | - | - | - | - | Laser Surface Remelting (LSR) for half of the specimens | Butt Joint | Laser Beam Welding (LBW) | - | - | 28.3 | - | Argon shielding gas | - | Flat sheet | 4 | Axial (stress-controlled) | - | - | - | 10–20 | Instron servo-hydraulic testing machines (25 kN and 60 kN load cells) | - | Stress | - | Base metal (BM) , Weld root
5167 | Effect of welding nugget diameter on the fatigue strength of the resistance spot welded joints of different steel sheets | 10.1016/j.jmatprotec.2006.02.026 | Vural, M.; Akkus, A.; Eryuerek, B. | JOURNAL OF MATERIALS PROCESSING TECHNOLOGY | 2006 | WOS:000238892800019 | AISI 304 stainless steel | - | - | - | - | AISI 304 stainless steel | - | - | - | - | - | Lap joint | Resistance spot welding | - | 5500–13500 | - | - | - | - | Spot-welded lap joint | 1.03 | Axial | 25 | Laboratory air | 0.09 | 10 | 60 kN servo-hydraulic Dartec testing machine | - | Load | - | Weld nugget
5168 | Effect of welding nugget diameter on the fatigue strength of the resistance spot welded joints of different steel sheets | 10.1016/j.jmatprotec.2006.02.026 | Vural, M.; Akkus, A.; Eryuerek, B. | JOURNAL OF MATERIALS PROCESSING TECHNOLOGY | 2006 | WOS:000238892800019 | AISI 304 stainless steel and galvanized steel | - | - | - | - | AISI 304 stainless steel and galvanized steel | - | - | - | - | - | Lap joint | Resistance spot welding | - | 5500–13500 | - | - | - | - | Spot-welded lap joint | 0.95, 1.03 | Axial | 25 | Laboratory air | 0.09 | 10 | 60 kN servo-hydraulic Dartec testing machine | - | Load | - | Weld nugget
5169 | Effect of welding nugget diameter on the fatigue strength of the resistance spot welded joints of different steel sheets | 10.1016/j.jmatprotec.2006.02.026 | Vural, M.; Akkus, A.; Eryuerek, B. | JOURNAL OF MATERIALS PROCESSING TECHNOLOGY | 2006 | WOS:000238892800019 | galvanized steel | - | - | - | - | galvanized steel | - | - | - | - | - | Lap joint | Resistance spot welding | - | 5500–13500 | - | - | - | - | Spot-welded lap joint | 0.95 | Axial | 25 | Laboratory air | 0.09 | 10 | 60 kN servo-hydraulic Dartec testing machine | - | Load | - | Weld nugget
5170 | Effect of tool position on the fatigue properties of dissimilar 2024-7075 sheets joined by friction stir welding | 10.1016/j.jmatprotec.2007.12.036 | Cavaliere, P.; Panella, F. | JOURNAL OF MATERIALS PROCESSING TECHNOLOGY | 2008 | WOS:000257563200030 | AA2024-T3 and AA7075-T6 | - | 380, 503 | 490, 572 | 17, 11 | Dissimilar AA2024-AA7075 joint | - | 325 | 424 | 6 | - | Butt Joint | Friction Stir Welding (FSW) | - | - | 2 | - | - | - | Standard | 3 | Axial fatigue | 25 | - | 0.1 | 70 | Resonant electro-mechanical testing machine (Testronic™ 50±25kN, RUMUL) | - | Stress control | - | -
5171 | Effect of tool position on the fatigue properties of dissimilar 2024-7075 sheets joined by friction stir welding | 10.1016/j.jmatprotec.2007.12.036 | Cavaliere, P.; Panella, F. | JOURNAL OF MATERIALS PROCESSING TECHNOLOGY | 2008 | WOS:000257563200030 | AA2024-T3 and AA7075-T6 | - | 380, 503 | 490, 572 | 17, 11 | Dissimilar AA2024-AA7075 joint | - | 340 | 435 | 7 | - | Butt Joint | Friction Stir Welding (FSW) | - | - | 2 | - | - | - | Standard | 3 | Axial fatigue | 25 | - | 0.1 | 70 | Resonant electro-mechanical testing machine (Testronic™ 50±25kN, RUMUL) | - | Stress control | - | -
5172 | Effect of tool position on the fatigue properties of dissimilar 2024-7075 sheets joined by friction stir welding | 10.1016/j.jmatprotec.2007.12.036 | Cavaliere, P.; Panella, F. | JOURNAL OF MATERIALS PROCESSING TECHNOLOGY | 2008 | WOS:000257563200030 | AA2024-T3 and AA7075-T6 | - | 380, 503 | 490, 572 | 17, 11 | Dissimilar AA2024-AA7075 joint | - | 395 | 460 | 4.5 | - | Butt Joint | Friction Stir Welding (FSW) | - | - | 2 | - | - | - | Standard | 3 | Axial fatigue | 25 | - | 0.1 | 70 | Resonant electro-mechanical testing machine (Testronic™ 50±25kN, RUMUL) | - | Stress control | - | -
5173 | Effect of tool position on the fatigue properties of dissimilar 2024-7075 sheets joined by friction stir welding | 10.1016/j.jmatprotec.2007.12.036 | Cavaliere, P.; Panella, F. | JOURNAL OF MATERIALS PROCESSING TECHNOLOGY | 2008 | WOS:000257563200030 | AA2024-T3 and AA7075-T6 | - | 380, 503 | 490, 572 | 17, 11 | Dissimilar AA2024-AA7075 joint | - | 285 | 390 | 2.5 | - | Butt Joint | Friction Stir Welding (FSW) | - | - | 2 | - | - | - | Standard | 3 | Axial fatigue | 25 | - | 0.1 | 70 | Resonant electro-mechanical testing machine (Testronic™ 50±25kN, RUMUL) | - | Stress control | - | -
5174 | Mechanical clinching of ultra-high strength steel sheets and strength of joints | 10.1016/j.jmatprotec.2014.03.003 | Abe, Yohei; Kato, Toru; Mori, Ken-ichiro; Nishino, Shoma | JOURNAL OF MATERIALS PROCESSING TECHNOLOGY | 2014 | WOS:000338814500016 | Ultra-high strength steel (JSC980Y, JAC980Y) | - | - | 983, 1009 | - | - | - | - | - | - | - | - | resistance spot welding | - | - | - | - | - | - | Clinched joint (sheet) | 1.2 | Tension–shearing | - | - | - | 5–30 | - | Japanese Industrial Standard | Load | - | Around the weld nugget
5175 | Mechanical clinching of ultra-high strength steel sheets and strength of joints | 10.1016/j.jmatprotec.2014.03.003 | Abe, Yohei; Kato, Toru; Mori, Ken-ichiro; Nishino, Shoma | JOURNAL OF MATERIALS PROCESSING TECHNOLOGY | 2014 | WOS:000338814500016 | Ultra-high strength steel (JSC980Y, JAC980Y) | - | - | 983, 1009 | - | - | - | - | - | - | - | - | resistance spot welding | - | - | - | - | - | - | Clinched joint (sheet) | 1.2 | Cross-tension | - | - | - | 5–30 | - | Japanese Industrial Standard | Load | - | Around the weld nugget
5176 | Enhancement of the fatigue strength of underwater wet welds by grinding and ultrasonic impact treatment | 10.1016/j.jmatprotec.2015.04.013 | Gao, Wenbin; Wang, Dongpo; Cheng, Fangjie; Deng, Caiyan; Liu, Yang; Xu, Wei | JOURNAL OF MATERIALS PROCESSING TECHNOLOGY | 2015 | WOS:000356106600033 | DH36 steel | - | 375 | 510 | 30 | E7014 underwater electrode | - | 476 | 523 | 8.0 | - | Non-load-carrying transverse cruciform joint | Underwater wet welding | 24–26 | 153 | 5 | - | Water (20°C, 2m depth) | Compressive residual stress (-106 MPa) | Non-load-carrying cruciform specimens | 12.7 | Constant amplitude tensile load | 25 | - | 0.1 | - | Cimach GPS 300 (300 kN HF fatigue testing machine) | IIW statistical method (Hobbacher, 2008) | Stress | 3.66 | Weld metal near fusion line
5177 | Enhancement of the fatigue strength of underwater wet welds by grinding and ultrasonic impact treatment | 10.1016/j.jmatprotec.2015.04.013 | Gao, Wenbin; Wang, Dongpo; Cheng, Fangjie; Deng, Caiyan; Liu, Yang; Xu, Wei | JOURNAL OF MATERIALS PROCESSING TECHNOLOGY | 2015 | WOS:000356106600033 | DH36 steel | - | 375 | 510 | 30 | E7014 underwater electrode | - | 476 | 523 | 8.0 | Burr grinding | Non-load-carrying transverse cruciform joint | Underwater wet welding | 24–26 | 153 | 5 | - | Water (20°C, 2m depth) | - | Non-load-carrying cruciform specimens | 12.7 | Constant amplitude tensile load | 25 | - | 0.1 | - | Cimach GPS 300 (300 kN HF fatigue testing machine) | IIW statistical method (Hobbacher, 2008) | Stress | 2.40 | Weld metal near fusion line
5178 | Enhancement of the fatigue strength of underwater wet welds by grinding and ultrasonic impact treatment | 10.1016/j.jmatprotec.2015.04.013 | Gao, Wenbin; Wang, Dongpo; Cheng, Fangjie; Deng, Caiyan; Liu, Yang; Xu, Wei | JOURNAL OF MATERIALS PROCESSING TECHNOLOGY | 2015 | WOS:000356106600033 | DH36 steel | - | 375 | 510 | 30 | E7014 underwater electrode | - | 476 | 523 | 8.0 | Ultrasonic Impact Treatment (UIT) | Non-load-carrying transverse cruciform joint | Underwater wet welding | 24–26 | 153 | 5 | - | Water (20°C, 2m depth) | Compressive residual stress (-320 MPa) | Non-load-carrying cruciform specimens | 12.7 | Constant amplitude tensile load | 25 | - | 0.1 | - | Cimach GPS 300 (300 kN HF fatigue testing machine) | IIW statistical method (Hobbacher, 2008) | Stress | 2.62 | Weld metal near fusion line
5179 | Enhancement of the fatigue strength of underwater wet welds by grinding and ultrasonic impact treatment | 10.1016/j.jmatprotec.2015.04.013 | Gao, Wenbin; Wang, Dongpo; Cheng, Fangjie; Deng, Caiyan; Liu, Yang; Xu, Wei | JOURNAL OF MATERIALS PROCESSING TECHNOLOGY | 2015 | WOS:000356106600033 | DH36 steel | - | 375 | 510 | 30 | E7014 underwater electrode | - | 476 | 523 | 8.0 | Burr grinding + Ultrasonic Impact Treatment | Non-load-carrying transverse cruciform joint | Underwater wet welding | 24–26 | 153 | 5 | - | Water (20°C, 2m depth) | Compressive residual stress (-320 MPa) | Non-load-carrying cruciform specimens | 12.7 | Constant amplitude tensile load | 25 | - | 0.1 | - | Cimach GPS 300 (300 kN HF fatigue testing machine) | IIW statistical method (Hobbacher, 2008) | Stress | 2.41 | Weld metal near fusion line
5180 | Effect of microstructural characteristics on high cycle fatigue properties of laser-arc hybrid welded AA6082 aluminum alloy | 10.1016/j.jmatprotec.2016.01.019 | Zhang, Chen; Gao, Ming; Zeng, Xiaoyan | JOURNAL OF MATERIALS PROCESSING TECHNOLOGY | 2016 | WOS:000372382900049 | AA6082-T6 aluminum alloy | - | - | - | - | ER5087 filler wire | - | - | - | - | - | Butt Joint | Laser-arc hybrid welding (MIG + fiber laser) | 19.4–22.6 | 180–300 | 23.3–33.3 | - | - | - | Flat | 8 | Axial (tensile fatigue) | 26 | 50% relative humidity | 0.1 | 20 | Electro-hydraulic servo fatigue testing machine | ISO 12107:2003 | Stress | - | Weld metal zone (WMZ)
5181 | Effect of microstructural characteristics on high cycle fatigue properties of laser-arc hybrid welded AA6082 aluminum alloy | 10.1016/j.jmatprotec.2016.01.019 | Zhang, Chen; Gao, Ming; Zeng, Xiaoyan | JOURNAL OF MATERIALS PROCESSING TECHNOLOGY | 2016 | WOS:000372382900049 | AA6082-T6 aluminum alloy | - | - | - | - | ER5087 filler wire | - | - | - | - | - | Butt Joint | Laser-arc hybrid welding (MIG + fiber laser) | 19.4–22.6 | 180–300 | 23.3–33.3 | - | - | - | Flat | 8 | Axial (tensile fatigue) | 26 | 50% relative humidity | 0.1 | 20 | Electro-hydraulic servo fatigue testing machine | ISO 12107:2003 | Stress | - | heat-affected zone (HAZ)
5182 | Microstructure and fatigue behavior of variable polarity plasma arc welded Al-6.2Mg alloys | 10.1016/j.jmatprotec.2019.01.022 | Cai, Detao; Han, Shanguo; Yan, Dejun; Luo, Ziyi; Wang, Haiyan; Zhang, Yupeng | JOURNAL OF MATERIALS PROCESSING TECHNOLOGY | 2019 | WOS:000464299300014 | Al-6.2Mg aluminum alloy | - | - | - | - | ESAB OK 18.22 filler wire | - | - | - | - | Polishing, acid and alkaline cleaning before welding | Butt Joint | TIG | - | 126–133 | 2.17–2.67 | - | - | - | Flat | 5 | Tension-tension cyclic loading | 22 | Air, 40% relative humidity | 0.1 | 30 | Instron 8801 | GB/T 3075-2008 | Stress-controlled | - | Weld toe
5183 | Microstructure and fatigue behavior of variable polarity plasma arc welded Al-6.2Mg alloys | 10.1016/j.jmatprotec.2019.01.022 | Cai, Detao; Han, Shanguo; Yan, Dejun; Luo, Ziyi; Wang, Haiyan; Zhang, Yupeng | JOURNAL OF MATERIALS PROCESSING TECHNOLOGY | 2019 | WOS:000464299300014 | Al-6.2Mg aluminum alloy | - | - | - | - | ESAB OK 18.22 filler wire | - | - | - | - | Polishing, acid and alkaline cleaning before welding | Butt Joint | Variable Polarity Plasma Arc (VPPA) | - | 125–155 | 3 | - | - | - | Flat | 5 | Tension-tension cyclic loading | 22 | Air, 40% relative humidity | 0.1 | 30 | Instron 8801 | GB/T 3075-2008 | Stress-controlled | - | Weld toe
5184 | Investigation on microhardness and fatigue life in spot welding of quenching and partitioning 1180 steel | 10.1016/j.jmrt.2022.06.083 | Tian, Jiazhuang; Tao, Wu; Yang, Shanglu | JOURNAL OF MATERIALS RESEARCH AND TECHNOLOGY-JMR&T | 2022 | WOS:000828168000003 | Q&P1180 steel | - | 1020 | 1282 | 21 | - | - | - | - | - | Quenching and Partitioning (Q&P) | Lap joint | Laser Spot Welding (LSW) | - | - | 8-12 | - | - | - | Lap-shear specimen | 1.2 | Axial | - | - | 0.1 | 15 | Instron 8801 servo-hydraulic system | ISO 14323-2015 | Load | - | Weld nugget
5185 | Investigation on microhardness and fatigue life in spot welding of quenching and partitioning 1180 steel | 10.1016/j.jmrt.2022.06.083 | Tian, Jiazhuang; Tao, Wu; Yang, Shanglu | JOURNAL OF MATERIALS RESEARCH AND TECHNOLOGY-JMR&T | 2022 | WOS:000828168000003 | Q&P780 steel | - | 500 | 857 | 18.4 | - | - | - | - | - | Quenching and Partitioning (Q&P) | Lap joint | Laser Spot Welding (LSW) | - | - | 8-12 | - | - | - | Lap-shear specimen | 1.2 | Axial | - | - | 0.1 | 15 | Instron 8801 servo-hydraulic system | ISO 14323-2015 | Load | - | Weld nugget
5186 | Investigation on microhardness and fatigue life in spot welding of quenching and partitioning 1180 steel | 10.1016/j.jmrt.2022.06.083 | Tian, Jiazhuang; Tao, Wu; Yang, Shanglu | JOURNAL OF MATERIALS RESEARCH AND TECHNOLOGY-JMR&T | 2022 | WOS:000828168000003 | Q&P980 steel | - | 776 | 1018 | 19.4 | - | - | - | - | - | Quenching and Partitioning (Q&P) | Lap joint | Resistance Spot Welding (RSW) | - | - | - | - | - | - | Lap-shear specimen | 1.2 | Axial | - | - | 0.1 | 15 | Instron 8801 servo-hydraulic system | ISO 14323-2015 | Load | - | Weld nugget
5187 | Investigation on microhardness and fatigue life in spot welding of quenching and partitioning 1180 steel | 10.1016/j.jmrt.2022.06.083 | Tian, Jiazhuang; Tao, Wu; Yang, Shanglu | JOURNAL OF MATERIALS RESEARCH AND TECHNOLOGY-JMR&T | 2022 | WOS:000828168000003 | Q&P1180 steel | - | 1020 | 1282 | 21 | - | - | - | - | - | Quenching and Partitioning (Q&P) | Lap joint | Resistance Spot Welding (RSW) | - | - | - | - | - | - | Lap-shear specimen | 1.2 | Axial | - | - | 0.1 | 15 | Instron 8801 servo-hydraulic system | ISO 14323-2015 | Load | - | Weld nugget
5188 | Tensile and fatigue behavior of novel dissimilar resistance spot welds of AA5754 to steels: interplay of intermetallic layer, weld nugget diameter and notch root angle | 10.1016/j.jmrt.2022.12.032 | Shi, Liting; Xue, Jia; Kang, Jidong; Amirkhiz, Babak Shalchi; Haselhuhn, Amberlee S.; Carlson, Blair E. | JOURNAL OF MATERIALS RESEARCH AND TECHNOLOGY-JMR&T | 2023 | WOS:000975794000001 | AA5754 (Aluminum alloy) | - | 114 | - | - | AA5754 (Aluminum alloy) | - | - | - | - | Baking at 175 °C for 35 min | Resistance spot weld (RSW) | Medium Frequency Direct Current (MFDC) resistance spot welding | - | 22700 | - | 40 ms preheat at 16% VS | - | - | Tensile shear | 1.1 | Load-controlled fatigue testing | - | - | 0.1 | - | MTS Landmark hydraulic test frame | - | Load-controlled | - | -
5189 | Tensile and fatigue behavior of novel dissimilar resistance spot welds of AA5754 to steels: interplay of intermetallic layer, weld nugget diameter and notch root angle | 10.1016/j.jmrt.2022.12.032 | Shi, Liting; Xue, Jia; Kang, Jidong; Amirkhiz, Babak Shalchi; Haselhuhn, Amberlee S.; Carlson, Blair E. | JOURNAL OF MATERIALS RESEARCH AND TECHNOLOGY-JMR&T | 2023 | WOS:000975794000001 | Positive polarity AA5754 (Aluminum alloy), HSLA 340 grade steel | - | 114 , 422 | - | - | Positive polarity AA5754 (Aluminum alloy) to HSLA steel | - | - | - | - | Baking at 175 °C for 35 min | Resistance spot weld (RSW) | Medium Frequency Direct Current (MFDC) resistance spot welding | - | 112 00 | - | 40 ms preheat at 7.5 kA | - | - | Tensile shear | 1.1, 2.0 | Load-controlled fatigue testing | - | - | 0.1 | - | MTS Landmark hydraulic test frame | - | Load-controlled | - | Pull-out, interfacial/mixed
5190 | Tensile and fatigue behavior of novel dissimilar resistance spot welds of AA5754 to steels: interplay of intermetallic layer, weld nugget diameter and notch root angle | 10.1016/j.jmrt.2022.12.032 | Shi, Liting; Xue, Jia; Kang, Jidong; Amirkhiz, Babak Shalchi; Haselhuhn, Amberlee S.; Carlson, Blair E. | JOURNAL OF MATERIALS RESEARCH AND TECHNOLOGY-JMR&T | 2023 | WOS:000975794000001 | negative polarity AA5754 (Aluminum alloy), HSLA 340 grade steel | - | 114, 422 | - | - | negative polarity AA5754 (Aluminum alloy) to HSLA steel | - | - | - | - | Baking at 175 °C for 35 min | Resistance spot weld (RSW) | Medium Frequency Direct Current (MFDC) resistance spot welding | - | 12000 | - | 40 ms preheat at 7.5 kA | - | - | Tensile shear | 1.1, 2.0 | Load-controlled fatigue testing | - | - | 0.1 | - | MTS Landmark hydraulic test frame | - | Load-controlled | - | Pull-out, interfacial/mixed
5191 | Tensile and fatigue behavior of novel dissimilar resistance spot welds of AA5754 to steels: interplay of intermetallic layer, weld nugget diameter and notch root angle | 10.1016/j.jmrt.2022.12.032 | Shi, Liting; Xue, Jia; Kang, Jidong; Amirkhiz, Babak Shalchi; Haselhuhn, Amberlee S.; Carlson, Blair E. | JOURNAL OF MATERIALS RESEARCH AND TECHNOLOGY-JMR&T | 2023 | WOS:000975794000001 | AA5754 (Aluminum alloy), low carbon steel (LCS CR3) grade steel | - | 114, 161 | - | - | AA5754 (Aluminum alloy) to LCS steel | - | - | - | - | Baking at 175 °C for 35 min | Resistance spot weld (RSW) | Medium Frequency Direct Current (MFDC) resistance spot welding | - | 11800 | - | 250 ms preheat at 9–12 kA | - | - | Tensile shear | 1.1, 2.0 | Load-controlled fatigue testing | - | - | 0.1 | - | MTS Landmark hydraulic test frame | - | Load-controlled | - | Interfacial failure
5192 | Tensile and fatigue behavior of novel dissimilar resistance spot welds of AA5754 to steels: interplay of intermetallic layer, weld nugget diameter and notch root angle | 10.1016/j.jmrt.2022.12.032 | Shi, Liting; Xue, Jia; Kang, Jidong; Amirkhiz, Babak Shalchi; Haselhuhn, Amberlee S.; Carlson, Blair E. | JOURNAL OF MATERIALS RESEARCH AND TECHNOLOGY-JMR&T | 2023 | WOS:000975794000001 | AA5754 (Aluminum alloy) | - | 114 | - | - | AA5754 (Aluminum alloy) | - | - | - | - | Baking at 175 °C for 35 min | Resistance spot weld (RSW) | Medium Frequency Direct Current (MFDC) resistance spot welding | - | 22700 | - | 40 ms preheat at 16% VS | - | - | coach-peel | 1.1 | Load-controlled fatigue testing | - | - | 0.1 | - | MTS Landmark hydraulic test frame | - | Load-controlled | - | -
5193 | Tensile and fatigue behavior of novel dissimilar resistance spot welds of AA5754 to steels: interplay of intermetallic layer, weld nugget diameter and notch root angle | 10.1016/j.jmrt.2022.12.032 | Shi, Liting; Xue, Jia; Kang, Jidong; Amirkhiz, Babak Shalchi; Haselhuhn, Amberlee S.; Carlson, Blair E. | JOURNAL OF MATERIALS RESEARCH AND TECHNOLOGY-JMR&T | 2023 | WOS:000975794000001 | Positive polarity AA5754 (Aluminum alloy), HSLA 340 grade steel | - | 114 , 422 | - | - | Positive polarity AA5754 (Aluminum alloy) to HSLA steel | - | - | - | - | Baking at 175 °C for 35 min | Resistance spot weld (RSW) | Medium Frequency Direct Current (MFDC) resistance spot welding | - | 112 00 | - | 40 ms preheat at 7.5 kA | - | - | coach-peel | 1.1, 2.0 | Load-controlled fatigue testing | - | - | 0.1 | - | MTS Landmark hydraulic test frame | - | Load-controlled | - | Pull-out, interfacial/mixed
5194 | Tensile and fatigue behavior of novel dissimilar resistance spot welds of AA5754 to steels: interplay of intermetallic layer, weld nugget diameter and notch root angle | 10.1016/j.jmrt.2022.12.032 | Shi, Liting; Xue, Jia; Kang, Jidong; Amirkhiz, Babak Shalchi; Haselhuhn, Amberlee S.; Carlson, Blair E. | JOURNAL OF MATERIALS RESEARCH AND TECHNOLOGY-JMR&T | 2023 | WOS:000975794000001 | negative polarity AA5754 (Aluminum alloy), HSLA 340 grade steel | - | 114, 422 | - | - | negative polarity AA5754 (Aluminum alloy) to HSLA steel | - | - | - | - | Baking at 175 °C for 35 min | Resistance spot weld (RSW) | Medium Frequency Direct Current (MFDC) resistance spot welding | - | 12000 | - | 40 ms preheat at 7.5 kA | - | - | coach-peel | 1.1, 2.0 | Load-controlled fatigue testing | - | - | 0.1 | - | MTS Landmark hydraulic test frame | - | Load-controlled | - | Pull-out, interfacial/mixed
5195 | Tensile and fatigue behavior of novel dissimilar resistance spot welds of AA5754 to steels: interplay of intermetallic layer, weld nugget diameter and notch root angle | 10.1016/j.jmrt.2022.12.032 | Shi, Liting; Xue, Jia; Kang, Jidong; Amirkhiz, Babak Shalchi; Haselhuhn, Amberlee S.; Carlson, Blair E. | JOURNAL OF MATERIALS RESEARCH AND TECHNOLOGY-JMR&T | 2023 | WOS:000975794000001 | AA5754 (Aluminum alloy), low carbon steel (LCS CR3) grade steel | - | 114, 161 | - | - | AA5754 (Aluminum alloy) to LCS steel | - | - | - | - | Baking at 175 °C for 35 min | Resistance spot weld (RSW) | Medium Frequency Direct Current (MFDC) resistance spot welding | - | 11800 | - | 250 ms preheat at 9–12 kA | - | - | coach-peel | 1.1, 2.0 | Load-controlled fatigue testing | - | - | 0.1 | - | MTS Landmark hydraulic test frame | - | Load-controlled | - | pull-out/eyebrow
5196 | Effects of TIG dressing, PWHT and temper bead techniques on microstructure and fatigue strength of fillet welded steel patch repairs: an experimental investigation | 10.1016/j.jmrt.2022.12.146 | Barzegar-Mohammadi, Sajjad; Haghpanahi, Mohammad; Zeinoddini, Mostafa; Miresmaeili, Reza | JOURNAL OF MATERIALS RESEARCH AND TECHNOLOGY-JMR&T | 2023 | WOS:000974999900001 | A516 Gr.70 normalized steel | - | 427 | 563 | 30 | AWS E7018 | - | 463 | 549 | 31 | - | Fillet Joint | SMAW (Shielded Metal Arc Welding) | 22–24 | 93–122 | 1.79–4.16 | 100 | - | - | Flat | 8 | Axial | 25 | - | 0.1 | 10 | Zwick/Roell Amsler HB250 servo-hydraulic machine | - | Displacement-controlled | - | Weld toe
5197 | Effects of TIG dressing, PWHT and temper bead techniques on microstructure and fatigue strength of fillet welded steel patch repairs: an experimental investigation | 10.1016/j.jmrt.2022.12.146 | Barzegar-Mohammadi, Sajjad; Haghpanahi, Mohammad; Zeinoddini, Mostafa; Miresmaeili, Reza | JOURNAL OF MATERIALS RESEARCH AND TECHNOLOGY-JMR&T | 2023 | WOS:000974999900001 | A516 Gr.70 normalized steel | - | 427 | 563 | 30 | AWS E7018 | - | 463 | 549 | 31 | TIG dressing | Fillet Joint | SMAW (Shielded Metal Arc Welding) | 22–24 | 93–122 | 1.79–4.16 | 100 | - | - | Flat | 8 | Axial | 25 | - | 0.1 | 10 | Zwick/Roell Amsler HB250 servo-hydraulic machine | - | Displacement-controlled | - | Weld toe
5198 | Effects of TIG dressing, PWHT and temper bead techniques on microstructure and fatigue strength of fillet welded steel patch repairs: an experimental investigation | 10.1016/j.jmrt.2022.12.146 | Barzegar-Mohammadi, Sajjad; Haghpanahi, Mohammad; Zeinoddini, Mostafa; Miresmaeili, Reza | JOURNAL OF MATERIALS RESEARCH AND TECHNOLOGY-JMR&T | 2023 | WOS:000974999900001 | A516 Gr.70 normalized steel | - | 427 | 563 | 30 | AWS E7018 | - | 463 | 549 | 31 | PWHT (Post-Weld Heat Treatment) | Fillet Joint | SMAW (Shielded Metal Arc Welding) | 22–24 | 93–122 | 1.79–4.16 | 100 | - | - | Flat | 8 | Axial | 25 | - | 0.1 | 10 | Zwick/Roell Amsler HB250 servo-hydraulic machine | - | Displacement-controlled | - | Weld toe
5199 | Effects of TIG dressing, PWHT and temper bead techniques on microstructure and fatigue strength of fillet welded steel patch repairs: an experimental investigation | 10.1016/j.jmrt.2022.12.146 | Barzegar-Mohammadi, Sajjad; Haghpanahi, Mohammad; Zeinoddini, Mostafa; Miresmaeili, Reza | JOURNAL OF MATERIALS RESEARCH AND TECHNOLOGY-JMR&T | 2023 | WOS:000974999900001 | A516 Gr.70 normalized steel | - | 427 | 563 | 30 | AWS E7018 | - | 463 | 549 | 31 | Temper Bead technique | Fillet Joint | SMAW (Shielded Metal Arc Welding) | 22–24 | 93–122 | 1.79–4.16 | 100 | - | - | Flat | 8 | Axial | 25 | - | 0.1 | 10 | Zwick/Roell Amsler HB250 servo-hydraulic machine | - | Displacement-controlled | - | Weld toe
5200 | Investigation of fatigue performance for new membrane-type LNG CCS at cryogenic temperature | 10.1016/j.marstruc.2018.08.005 | Oh, Dong-Jin; Kim, Nam-Kyu; Song, Sang-Woo; Kim, Yang-Do; Kim, Myung-Hyun | MARINE STRUCTURES | 2018 | WOS:000446151500006 | Invar alloy and SUS 304L | 148 | - | - | - | Invar alloy and SUS 304L | - | - | - | - | - | Overlap joint specimen | - | - | - | - | - | - | - | Overlap joint specimen | 1.0, 0.7 | Axial | 25 | - | 0.1 | 5–10 | Servo hydraulic fatigue test machine (IST-8800, Instron) | - | Load control | - | -
5201 | Investigation of fatigue performance for new membrane-type LNG CCS at cryogenic temperature | 10.1016/j.marstruc.2018.08.005 | Oh, Dong-Jin; Kim, Nam-Kyu; Song, Sang-Woo; Kim, Yang-Do; Kim, Myung-Hyun | MARINE STRUCTURES | 2018 | WOS:000446151500006 | Invar alloy and SUS 304L | 148 | - | - | - | Invar alloy and SUS 304L | - | - | - | - | - | Overlap joint specimen | - | - | - | - | - | - | - | Overlap joint specimen | 1.0, 0.7 | Axial | -110 | Cryogenic (liquid nitrogen cooling) | 0.1 | 5–10 | Servo hydraulic fatigue test machine (IST-8800, Instron) | - | Load control | - | -
5202 | Investigation of fatigue performance for new membrane-type LNG CCS at cryogenic temperature | 10.1016/j.marstruc.2018.08.005 | Oh, Dong-Jin; Kim, Nam-Kyu; Song, Sang-Woo; Kim, Yang-Do; Kim, Myung-Hyun | MARINE STRUCTURES | 2018 | WOS:000446151500006 | Invar alloy and SUS 304L | 148 | - | - | - | Invar alloy and SUS 304L | - | - | - | - | - | Overlap joint specimen | - | - | - | - | - | - | - | Overlap joint specimen | 1.0, 0.7 | Axial | -163 | Cryogenic (liquid nitrogen cooling) | 0.1 | 5–10 | Servo hydraulic fatigue test machine (IST-8800, Instron) | - | Load control | - | -
5203 | Investigation of fatigue performance for new membrane-type LNG CCS at cryogenic temperature | 10.1016/j.marstruc.2018.08.005 | Oh, Dong-Jin; Kim, Nam-Kyu; Song, Sang-Woo; Kim, Yang-Do; Kim, Myung-Hyun | MARINE STRUCTURES | 2018 | WOS:000446151500006 | Invar alloy and SUS 304L | 148 | - | - | - | Invar alloy and SUS 304L | - | - | - | - | - | Overlap joint specimen | TIG | - | 110, 75 | 4.33, 4.5 | - | - | - | Overlap joint specimen | 1.0 | Axial | 25 | - | 0.1 | 5–10 | Servo hydraulic fatigue test machine (IST-8800, Instron) | - | Load control | - | -
5204 | Investigation of fatigue performance for new membrane-type LNG CCS at cryogenic temperature | 10.1016/j.marstruc.2018.08.005 | Oh, Dong-Jin; Kim, Nam-Kyu; Song, Sang-Woo; Kim, Yang-Do; Kim, Myung-Hyun | MARINE STRUCTURES | 2018 | WOS:000446151500006 | Invar alloy and SUS 304L | 148 | - | - | - | Invar alloy and SUS 304L | - | - | - | - | - | Overlap joint specimen | TIG | - | 110, 75 | 4.33, 4.5 | - | - | - | Overlap joint specimen | 1.0 | Axial | -110 | Cryogenic (liquid nitrogen cooling) | 0.1 | 5–10 | Servo hydraulic fatigue test machine (IST-8800, Instron) | - | Load control | - | -
5205 | Investigation of fatigue performance for new membrane-type LNG CCS at cryogenic temperature | 10.1016/j.marstruc.2018.08.005 | Oh, Dong-Jin; Kim, Nam-Kyu; Song, Sang-Woo; Kim, Yang-Do; Kim, Myung-Hyun | MARINE STRUCTURES | 2018 | WOS:000446151500006 | Invar alloy and SUS 304L | 148 | - | - | - | Invar alloy and SUS 304L | - | - | - | - | - | Overlap joint specimen | TIG | - | 110, 75 | 4.33, 4.5 | - | - | - | Overlap joint specimen | 1.0 | Axial | -163 | Cryogenic (liquid nitrogen cooling) | 0.1 | 5–10 | Servo hydraulic fatigue test machine (IST-8800, Instron) | - | Load control | - | -
5206 | Investigation of fatigue performance for new membrane-type LNG CCS at cryogenic temperature | 10.1016/j.marstruc.2018.08.005 | Oh, Dong-Jin; Kim, Nam-Kyu; Song, Sang-Woo; Kim, Yang-Do; Kim, Myung-Hyun | MARINE STRUCTURES | 2018 | WOS:000446151500006 | Invar alloy and SUS 304L | 148 | - | - | - | Invar alloy and SUS 304L | - | - | - | - | - | Overlap joint specimen | TIG | - | 110, 75 | 4.33, 4.5 | - | - | - | Overlap joint specimen | 1.5 | Axial | 25 | - | 0.1 | 5–10 | Servo hydraulic fatigue test machine (IST-8800, Instron) | - | Load control | - | -
5207 | Investigation of fatigue performance for new membrane-type LNG CCS at cryogenic temperature | 10.1016/j.marstruc.2018.08.005 | Oh, Dong-Jin; Kim, Nam-Kyu; Song, Sang-Woo; Kim, Yang-Do; Kim, Myung-Hyun | MARINE STRUCTURES | 2018 | WOS:000446151500006 | Invar alloy and SUS 304L | 148 | - | - | - | Invar alloy and SUS 304L | - | - | - | - | - | Overlap joint specimen | TIG | - | 110, 75 | 4.33, 4.5 | - | - | - | Overlap joint specimen | 1.5, 0.7 | Axial | 25 | - | 0.1 | 5–10 | Servo hydraulic fatigue test machine (IST-8800, Instron) | - | Load control | - | -
5208 | Structural behavior and design of high-strength steel welded tubular connections under extreme loading | 10.1016/j.marstruc.2019.102701 | Varelis, George E.; Papatheocharis, Theocharis; Karamanos, Spyros A.; Perdikaris, Philip C. | MARINE STRUCTURES | 2020 | WOS:000528602100002 | High-strength steel (Grade TS590) | 210 | 746 | 821 | 7.5 | Class 55 electrode | 210 | 866 | 900 | - | - | Tubular X-joint | - | - | - | - | - | - | - | Tubular X-joint (full-scale) | 12.5 (Chordl), 10 (Brace) | In-plane bending (IPB) | - | - | 0.1 | - | Hydraulic actuator | EN 1993-1-8, API RP2A, NORSOK N-004 | Load-controlled | 3.48 | Chord crown at weld-toe
5209 | Structural behavior and design of high-strength steel welded tubular connections under extreme loading | 10.1016/j.marstruc.2019.102701 | Varelis, George E.; Papatheocharis, Theocharis; Karamanos, Spyros A.; Perdikaris, Philip C. | MARINE STRUCTURES | 2020 | WOS:000528602100002 | High-strength steel (Grade TS590) | 210 | 746 | 821 | 7.5 | Class 55 electrode | 210 | 866 | 900 | - | - | Tubular X-joint | - | - | - | - | - | - | - | Tubular X-joint (full-scale) | 12.5 (Chordl), 10 (Brace) | Out-of-plane bending (OPB) | - | - | 0.1 | - | Hydraulic actuator | EN 1993-1-8, API RP2A, NORSOK N-004 | Load-controlled | 8.94 | Chord saddle at weld-toe
5210 | Structural behavior and design of high-strength steel welded tubular connections under extreme loading | 10.1016/j.marstruc.2019.102701 | Varelis, George E.; Papatheocharis, Theocharis; Karamanos, Spyros A.; Perdikaris, Philip C. | MARINE STRUCTURES | 2020 | WOS:000528602100002 | High-strength steel (Grade TS590) | 210 | 746 | 821 | 7.5 | Class 55 electrode | 210 | 866 | 900 | - | - | Tubular X-joint | - | - | - | - | - | - | - | Tubular X-joint (full-scale) | 12.5 (Chordl), 10 (Brace) | Axial tensile (AX) | - | - | 0.1 | - | Hydraulic actuator | EN 1993-1-8, API RP2A, NORSOK N-004 | Load-controlled | 18.35 | Chord saddle at weld-toe
5211 | Structural behavior and design of high-strength steel welded tubular connections under extreme loading | 10.1016/j.marstruc.2019.102701 | Varelis, George E.; Papatheocharis, Theocharis; Karamanos, Spyros A.; Perdikaris, Philip C. | MARINE STRUCTURES | 2020 | WOS:000528602100002 | High-strength steel (Grade TS590) | 210 | 746 | 821 | 7.5 | Class 79 electrode | 210 | 961 | 1078 | - | - | Tubular X-joint | - | - | - | - | - | - | - | Tubular X-joint (full-scale) | 12.5 (Chordl), 10 (Brace) | In-plane bending (IPB) | - | - | 0.1 | - | Hydraulic actuator | EN 1993-1-8, API RP2A, NORSOK N-004 | Load-controlled | 3.48 | Chord crown at weld-toe
5212 | Structural behavior and design of high-strength steel welded tubular connections under extreme loading | 10.1016/j.marstruc.2019.102701 | Varelis, George E.; Papatheocharis, Theocharis; Karamanos, Spyros A.; Perdikaris, Philip C. | MARINE STRUCTURES | 2020 | WOS:000528602100002 | High-strength steel (Grade TS590) | 210 | 746 | 821 | 7.5 | Class 79 electrode | 210 | 961 | 1078 | - | - | Tubular X-joint | - | - | - | - | - | - | - | Tubular X-joint (full-scale) | 12.5 (Chordl), 10 (Brace) | Out-of-plane bending (OPB) | - | - | 0.1 | - | Hydraulic actuator | EN 1993-1-8, API RP2A, NORSOK N-004 | Load-controlled | 8.94 | Chord saddle at weld-toe
5213 | Structural behavior and design of high-strength steel welded tubular connections under extreme loading | 10.1016/j.marstruc.2019.102701 | Varelis, George E.; Papatheocharis, Theocharis; Karamanos, Spyros A.; Perdikaris, Philip C. | MARINE STRUCTURES | 2020 | WOS:000528602100002 | High-strength steel (Grade TS590) | 210 | 746 | 821 | 7.5 | Class 79 electrode | 210 | 961 | 1078 | - | - | Tubular X-joint | - | - | - | - | - | - | - | Tubular X-joint (full-scale) | 12.5 (Chordl), 10 (Brace) | Axial tensile (AX) | - | - | 0.1 | - | Hydraulic actuator | EN 1993-1-8, API RP2A, NORSOK N-004 | Load-controlled | 18.35 | Chord saddle at weld-toe
5214 | Fatigue resistance of welded steel tubular X-joints | 10.1016/j.marstruc.2020.102809 | Papatheocharis, Theocharis; Sarvanis, Gregory C.; Perdikaris, Philip C.; Karamanos, Spyros A.; Zervaki, Anna D. | MARINE STRUCTURES | 2020 | WOS:000572943200001 | S355J2 steel | - | 355 | - | - | - | - | - | - | - | - | X-joint tubular | Manual (semi-automatic MAG) | - | - | - | - | Shielding gas (92% Ar, 8% CO₂) | - | Tubular X-joint | 6 (Brace), 10 (Chord) | High-cycle fatigue (constant load-amplitude) | - | Air-pressurized (1.0 bar) | 0.15 | 0.7–1.3 | MTS hydraulic actuator (250 kN) | API RP 2A WSD, CIDECT Guide No. 8, DNV-GL C203 | Load | 1.62 | Chord side of the welded connection (weld toe)
5215 | Fatigue resistance of welded steel tubular X-joints | 10.1016/j.marstruc.2020.102809 | Papatheocharis, Theocharis; Sarvanis, Gregory C.; Perdikaris, Philip C.; Karamanos, Spyros A.; Zervaki, Anna D. | MARINE STRUCTURES | 2020 | WOS:000572943200001 | S355J2 steel | - | 355 | - | - | - | - | - | - | - | - | X-joint tubular | Fully-automatic (GMAW) | - | - | - | - | Shielding gas (92% Ar, 8% CO₂) | - | Tubular X-joint | 6 (Brace), 10 (Chord) | High-cycle fatigue (constant load-amplitude) | - | Air-pressurized (1.0 bar) | 0.15 | 0.7–1.3 | MTS hydraulic actuator (250 kN) | API RP 2A WSD, CIDECT Guide No. 8, DNV-GL C203 | Load | 1.62 | Chord side of the welded connection (weld toe)
5216 | Fatigue resistance of welded steel tubular X-joints | 10.1016/j.marstruc.2020.102809 | Papatheocharis, Theocharis; Sarvanis, Gregory C.; Perdikaris, Philip C.; Karamanos, Spyros A.; Zervaki, Anna D. | MARINE STRUCTURES | 2020 | WOS:000572943200001 | S355J2 steel | - | 355 | - | - | - | - | - | - | - | hammer peening | X-joint tubular | Manual (semi-automatic MAG) | - | - | - | - | Shielding gas (92% Ar, 8% CO₂) | - | Tubular X-joint | 6 (Brace), 10 (Chord) | High-cycle fatigue (constant load-amplitude) | - | Air-pressurized (1.0 bar) | 0.15 | 0.7–1.3 | MTS hydraulic actuator (250 kN) | API RP 2A WSD, CIDECT Guide No. 8, DNV-GL C203 | Load | 1.62 | Chord side of the welded connection (weld toe)
5217 | Effect of filling materials on the microstructure and properties of hybrid laser welded Al-Mg-Si alloys joints | 10.1016/j.matchar.2018.07.018 | Yan, Shaohua; Xing, Bobin; Zhou, Haiyang; Xiao, Yi; Qin, Qing-Hua; Chen, Hui | MATERIALS CHARACTERIZATION | 2018 | WOS:000447477300022 | AA6061-T6 | - | - | - | - | ER5356 (Al-Mg alloy) | - | 72 | 258 | 10.5 | Natural aging (1 month) | Butt joint | Hybrid laser welding | 24.4 | 148 | 20 | - | - | - | Dog-bone | 4 | Axial | 25 | - | 0.1 | - | High-frequency fatigue testing machine | - | Stress | - | Weld zone (FZ)
5218 | Effect of filling materials on the microstructure and properties of hybrid laser welded Al-Mg-Si alloys joints | 10.1016/j.matchar.2018.07.018 | Yan, Shaohua; Xing, Bobin; Zhou, Haiyang; Xiao, Yi; Qin, Qing-Hua; Chen, Hui | MATERIALS CHARACTERIZATION | 2018 | WOS:000447477300022 | AA6061-T6 | - | - | - | - | ER4043 (Al-Si alloy) | - | 81 | 307 | 10.8 | Natural aging (1 month) | Butt joint | Hybrid laser welding | 21.1 | 173 | 20 | - | - | - | Dog-bone | 4 | Axial | 25 | - | 0.1 | - | High-frequency fatigue testing machine | - | Stress | - | Weld zone (FZ)
5219 | A novel process for improving fatigue properties of TIG welded AZ31B mg alloy joints by laser bionic treatment | 10.1016/j.matchar.2023.113088 | Meng, Chao; Yang, Juntao; Zhang, Zhengqiang; Song, Ziheng; Zhang, Lantao; Jiang, Yongheng | MATERIALS CHARACTERIZATION | 2023 | WOS:001026699100001 | AZ31B Mg alloy (hot-rolled) | - | 178.0 | 184.0 | 5.8 | AZ31B Mg alloy | - | - | - | - | - | Butt Joint | TIG (Manual) | - | 135 | 1.33–1.67 | - | - | - | Flat | - | Axial (Tension-Tension) | - | - | 0.1 | 30 | MTS Landmark | - | Stress | - | Weld toe
5220 | A novel process for improving fatigue properties of TIG welded AZ31B mg alloy joints by laser bionic treatment | 10.1016/j.matchar.2023.113088 | Meng, Chao; Yang, Juntao; Zhang, Zhengqiang; Song, Ziheng; Zhang, Lantao; Jiang, Yongheng | MATERIALS CHARACTERIZATION | 2023 | WOS:001026699100001 | AZ31B Mg alloy (hot-rolled) | - | 196.6 | 230.7 | 10.2 | AZ31B Mg alloy | - | - | - | - | Laser Bionic Treatment (0° of laser bionic stripe) | Butt Joint | TIG (Manual) | - | 135 | 1.33–1.67 | - | - | - | Flat | - | Axial (Tension-Tension) | - | - | 0.1 | 30 | MTS Landmark | - | Stress | - | Weld center
5221 | A novel process for improving fatigue properties of TIG welded AZ31B mg alloy joints by laser bionic treatment | 10.1016/j.matchar.2023.113088 | Meng, Chao; Yang, Juntao; Zhang, Zhengqiang; Song, Ziheng; Zhang, Lantao; Jiang, Yongheng | MATERIALS CHARACTERIZATION | 2023 | WOS:001026699100001 | AZ31B Mg alloy (hot-rolled) | - | 193.9 | 209.4 | 6.6 | AZ31B Mg alloy | - | - | - | - | Laser Bionic Treatment (45° of laser bionic stripe) | Butt Joint | TIG (Manual) | - | 135 | 1.33–1.67 | - | - | - | Flat | - | Axial (Tension-Tension) | - | - | 0.1 | 30 | MTS Landmark | - | Stress | - | Weld center
5222 | A novel process for improving fatigue properties of TIG welded AZ31B mg alloy joints by laser bionic treatment | 10.1016/j.matchar.2023.113088 | Meng, Chao; Yang, Juntao; Zhang, Zhengqiang; Song, Ziheng; Zhang, Lantao; Jiang, Yongheng | MATERIALS CHARACTERIZATION | 2023 | WOS:001026699100001 | AZ31B Mg alloy (hot-rolled) | - | 189.5 | 241.8 | 8.5 | AZ31B Mg alloy | - | - | - | - | Laser Bionic Treatment (90° of laser bionic stripe) | Butt Joint | TIG (Manual) | - | 135 | 1.33–1.67 | - | - | - | Flat | - | Axial (Tension-Tension) | - | - | 0.1 | 30 | MTS Landmark | - | Stress | - | Weld center
5223 | The reliability of test results from simple test samples in predicting the fatigue performance of automotive components | 10.1016/j.matdes.2006.01.005 | Fourlaris, G.; Ellwood, R.; Jones, T. B. | MATERIALS & DESIGN | 2007 | WOS:000244232400014 | Dual phase | - | 410 | 640 | 21 | BS2901 Part 1: 1983, Type A18 | - | - | - | - | - | H-beam | Metal Inert Gas (MAG | 2.8 | - | 66.67 | - | Shielding gas (CO₂ + 5% Argon) | - | H-beam | 1.8 | Constant amplitude | - | - | -1 | - | Avery fatigue machine | BS7608 | Load | - | -
5224 | The reliability of test results from simple test samples in predicting the fatigue performance of automotive components | 10.1016/j.matdes.2006.01.005 | Fourlaris, G.; Ellwood, R.; Jones, T. B. | MATERIALS & DESIGN | 2007 | WOS:000244232400014 | Mild steel | - | 245 | 340 | 37 | BS2901 Part 1: 1983, Type A18 | - | - | - | - | - | H-beam | Metal Inert Gas (MAG | 2.8 | - | 66.67 | - | Shielding gas (CO₂ + 5% Argon) | - | H-beam | 2.25 | Constant amplitude | - | - | -1 | - | Avery fatigue machine | BS7608 | Load | - | -
5225 | The reliability of test results from simple test samples in predicting the fatigue performance of automotive components | 10.1016/j.matdes.2006.01.005 | Fourlaris, G.; Ellwood, R.; Jones, T. B. | MATERIALS & DESIGN | 2007 | WOS:000244232400014 | HSLA | - | 440 | 510 | 25 | BS2901 Part 1: 1983, Type A18 | - | - | - | - | - | H-beam | Metal Inert Gas (MAG | 2.8 | - | 66.67 | - | Shielding gas (CO₂ + 5% Argon) | - | H-beam | 2.0 | Constant amplitude | - | - | -1 | - | Avery fatigue machine | BS7608 | Load | - | -
5226 | Effect of susceptibility to interfacial fracture on fatigue properties of spot-welded high strength sheet steel | 10.1016/j.matdes.2006.10.019 | Hilditch, T. B.; Speer, J. G.; Matlock, D. K. | MATERIALS & DESIGN | 2007 | WOS:000249051200002 | TRIP590 (TRIP steel) | - | 440 | 630 | 31 | Primarily lath martensite with retained austenite (TRIP590 weld nugget) | - | - | - | - | - | Spot-welded cross-tension configuration | Resistance spot welding | 440 | 13300–13800 | - | - | - | - | Spot-welded cross-tension specimen | 1.4 | Axial fatigue testing | - | - | 0.1 | 10 | Servohydraulic axial test frame | - | Force control | - | plug failure, interfacial fracture
5227 | Effect of susceptibility to interfacial fracture on fatigue properties of spot-welded high strength sheet steel | 10.1016/j.matdes.2006.10.019 | Hilditch, T. B.; Speer, J. G.; Matlock, D. K. | MATERIALS & DESIGN | 2007 | WOS:000249051200002 | TRIP590 (TRIP steel) | - | 515 | 625 | 31 | Primarily lath martensite with retained austenite (TRIP590 weld nugget) | - | - | - | - | Post-weld heat treatment (300°C/1h tempering) | Spot-welded cross-tension configuration | Resistance spot welding | 440 | 13300–13800 | - | - | - | - | Spot-welded cross-tension specimen | 1.4 | Axial fatigue testing | - | - | 0.1 | 10 | Servohydraulic axial test frame | - | Force control | - | plug failure, interfacial fracture
5228 | Effect of susceptibility to interfacial fracture on fatigue properties of spot-welded high strength sheet steel | 10.1016/j.matdes.2006.10.019 | Hilditch, T. B.; Speer, J. G.; Matlock, D. K. | MATERIALS & DESIGN | 2007 | WOS:000249051200002 | TRIP590 (TRIP steel) | - | 490 | 580 | 29 | Primarily lath martensite with retained austenite (TRIP590 weld nugget) | - | - | - | - | Post-weld heat treatment (650°C/1h tempering) | Spot-welded cross-tension configuration | Resistance spot welding | 440 | 13300–13800 | - | - | - | - | Spot-welded cross-tension specimen | 1.4 | Axial fatigue testing | - | - | 0.1 | 10 | Servohydraulic axial test frame | - | Force control | - | plug failure, interfacial fracture
5229 | Effect of pulsed current welding on fatigue behaviour of high strength aluminium alloy joints | 10.1016/j.matdes.2006.12.015 | Balasubramanian, V.; Ravisankar, V.; Reddy, G. Madhusudhan | MATERIALS & DESIGN | 2008 | WOS:000251487900022 | AA 7075 aluminium alloy | - | 417 | 520 | 14.2 | AA 5356 (Al–5%Mg) | - | 303 | 380 | 6.8 | - | Single 'V' butt joint | GMAW (Gas Metal Arc Welding) | 24 | 160 | 2.17 | - | Argon shielding gas | - | Hourglass type (smooth) | 6 | Rotary bending fatigue | - | - | -1 | - | - | ASTM guidelines | - | - | -
5230 | Effect of pulsed current welding on fatigue behaviour of high strength aluminium alloy joints | 10.1016/j.matdes.2006.12.015 | Balasubramanian, V.; Ravisankar, V.; Reddy, G. Madhusudhan | MATERIALS & DESIGN | 2008 | WOS:000251487900022 | AA 7075 aluminium alloy | - | 417 | 520 | 14.2 | AA 5356 (Al–5%Mg) | - | 303 | 380 | 6.8 | - | Single 'V' butt joint | GMAW (Gas Metal Arc Welding) | 24 | 100 | 2.17 | - | Argon shielding gas | - | Hourglass type (smooth) | 6 | Rotary bending fatigue | - | - | -1 | - | - | ASTM guidelines | - | - | -
5231 | Effect of pulsed current welding on fatigue behaviour of high strength aluminium alloy joints | 10.1016/j.matdes.2006.12.015 | Balasubramanian, V.; Ravisankar, V.; Reddy, G. Madhusudhan | MATERIALS & DESIGN | 2008 | WOS:000251487900022 | AA 7075 aluminium alloy | - | 417 | 520 | 14.2 | AA 5356 (Al–5%Mg) | - | 308 | 376 | 7.2 | - | Single 'V' butt joint | GTAW (Gas Tungsten Arc Welding) | 24 | 160 | 2.17 | - | Argon shielding gas | - | Hourglass type (smooth) | 6 | Rotary bending fatigue | - | - | -1 | - | - | ASTM guidelines | - | - | -
5232 | Effect of pulsed current welding on fatigue behaviour of high strength aluminium alloy joints | 10.1016/j.matdes.2006.12.015 | Balasubramanian, V.; Ravisankar, V.; Reddy, G. Madhusudhan | MATERIALS & DESIGN | 2008 | WOS:000251487900022 | AA 7075 aluminium alloy | - | 417 | 520 | 14.2 | AA 5356 (Al–5%Mg) | - | 308 | 376 | 7.2 | - | Single 'V' butt joint | GTAW (Gas Tungsten Arc Welding) | 24 | 100 | 2.17 | - | Argon shielding gas | - | Hourglass type (smooth) | 6 | Rotary bending fatigue | - | - | -1 | - | - | ASTM guidelines | - | - | -
5233 | Effect of pulsed current welding on fatigue behaviour of high strength aluminium alloy joints | 10.1016/j.matdes.2006.12.015 | Balasubramanian, V.; Ravisankar, V.; Reddy, G. Madhusudhan | MATERIALS & DESIGN | 2008 | WOS:000251487900022 | AA 7075 aluminium alloy | - | 417 | 520 | 14.2 | AA 5356 (Al–5%Mg) | - | 303 | 380 | 6.8 | - | Single 'V' butt joint | GMAW (Gas Metal Arc Welding) | 24 | 160 | 2.17 | - | Argon shielding gas | - | Notched | 10 | Rotary bending fatigue | - | - | -1 | - | - | ASTM guidelines | - | - | -
5234 | Effect of pulsed current welding on fatigue behaviour of high strength aluminium alloy joints | 10.1016/j.matdes.2006.12.015 | Balasubramanian, V.; Ravisankar, V.; Reddy, G. Madhusudhan | MATERIALS & DESIGN | 2008 | WOS:000251487900022 | AA 7075 aluminium alloy | - | 417 | 520 | 14.2 | AA 5356 (Al–5%Mg) | - | 303 | 380 | 6.8 | - | Single 'V' butt joint | GMAW (Gas Metal Arc Welding) | 24 | 100 | 2.17 | - | Argon shielding gas | - | Notched | 10 | Rotary bending fatigue | - | - | -1 | - | - | ASTM guidelines | - | - | -
5235 | Effect of pulsed current welding on fatigue behaviour of high strength aluminium alloy joints | 10.1016/j.matdes.2006.12.015 | Balasubramanian, V.; Ravisankar, V.; Reddy, G. Madhusudhan | MATERIALS & DESIGN | 2008 | WOS:000251487900022 | AA 7075 aluminium alloy | - | 417 | 520 | 14.2 | AA 5356 (Al–5%Mg) | - | 308 | 376 | 7.2 | - | Single 'V' butt joint | GTAW (Gas Tungsten Arc Welding) | 24 | 160 | 2.17 | - | Argon shielding gas | - | Notched | 10 | Rotary bending fatigue | - | - | -1 | - | - | ASTM guidelines | - | - | -
5236 | Effect of pulsed current welding on fatigue behaviour of high strength aluminium alloy joints | 10.1016/j.matdes.2006.12.015 | Balasubramanian, V.; Ravisankar, V.; Reddy, G. Madhusudhan | MATERIALS & DESIGN | 2008 | WOS:000251487900022 | AA 7075 aluminium alloy | - | 417 | 520 | 14.2 | AA 5356 (Al–5%Mg) | - | 308 | 376 | 7.2 | - | Single 'V' butt joint | GTAW (Gas Tungsten Arc Welding) | 24 | 100 | 2.17 | - | Argon shielding gas | - | Notched | 10 | Rotary bending fatigue | - | - | -1 | - | - | ASTM guidelines | - | - | -
5237 | Fatigue behaviour of post weld heat treated electron beam welded AA2219 aluminium. alloy joints | 10.1016/j.matdes.2007.11.005 | Malarvizhi, S.; Raghukandan, K.; Viswanathan, N. | MATERIALS & DESIGN | 2008 | WOS:000256895300010 | AA2219-T87 aluminium alloy | - | 392 | 475 | 15 | AA2219 | - | 215 | 275 | 9.0 | - | Square Butt Joint | Electron Beam Welding (EBW) | 50 | 51 | 16 | - | Vacuum (10⁻⁴) | - | Hourglass type (smooth) | 6 | Uniaxial Tensile Loading | - | - | 0 | - | Servo hydraulic fatigue testing machine (Instron, UK; Model: 8801) | ASTM E8M-04 | Stress | 2.73 | -
5238 | Fatigue behaviour of post weld heat treated electron beam welded AA2219 aluminium. alloy joints | 10.1016/j.matdes.2007.11.005 | Malarvizhi, S.; Raghukandan, K.; Viswanathan, N. | MATERIALS & DESIGN | 2008 | WOS:000256895300010 | AA2219-T87 aluminium alloy | - | 392 | 475 | 15 | AA2219 | - | 243 | 304 | 10.5 | Solution Treatment (ST) | Square Butt Joint | Electron Beam Welding (EBW) | 50 | 51 | 16 | - | Vacuum (10⁻⁴) | - | Hourglass type (smooth) | 6 | Uniaxial Tensile Loading | - | - | 0 | - | Servo hydraulic fatigue testing machine (Instron, UK; Model: 8801) | ASTM E8M-04 | Stress | 2.29 | -
5239 | Fatigue behaviour of post weld heat treated electron beam welded AA2219 aluminium. alloy joints | 10.1016/j.matdes.2007.11.005 | Malarvizhi, S.; Raghukandan, K.; Viswanathan, N. | MATERIALS & DESIGN | 2008 | WOS:000256895300010 | AA2219-T87 aluminium alloy | - | 392 | 475 | 15 | AA2219 | - | 260 | 340 | 11.6 | Artificial Aging (AA) | Square Butt Joint | Electron Beam Welding (EBW) | 50 | 51 | 16 | - | Vacuum (10⁻⁴) | - | Hourglass type (smooth) | 6 | Uniaxial Tensile Loading | - | - | 0 | - | Servo hydraulic fatigue testing machine (Instron, UK; Model: 8801) | ASTM E8M-04 | Stress | 2.19 | -
5240 | Fatigue behaviour of post weld heat treated electron beam welded AA2219 aluminium. alloy joints | 10.1016/j.matdes.2007.11.005 | Malarvizhi, S.; Raghukandan, K.; Viswanathan, N. | MATERIALS & DESIGN | 2008 | WOS:000256895300010 | AA2219-T87 aluminium alloy | - | 392 | 475 | 15 | AA2219 | - | 295 | 370 | 13 | Solution Treatment + Aging (STA) | Square Butt Joint | Electron Beam Welding (EBW) | 50 | 51 | 16 | - | Vacuum (10⁻⁴) | - | Hourglass type (smooth) | 6 | Uniaxial Tensile Loading | - | - | 0 | - | Servo hydraulic fatigue testing machine (Instron, UK; Model: 8801) | ASTM E8M-04 | Stress | 1.90 | -
5241 | Fatigue behaviour of post weld heat treated electron beam welded AA2219 aluminium. alloy joints | 10.1016/j.matdes.2007.11.005 | Malarvizhi, S.; Raghukandan, K.; Viswanathan, N. | MATERIALS & DESIGN | 2008 | WOS:000256895300010 | AA2219-T87 aluminium alloy | - | 392 | 475 | 15 | AA2219 | - | 215 | 275 | 9.0 | - | Square Butt Joint | Electron Beam Welding (EBW) | 50 | 51 | 16 | - | Vacuum (10⁻⁴) | - | Notched | 10 | Uniaxial Tensile Loading | - | - | 0 | - | Servo hydraulic fatigue testing machine (Instron, UK; Model: 8801) | ASTM E8M-04 | Stress | 2.73 | -
5242 | Fatigue behaviour of post weld heat treated electron beam welded AA2219 aluminium. alloy joints | 10.1016/j.matdes.2007.11.005 | Malarvizhi, S.; Raghukandan, K.; Viswanathan, N. | MATERIALS & DESIGN | 2008 | WOS:000256895300010 | AA2219-T87 aluminium alloy | - | 392 | 475 | 15 | AA2219 | - | 243 | 304 | 10.5 | Solution Treatment (ST) | Square Butt Joint | Electron Beam Welding (EBW) | 50 | 51 | 16 | - | Vacuum (10⁻⁴) | - | Notched | 10 | Uniaxial Tensile Loading | - | - | 0 | - | Servo hydraulic fatigue testing machine (Instron, UK; Model: 8801) | ASTM E8M-04 | Stress | 2.29 | -
5243 | Fatigue behaviour of post weld heat treated electron beam welded AA2219 aluminium. alloy joints | 10.1016/j.matdes.2007.11.005 | Malarvizhi, S.; Raghukandan, K.; Viswanathan, N. | MATERIALS & DESIGN | 2008 | WOS:000256895300010 | AA2219-T87 aluminium alloy | - | 392 | 475 | 15 | AA2219 | - | 260 | 340 | 11.6 | Artificial Aging (AA) | Square Butt Joint | Electron Beam Welding (EBW) | 50 | 51 | 16 | - | Vacuum (10⁻⁴) | - | Notched | 10 | Uniaxial Tensile Loading | - | - | 0 | - | Servo hydraulic fatigue testing machine (Instron, UK; Model: 8801) | ASTM E8M-04 | Stress | 2.19 | -
5244 | Fatigue behaviour of post weld heat treated electron beam welded AA2219 aluminium. alloy joints | 10.1016/j.matdes.2007.11.005 | Malarvizhi, S.; Raghukandan, K.; Viswanathan, N. | MATERIALS & DESIGN | 2008 | WOS:000256895300010 | AA2219-T87 aluminium alloy | - | 392 | 475 | 15 | AA2219 | - | 295 | 370 | 13 | Solution Treatment + Aging (STA) | Square Butt Joint | Electron Beam Welding (EBW) | 50 | 51 | 16 | - | Vacuum (10⁻⁴) | - | Notched | 10 | Uniaxial Tensile Loading | - | - | 0 | - | Servo hydraulic fatigue testing machine (Instron, UK; Model: 8801) | ASTM E8M-04 | Stress | 1.90 | -
5245 | The effect of controlled shot peening on fusion welded joints | 10.1016/j.matdes.2009.06.027 | Lah, Nur Azida Che; Ali, Aidy; Ismail, Napsiah; Chai, Lim Poon; Mohamed, Abdul Aziz | MATERIALS & DESIGN | 2010 | WOS:000270632800038 | ASTM A516 Grade 70 carbon steel | - | 262 | 482.6–586.05 | 17 | - | - | - | - | - | Controlled Shot Peening (CSP) | Double-V butt joint | MIG | - | - | - | - | - | - | plat | 6.8 | Axial fatigue test | - | - | 0.1 | 11 | - | ASTM E467 | Stress | - | -
5246 | The effect of controlled shot peening on fusion welded joints | 10.1016/j.matdes.2009.06.027 | Lah, Nur Azida Che; Ali, Aidy; Ismail, Napsiah; Chai, Lim Poon; Mohamed, Abdul Aziz | MATERIALS & DESIGN | 2010 | WOS:000270632800038 | ASTM A516 Grade 70 carbon steel | - | 262 | 482.6–586.05 | 17 | - | - | - | - | - | Controlled Shot Peening (CSP) | Double-V butt joint | MMA | - | - | - | - | - | - | plat | 6.8 | Axial fatigue test | - | - | 0.1 | 11 | - | ASTM E467 | Stress | - | -
5247 | The effect of controlled shot peening on fusion welded joints | 10.1016/j.matdes.2009.06.027 | Lah, Nur Azida Che; Ali, Aidy; Ismail, Napsiah; Chai, Lim Poon; Mohamed, Abdul Aziz | MATERIALS & DESIGN | 2010 | WOS:000270632800038 | ASTM A516 Grade 70 carbon steel | - | 262 | 482.6–586.05 | 17 | - | - | - | - | - | Controlled Shot Peening (CSP) | Double-V butt joint | TIG | - | - | - | - | - | - | plat | 6.8 | Axial fatigue test | - | - | 0.1 | 11 | - | ASTM E467 | Stress | - | -
5248 | The effect of controlled shot peening on fusion welded joints | 10.1016/j.matdes.2009.06.027 | Lah, Nur Azida Che; Ali, Aidy; Ismail, Napsiah; Chai, Lim Poon; Mohamed, Abdul Aziz | MATERIALS & DESIGN | 2010 | WOS:000270632800038 | ASTM A516 Grade 70 carbon steel | - | 262 | 482.6–586.05 | 17 | - | - | - | - | - | - | Double-V butt joint | MIG | - | - | - | - | - | - | plat | 6.8 | Axial fatigue test | - | - | 0.1 | 11 | - | ASTM E467 | Stress | - | -
5249 | The effect of controlled shot peening on fusion welded joints | 10.1016/j.matdes.2009.06.027 | Lah, Nur Azida Che; Ali, Aidy; Ismail, Napsiah; Chai, Lim Poon; Mohamed, Abdul Aziz | MATERIALS & DESIGN | 2010 | WOS:000270632800038 | ASTM A516 Grade 70 carbon steel | - | 262 | 482.6–586.05 | 17 | - | - | - | - | - | - | Double-V butt joint | MMA | - | - | - | - | - | - | plat | 6.8 | Axial fatigue test | - | - | 0.1 | 11 | - | ASTM E467 | Stress | - | -
5250 | The effect of controlled shot peening on fusion welded joints | 10.1016/j.matdes.2009.06.027 | Lah, Nur Azida Che; Ali, Aidy; Ismail, Napsiah; Chai, Lim Poon; Mohamed, Abdul Aziz | MATERIALS & DESIGN | 2010 | WOS:000270632800038 | ASTM A516 Grade 70 carbon steel | - | 262 | 482.6–586.05 | 17 | - | - | - | - | - | - | Double-V butt joint | TIG | - | - | - | - | - | - | plat | 6.8 | Axial fatigue test | - | - | 0.1 | 11 | - | ASTM E467 | Stress | - | -
5251 | The effects of ultrasonic peening treatment on the ultra-long life fatigue behavior of welded joints | 10.1016/j.matdes.2010.02.006 | Yin, Danqing; Wang, Dongpo; Jing, Hongyang; Huo, Lixing | MATERIALS & DESIGN | 2010 | WOS:000278442000020 | Carbon steel Q235B | - | 235 | 375–500 | 24 | - | - | - | - | - | - | Cruciform welded joints | - | - | - | - | - | - | - | Cruciform welded joints | 10, 5 | Axial fatigue test | - | - | -1 | 20000 | Self-developed TJU-HJ-I (Tianjin University Hanjie Model 1) ultrasonic fatigue test equipment | IIW (International Institute of Welding) recommended statistical method | Stress | - | Weld toe
5252 | The effects of ultrasonic peening treatment on the ultra-long life fatigue behavior of welded joints | 10.1016/j.matdes.2010.02.006 | Yin, Danqing; Wang, Dongpo; Jing, Hongyang; Huo, Lixing | MATERIALS & DESIGN | 2010 | WOS:000278442000020 | Carbon steel Q235B | - | 235 | 375–500 | 24 | - | - | - | - | - | Ultrasonic Peening Treatment (UPT) | Cruciform welded joints | - | - | - | - | - | - | - | Cruciform welded joints | 10, 5 | Axial fatigue test | - | - | -1 | 20000 | Self-developed TJU-HJ-I (Tianjin University Hanjie Model 1) ultrasonic fatigue test equipment | IIW (International Institute of Welding) recommended statistical method | Stress | - | Weld toe
5253 | The effects of ultrasonic peening treatment on the ultra-long life fatigue behavior of welded joints | 10.1016/j.matdes.2010.02.006 | Yin, Danqing; Wang, Dongpo; Jing, Hongyang; Huo, Lixing | MATERIALS & DESIGN | 2010 | WOS:000278442000020 | low alloy structural steel Q345 | - | 345 | 470–630 | 22 | - | - | - | - | - | - | Cruciform welded joints | - | - | - | - | - | - | - | Cruciform welded joints | 10, 5 | Axial fatigue test | - | - | -1 | 20000 | Self-developed TJU-HJ-I (Tianjin University Hanjie Model 1) ultrasonic fatigue test equipment | IIW (International Institute of Welding) recommended statistical method | Stress | - | Weld toe
5254 | The effects of ultrasonic peening treatment on the ultra-long life fatigue behavior of welded joints | 10.1016/j.matdes.2010.02.006 | Yin, Danqing; Wang, Dongpo; Jing, Hongyang; Huo, Lixing | MATERIALS & DESIGN | 2010 | WOS:000278442000020 | low alloy structural steel Q345 | - | 345 | 470–630 | 22 | - | - | - | - | - | Ultrasonic Peening Treatment (UPT) | Cruciform welded joints | - | - | - | - | - | - | - | Cruciform welded joints | 10, 5 | Axial fatigue test | - | - | -1 | 20000 | Self-developed TJU-HJ-I (Tianjin University Hanjie Model 1) ultrasonic fatigue test equipment | IIW (International Institute of Welding) recommended statistical method | Stress | - | Weld toe
5255 | Analysis of the S-N curves of welded joints enhanced by ultrasonic peening treatment | 10.1016/j.matdes.2010.06.030 | Zhao, Xiaohui; Wang, Dongpo; Huo, Lixing | MATERIALS & DESIGN | 2011 | WOS:000282242300012 | 20 steel | - | 267 | 443 | 37 | Chinese electrode J422 | - | - | - | - | Ultrasonic Peening Treatment (UPT) | Tubular joint | - | 20–21 | 88–100 | 1.83–2.17 | - | - | - | Tubular joint | 3.2 (Brace), 3.7 (Chord) | Stretch bending combined loads | - | - | 0 | - | 100 kN HF fatigue testing machine | - | - | - | Weld toe
5256 | Analysis of the S-N curves of welded joints enhanced by ultrasonic peening treatment | 10.1016/j.matdes.2010.06.030 | Zhao, Xiaohui; Wang, Dongpo; Huo, Lixing | MATERIALS & DESIGN | 2011 | WOS:000282242300012 | 20 steel | - | 267 | 443 | 37 | Chinese electrode J422 | - | - | - | - | - | Tubular joint | - | 20–21 | 88–100 | 1.83–2.17 | - | - | - | Tubular joint | 3.2 (Brace), 3.7 (Chord) | Stretch bending combined loads | - | - | 0 | - | 100 kN HF fatigue testing machine | - | - | - | Weld toe
5257 | Fatigue behaviour of friction welded medium carbon steel and austenitic stainless steel dissimilar joints | 10.1016/j.matdes.2010.12.011 | Payenthan, R.; Lakshminarayanan, P. R.; Balasubramanian, V. | MATERIALS & DESIGN | 2011 | WOS:000287642800018 | AISI 1040 grade medium carbon steel (MCS) | - | 300 | 350 | 25 | Friction welded joint (MCS–ASS joint) | - | 330 | 410 | 15 | Friction welding | butt joint | Friction welding | - | - | - | - | - | - | Unnotched (smooth) | 6.74 | Rotary bending fatigue | - | - | -1 | - | Rotary bending fatigue testing machine (0.5 kN capacity) | - | Stress | 1.66 | -
5258 | Fatigue behaviour of friction welded medium carbon steel and austenitic stainless steel dissimilar joints | 10.1016/j.matdes.2010.12.011 | Payenthan, R.; Lakshminarayanan, P. R.; Balasubramanian, V. | MATERIALS & DESIGN | 2011 | WOS:000287642800018 | AISI 304 austenitic stainless steel (ASS) | - | 400 | 460 | 30 | Friction welded joint (MCS–ASS joint) | - | 330 | 410 | 15 | Friction welding | butt joint | Friction welding | - | - | - | - | - | - | Unnotched (smooth) | 6.74 | Rotary bending fatigue | - | - | -1 | - | Rotary bending fatigue testing machine (0.5 kN capacity) | - | Stress | 1.50 | -
5259 | Fatigue behaviour of friction welded medium carbon steel and austenitic stainless steel dissimilar joints | 10.1016/j.matdes.2010.12.011 | Payenthan, R.; Lakshminarayanan, P. R.; Balasubramanian, V. | MATERIALS & DESIGN | 2011 | WOS:000287642800018 | AISI 1040 grade medium carbon steel (MCS) and AISI 304 austenitic stainless steel (ASS) | - | 300, 400 | 350, 460 | 25, 30 | Friction welded joint (MCS–ASS joint) | - | 330 | 410 | 15 | Friction welding | Dissimilar joint (MCS–ASS) | Friction welding | - | - | - | - | - | - | Unnotched (smooth) | 6.74 | Rotary bending fatigue | - | - | -1 | - | Rotary bending fatigue testing machine (0.5 kN capacity) | - | Stress | 2.33 | -
5260 | Fatigue behaviour of friction welded medium carbon steel and austenitic stainless steel dissimilar joints | 10.1016/j.matdes.2010.12.011 | Payenthan, R.; Lakshminarayanan, P. R.; Balasubramanian, V. | MATERIALS & DESIGN | 2011 | WOS:000287642800018 | AISI 1040 grade medium carbon steel (MCS) | - | 300 | 350 | 25 | Friction welded joint (MCS–ASS joint) | - | 330 | 410 | 15 | Friction welding | butt joint | Friction welding | - | - | - | - | - | - | notched specimen | 10 | Rotary bending fatigue | - | - | -1 | - | Rotary bending fatigue testing machine (0.5 kN capacity) | - | Stress | 1.66 | -
5261 | Fatigue behaviour of friction welded medium carbon steel and austenitic stainless steel dissimilar joints | 10.1016/j.matdes.2010.12.011 | Payenthan, R.; Lakshminarayanan, P. R.; Balasubramanian, V. | MATERIALS & DESIGN | 2011 | WOS:000287642800018 | AISI 304 austenitic stainless steel (ASS) | - | 400 | 460 | 30 | Friction welded joint (MCS–ASS joint) | - | 330 | 410 | 15 | Friction welding | butt joint | Friction welding | - | - | - | - | - | - | notched specimen | 10 | Rotary bending fatigue | - | - | -1 | - | Rotary bending fatigue testing machine (0.5 kN capacity) | - | Stress | 1.50 | -
5262 | Fatigue behaviour of friction welded medium carbon steel and austenitic stainless steel dissimilar joints | 10.1016/j.matdes.2010.12.011 | Payenthan, R.; Lakshminarayanan, P. R.; Balasubramanian, V. | MATERIALS & DESIGN | 2011 | WOS:000287642800018 | AISI 1040 grade medium carbon steel (MCS) and AISI 304 austenitic stainless steel (ASS) | - | 300, 400 | 350, 460 | 25, 30 | Friction welded joint (MCS–ASS joint) | - | 330 | 410 | 15 | Friction welding | Dissimilar joint (MCS–ASS) | Friction welding | - | - | - | - | - | - | notched specimen | 10 | Rotary bending fatigue | - | - | -1 | - | Rotary bending fatigue testing machine (0.5 kN capacity) | - | Stress | 2.33 | -
5263 | Microstructural aspects and mechanical properties of friction stir welded AA2024-T3 aluminium alloy sheet | 10.1016/j.matdes.2011.06.055 | Franchim, Andreza S.; Fernandez, Fernando F.; Travessa, Dilermando N. | MATERIALS & DESIGN | 2011 | WOS:000294373500003 | AA2024-T3 aluminium alloy | - | - | - | - | AA2024-T3 | - | - | - | - | Naturally aged (96h after welding) | Butt Joint | Friction Stir Welding (FSW) | - | - | 11.67 | - | - | - | Dog-bone | 1.6 | Axial | - | - | 0.1 | - | - | ASTM E466 | Stress | - | -
5264 | Strength enhancement of the welded structures by ultrasonic peening | 10.1016/j.matdes.2012.01.040 | Abdullah, Amir; Malaki, Massoud; Eskandari, Ahmad | MATERIALS & DESIGN | 2012 | WOS:000302122900002 | Stainless Steel 304 (X5CrNi18-10, DIN 1.4031) | - | 349.08 | - | - | ST308 (filler material) | - | - | - | - | - | Butt Joint | TIG (DCEN) | 25 | 90, 110 | - | 250 | - | - | Flat (butt-welded sheet) | 5 | Tension-Tension | 25 | - | 0.05 | 28 | Dartec 9600 (50kN capacity, max 100Hz) | ASTM E467 | Load-controlled | - | Weld toe
5265 | Strength enhancement of the welded structures by ultrasonic peening | 10.1016/j.matdes.2012.01.040 | Abdullah, Amir; Malaki, Massoud; Eskandari, Ahmad | MATERIALS & DESIGN | 2012 | WOS:000302122900002 | Stainless Steel 304 (X5CrNi18-10, DIN 1.4031) | - | 349.08 | - | - | ST308 (filler material) | - | - | - | - | Ultrasonic Peening | Butt Joint | TIG (DCEN) | 25 | 90, 110 | - | 250 | - | - | Flat (butt-welded sheet) | 5 | Tension-Tension | 25 | - | 0.05 | 28 | Dartec 9600 (50kN capacity, max 100Hz) | ASTM E467 | Load-controlled | - | Base metal
5266 | Strength enhancement of the welded structures by ultrasonic peening | 10.1016/j.matdes.2012.01.040 | Abdullah, Amir; Malaki, Massoud; Eskandari, Ahmad | MATERIALS & DESIGN | 2012 | WOS:000302122900002 | Stainless Steel 304 (X5CrNi18-10, DIN 1.4031) | - | 349.08 | - | - | ST308 (filler material) | - | - | - | - | Ultrasonic Peening | Butt Joint | TIG (DCEN) | 25 | 90, 110 | - | 250 | - | - | Flat (butt-welded sheet) | 5 | Tension-Tension | 25 | - | 0.05 | 28 | Dartec 9600 (50kN capacity, max 100Hz) | ASTM E467 | Load-controlled | - | Weld toe
5267 | Microstructure and fatigue properties of fiber laser welded dissimilar joints between high strength low alloy and dual-phase steels | 10.1016/j.matdes.2013.04.076 | Parkes, D.; Xu, W.; Westerbaan, D.; Nayak, S. S.; Zhou, Y.; Goodwin, F.; Bhole, S.; Chen, D. L. | MATERIALS & DESIGN | 2013 | WOS:000321696900083 | DP980 steel sheets | - | 720 | 1095 | 14.2 | DP980–DP980 | - | 720 | 1067 | 5.3 | - | Butt Joint | Fiber Laser Welding | - | - | 266.67 | - | - | - | plat | 1.2 | Axial (Tension-Tension) | 25 | - | 0.1 | 50 | Instron 8801 servo-hydraulic testing system | ASTM E466 | Load control | - | Weld line (center of gauge length)
5268 | Microstructure and fatigue properties of fiber laser welded dissimilar joints between high strength low alloy and dual-phase steels | 10.1016/j.matdes.2013.04.076 | Parkes, D.; Xu, W.; Westerbaan, D.; Nayak, S. S.; Zhou, Y.; Goodwin, F.; Bhole, S.; Chen, D. L. | MATERIALS & DESIGN | 2013 | WOS:000321696900083 | HSLA steel sheets | - | 455 | 546 | 24.7 | HSLA–HSLA | - | 446 | 529 | 22.3 | - | Butt Joint | Fiber Laser Welding | - | - | 266.67 | - | - | - | plat | 1.2 | Axial (Tension-Tension) | 25 | - | 0.1 | 50 | Instron 8801 servo-hydraulic testing system | ASTM E466 | Load control | - | Weld line (center of gauge length)
5269 | Microstructure and fatigue properties of fiber laser welded dissimilar joints between high strength low alloy and dual-phase steels | 10.1016/j.matdes.2013.04.076 | Parkes, D.; Xu, W.; Westerbaan, D.; Nayak, S. S.; Zhou, Y.; Goodwin, F.; Bhole, S.; Chen, D. L. | MATERIALS & DESIGN | 2013 | WOS:000321696900083 | HSLA and DP980 steel sheets | - | 455, 720 | 546, 1095 | 24.7, 14.2 | HSLA–DP980 | - | 467 | 548 | 15.4 | - | Butt Joint | Fiber Laser Welding | - | - | 266.67 | - | No shielding gas | - | plat | 1.2 | Axial (Tension-Tension) | 25 | - | 0.1 | 50 | Instron 8801 servo-hydraulic testing system | ASTM E466 | Load control | - | Weld line (center of gauge length)
5270 | An experimental analysis of fatigue behavior of AZ31B magnesium alloy welded joint based on infrared thermography | 10.1016/j.matdes.2013.10.036 | Zhang, H. X.; Wu, G. H.; Yan, Z. F.; Guo, S. F.; Chen, P. D.; Wang, W. X. | MATERIALS & DESIGN | 2014 | WOS:000329118700091 | AZ31B magnesium alloy | - | 144 | 238 | 12.6 | AZ31B magnesium alloy | - | - | - | - | - | Double-V butt joint | Manual TIG welding | - | - | - | - | - | - | Butt-welded joint | 10 | Axial (stress-controlled) | 25 | - | 0.1 | 100 | ±200 kN PLG–200D high-frequency electromagnetic resonance fatigue test system | - | Stress-controlled | - | -
5271 | An experimental analysis of fatigue behavior of AZ31B magnesium alloy welded joint based on infrared thermography | 10.1016/j.matdes.2013.10.036 | Zhang, H. X.; Wu, G. H.; Yan, Z. F.; Guo, S. F.; Chen, P. D.; Wang, W. X. | MATERIALS & DESIGN | 2014 | WOS:000329118700091 | AZ31B magnesium alloy | - | 144 | 238 | 12.6 | AZ31B magnesium alloy | - | - | - | - | Ground flush | Double-V butt joint | Manual TIG welding | - | - | - | - | - | - | Butt-welded joint | 10 | Axial (stress-controlled) | 25 | - | 0.1 | 100 | ±200 kN PLG–200D high-frequency electromagnetic resonance fatigue test system | - | Stress-controlled | - | -
5272 | Mechanical, fatigue and microstructural properties of friction stir welded 5083-H111 and 6082-T651 aluminum alloys | 10.1016/j.matdes.2013.10.090 | Gungor, Beytullah; Kaluc, Erdinc; Taban, Emel; Sik, Aydin | MATERIALS & DESIGN | 2014 | WOS:000331721100012 | 5083-H111 aluminum alloys | - | 239 | 331 | 16.4 | F55 | - | 198.5 | 285 | 14 | - | Butt joint | Friction stir welding (FSW) | - | - | 1.067 | - | - | - | - | - | - | - | - | - | - | - | DIN 50142 | - | - | Weld metal
5273 | Mechanical, fatigue and microstructural properties of friction stir welded 5083-H111 and 6082-T651 aluminum alloys | 10.1016/j.matdes.2013.10.090 | Gungor, Beytullah; Kaluc, Erdinc; Taban, Emel; Sik, Aydin | MATERIALS & DESIGN | 2014 | WOS:000331721100012 | 6082-T651 aluminum alloys | - | 321 | 329 | 11.1 | F56 | - | 193 | 212 | 5.6 | - | Butt joint | Friction stir welding (FSW) | - | - | 1.067 | - | - | - | - | - | - | - | - | - | - | - | DIN 50142 | - | - | TMZ (6082 side), Weld metal
5274 | Mechanical, fatigue and microstructural properties of friction stir welded 5083-H111 and 6082-T651 aluminum alloys | 10.1016/j.matdes.2013.10.090 | Gungor, Beytullah; Kaluc, Erdinc; Taban, Emel; Sik, Aydin | MATERIALS & DESIGN | 2014 | WOS:000331721100012 | 5083-H111 and 6082-T651 aluminum alloys | - | 239, 321 | 331, 329 | 16.4, 11.1 | F66 | - | 189.9 | 203 | 8 | - | Butt joint | Friction stir welding (FSW) | - | - | 1.067 | - | - | - | - | - | - | - | - | - | - | - | DIN 50142 | - | - | Weld metal, TMZ
5275 | Research on fatigue behavior of electron beam welding joint of 06Cr19Ni10 austenitic stainless steel sheet | 10.1016/j.matdes.2014.01.003 | Zhao, Xiaohui; Liu, Yu | MATERIALS & DESIGN | 2014 | WOS:000331838800059 | 06Cr19Ni10 austenitic stainless steel | - | ≥210 | ≥520 | ≥25 | 06Cr19Ni10 | - | 263 | 737 | 59.5 | - | Butt Joint | Electron Beam Welding (EBW) | 60 | 29 | 20 | - | - | - | Standard (flat sheet) | 3 | Axial (tension-tension) | 25 | Air | 0.1 | Resonance frequency | 200 kN high-frequency fatigue testing machine | Chinese standards | Load | - | -
5276 | Increase of bending fatigue resistance for tungsten inert gas welded SS400 steel plates using friction stir processing | 10.1016/j.matdes.2014.04.076 | Ito, Kazuhiro; Okuda, Tatsuya; Ueji, Rintaro; Fujii, Hidetoshi; Shiga, Chiaki | MATERIALS & DESIGN | 2014 | WOS:000337854100034 | SS400 steel | - | - | - | - | - | - | - | - | - | Friction Stir Processing (FSP) | Butt Joint | TIG (Tungsten Inert Gas) | - | 150 | 2 | - | - | - | Bar-type | 5 | Bending fatigue | 25 | - | 0.1 | 20 | - | Japanese Industrial Standard Z2248 (based on ISO 7438) | Load | - | -
5277 | Increase of bending fatigue resistance for tungsten inert gas welded SS400 steel plates using friction stir processing | 10.1016/j.matdes.2014.04.076 | Ito, Kazuhiro; Okuda, Tatsuya; Ueji, Rintaro; Fujii, Hidetoshi; Shiga, Chiaki | MATERIALS & DESIGN | 2014 | WOS:000337854100034 | SS400 steel | - | - | - | - | - | - | - | - | - | - | Butt Joint | TIG (Tungsten Inert Gas) | - | 150 | 2 | - | - | - | Bar-type | 5 | Bending fatigue | 25 | - | 0.1 | 20 | - | Japanese Industrial Standard Z2248 (based on ISO 7438) | Load | - | -
5278 | Fatigue behavior of friction stir weld joints of Al-Zn-Mg alloy AA7039 developed using base metal in different temper condition | 10.1016/j.matdes.2014.07.013 | Sharma, Chaitanya; Dwivedi, Dheerendra Kumar; Kumar, Pradeep | MATERIALS & DESIGN | 2014 | WOS:000342681600044 | AA7039 alloy (Al–Zn–Mg) | - | 105.6 | 212.7 | 38.4 | AA7039 alloy (Al–Zn–Mg) | - | 88.9 | 208.9 | 23.6 | O temper (annealed) | Butt joint | Friction Stir Welding (FSW) | - | - | - | - | - | - | Standard (dog bone) | 5 | Axial | 25 | Laboratory air | 0.1 | 6 | Servo-hydraulic universal testing machine (Instron 1342) | ASTM E466-07 | Load | - | Base metal
5279 | Fatigue behavior of friction stir weld joints of Al-Zn-Mg alloy AA7039 developed using base metal in different temper condition | 10.1016/j.matdes.2014.07.013 | Sharma, Chaitanya; Dwivedi, Dheerendra Kumar; Kumar, Pradeep | MATERIALS & DESIGN | 2014 | WOS:000342681600044 | AA7039 alloy (Al–Zn–Mg) | - | 238.1 | 376.4 | 42.5 | AA7039 alloy (Al–Zn–Mg) | - | 245 | 353.2 | 35.9 | W temper (as-quenched condition) | Butt joint | Friction Stir Welding (FSW) | - | - | - | - | - | - | Standard (dog bone) | 5 | Axial | 25 | Laboratory air | 0.1 | 6 | Servo-hydraulic universal testing machine (Instron 1342) | ASTM E466-07 | Load | - | HAZ
5280 | Fatigue behavior of friction stir weld joints of Al-Zn-Mg alloy AA7039 developed using base metal in different temper condition | 10.1016/j.matdes.2014.07.013 | Sharma, Chaitanya; Dwivedi, Dheerendra Kumar; Kumar, Pradeep | MATERIALS & DESIGN | 2014 | WOS:000342681600044 | AA7039 alloy (Al–Zn–Mg) | - | 328 | 414 | 15.1 | AA7039 alloy (Al–Zn–Mg) | - | 217.3 | 354.4 | 21.4 | T6 temper (solution heat treatment + artificial aging) | Butt joint | Friction Stir Welding (FSW) | - | - | - | - | - | - | Standard (dog bone) | 5 | Axial | 25 | Laboratory air | 0.1 | 6 | Servo-hydraulic universal testing machine (Instron 1342) | ASTM E466-07 | Load | - | TMZ-HAZ interface
5281 | Effect of humidity on porosity, microstructure, and fatigue strength of A7N01S-T5 aluminum alloy welded joints in high-speed trains | 10.1016/j.matdes.2015.06.177 | Gou, G.; Zhang, M.; Chen, H.; Chen, J.; Li, P.; Yang, Y. P. | MATERIALS & DESIGN | 2015 | WOS:000364585000037 | A7N01S-T5 aluminum alloy | - | 327 | 393 | 15.5 | ER5356 filler wire | - | - | - | - | T5 heat treatment (cooled from elevated temperature and artificially aged) | - | GMAW (Gas Metal Arc Welding) | 20.3–23.2 | 170–195 | 8.33–10.93 | - | Controlled humidity (50%), shielding gas (99.999% argon) | - | Flat | 8 | Axial (tension-compression cyclic load) | - | Under 50% humidity | 0 | 90–110 | Electromagnetic resonant high-cycle fatigue equipment | - | - | - | -
5282 | Effect of humidity on porosity, microstructure, and fatigue strength of A7N01S-T5 aluminum alloy welded joints in high-speed trains | 10.1016/j.matdes.2015.06.177 | Gou, G.; Zhang, M.; Chen, H.; Chen, J.; Li, P.; Yang, Y. P. | MATERIALS & DESIGN | 2015 | WOS:000364585000037 | A7N01S-T5 aluminum alloy | - | 327 | 393 | 15.5 | ER5356 filler wire | - | - | - | - | T5 heat treatment (cooled from elevated temperature and artificially aged) | - | GMAW (Gas Metal Arc Welding) | 20.3–23.2 | 170–195 | 8.33–10.93 | - | Controlled humidity (60%), shielding gas (99.999% argon) | - | Flat | 8 | Axial (tension-compression cyclic load) | - | Under 60% humidity | 0 | 90–110 | Electromagnetic resonant high-cycle fatigue equipment | - | - | - | -
5283 | Effect of humidity on porosity, microstructure, and fatigue strength of A7N01S-T5 aluminum alloy welded joints in high-speed trains | 10.1016/j.matdes.2015.06.177 | Gou, G.; Zhang, M.; Chen, H.; Chen, J.; Li, P.; Yang, Y. P. | MATERIALS & DESIGN | 2015 | WOS:000364585000037 | A7N01S-T5 aluminum alloy | - | 327 | 393 | 15.5 | ER5356 filler wire | - | - | - | - | T5 heat treatment (cooled from elevated temperature and artificially aged) | - | GMAW (Gas Metal Arc Welding) | 20.3–23.2 | 170–195 | 8.33–10.93 | - | Controlled humidity (70%), shielding gas (99.999% argon) | - | Flat | 8 | Axial (tension-compression cyclic load) | - | Under 70% humidity | 0 | 90–110 | Electromagnetic resonant high-cycle fatigue equipment | - | - | - | -
5284 | Effect of humidity on porosity, microstructure, and fatigue strength of A7N01S-T5 aluminum alloy welded joints in high-speed trains | 10.1016/j.matdes.2015.06.177 | Gou, G.; Zhang, M.; Chen, H.; Chen, J.; Li, P.; Yang, Y. P. | MATERIALS & DESIGN | 2015 | WOS:000364585000037 | A7N01S-T5 aluminum alloy | - | 327 | 393 | 15.5 | ER5356 filler wire | - | - | - | - | T5 heat treatment (cooled from elevated temperature and artificially aged) | - | GMAW (Gas Metal Arc Welding) | 20.3–23.2 | 170–195 | 8.33–10.93 | - | Controlled humidity (80%), shielding gas (99.999% argon) | - | Flat | 8 | Axial (tension-compression cyclic load) | - | Under 80% humidity | 0 | 90–110 | Electromagnetic resonant high-cycle fatigue equipment | - | - | - | -
5285 | Effect of humidity on porosity, microstructure, and fatigue strength of A7N01S-T5 aluminum alloy welded joints in high-speed trains | 10.1016/j.matdes.2015.06.177 | Gou, G.; Zhang, M.; Chen, H.; Chen, J.; Li, P.; Yang, Y. P. | MATERIALS & DESIGN | 2015 | WOS:000364585000037 | A7N01S-T5 aluminum alloy | - | 327 | 393 | 15.5 | ER5356 filler wire | - | - | - | - | T5 heat treatment (cooled from elevated temperature and artificially aged) | - | GMAW (Gas Metal Arc Welding) | 20.3–23.2 | 170–195 | 8.33–10.93 | - | Controlled humidity (90%), shielding gas (99.999% argon) | - | Flat | 8 | Axial (tension-compression cyclic load) | - | Under 90% humidity | 0 | 90–110 | Electromagnetic resonant high-cycle fatigue equipment | - | - | - | -
5286 | Material characterization of high-frequency mechanical impact (HFMI)-treated high-strength steel | 10.1016/j.matdes.2015.10.001 | Mikkola, Eeva; Marquis, Gary; Lehto, Pauli; Remes, Heikki; Hanninen, Hannu | MATERIALS & DESIGN | 2016 | WOS:000366225200025 | S700MC thermomechanically rolled structural steel | 220 | 667 | 750–950 | ≥13 | - | - | 962 | - | - | HFMI-treated near surface region at 1 mm depth (HFMI-1) | - | - | - | - | - | - | - | - | Plat | 1 | Strain-controlled axial fatigue | - | - | -1 | 0.25–1 | Servohydraulic MTS machine (100 kN capacity) | Stahl-Eisen-Prüfblätter 1240:2006 | Strain | - | Surface, corner, edge
5287 | Material characterization of high-frequency mechanical impact (HFMI)-treated high-strength steel | 10.1016/j.matdes.2015.10.001 | Mikkola, Eeva; Marquis, Gary; Lehto, Pauli; Remes, Heikki; Hanninen, Hannu | MATERIALS & DESIGN | 2016 | WOS:000366225200025 | S700MC thermomechanically rolled structural steel | 220 | 667 | 750–950 | ≥13 | - | - | 819 | - | - | HFMI-treated surface (HFMI-S) | - | - | - | - | - | - | - | - | Plat | 1 | Strain-controlled axial fatigue | - | - | -1 | 0.25–1 | Servohydraulic MTS machine (100 kN capacity) | Stahl-Eisen-Prüfblätter 1240:2006 | Strain | - | Surface, corner, edge
5288 | Material characterization of high-frequency mechanical impact (HFMI)-treated high-strength steel | 10.1016/j.matdes.2015.10.001 | Mikkola, Eeva; Marquis, Gary; Lehto, Pauli; Remes, Heikki; Hanninen, Hannu | MATERIALS & DESIGN | 2016 | WOS:000366225200025 | S700MC thermomechanically rolled structural steel | 220 | 667 | 750–950 | ≥13 | - | - | 649 | - | - | - | - | - | - | - | - | - | - | - | Plat | 3 | Strain-controlled axial fatigue | - | - | -1 | 0.25–1 | Servohydraulic MTS machine (100 kN capacity) | Stahl-Eisen-Prüfblätter 1240:2006 | Strain | - | Surface, corner, edge
5289 | Effect of specimen orientation and welding on the fracture and fatigue properties of 2195 Al-Li alloy | 10.1016/j.msea.2004.01.129 | Chaturvedi, MC; Chen, DL | MATERIALS SCIENCE AND ENGINEERING A-STRUCTURAL MATERIALS PROPERTIES MICROSTRUCTURE AND PROCESSING | 2004 | WOS:000226042400098 | 2195-T8 Al–Li alloy | - | 549 | 585 | 12.8 | 4043 (Al–5.3%Si) filler alloy | - | 227 | 302 | 2.1 | - | Symmetrical double-V-groove joint | Gas Tungsten Arc (GTA) welding | 12–16 | 100 | 1.67 | - | - | - | Dumb-bell shaped | 8 | - | 25 | - | 0.05 | 50 | Computerized Instron 8502 servo-hydraulic system | ASTM E647 | - | - | -
5290 | Effect of specimen orientation and welding on the fracture and fatigue properties of 2195 Al-Li alloy | 10.1016/j.msea.2004.01.129 | Chaturvedi, MC; Chen, DL | MATERIALS SCIENCE AND ENGINEERING A-STRUCTURAL MATERIALS PROPERTIES MICROSTRUCTURE AND PROCESSING | 2004 | WOS:000226042400098 | 2195-T8 Al–Li alloy | - | 549 | 585 | 12.8 | 4043 (Al–5.3%Si) filler alloy | - | 322 | 347 | 1.5 | Post-weld heat treatment (PWHT) involving solution treatment at 504°C × 1 h and aging at 180°C × 10 h | Symmetrical double-V-groove joint | Gas Tungsten Arc (GTA) welding | 12–16 | 100 | 1.67 | - | - | - | Dumb-bell shaped | 8 | - | 25 | - | 0.05 | 50 | Computerized Instron 8502 servo-hydraulic system | ASTM E647 | - | - | -
5291 | Effect of welding on microstructure and tensile properties of flowformed Ti-6Al-4V tubes | 10.1016/j.msea.2005.08.174 | Ucok, I; Kramer, LS; Gungor, MN; Wolfe, P; Dong, H; Tack, WT | MATERIALS SCIENCE AND ENGINEERING A-STRUCTURAL MATERIALS PROPERTIES MICROSTRUCTURE AND PROCESSING | 2005 | WOS:000234034000035 | ELI Grade Ti-6Al-4V | - | - | - | - | ELI Grade Ti-6Al-4V | - | - | - | - | Stress-relief treatment (540°C for 4h, furnace cooling) | Single-vee groove butt joint (60° included angle) | TIG | - | - | 2.17 | - | Argon shielding and purging gas | - | Flat, rectangular cross-section | 4 | Axial (load-controlled) | - | - | -1 | - | - | ASTM E 466 | Load-controlled | - | -
5292 | Effect of root flaws on the fatigue property of friction stir welds in 2024-T3 aluminum alloys | 10.1016/j.msea.2005.11.042 | Zhou, CZ; Yang, XQ; Luan, GH | MATERIALS SCIENCE AND ENGINEERING A-STRUCTURAL MATERIALS PROPERTIES MICROSTRUCTURE AND PROCESSING | 2006 | WOS:000235769400020 | 2024-T3 aluminum alloy | - | - | - | - | 2024-T3 aluminum alloy (FSW) | - | - | - | - | - | Butt Joint (flawed) | Friction Stir Welding (FSW) | - | - | - | - | - | - | plate | 4 | Axial | 25 | Laboratory air | 0.1 | 85–90 | High-frequency fatigue test machine (100 kN capacity) | - | Stress | - | Weld root
5293 | Effect of root flaws on the fatigue property of friction stir welds in 2024-T3 aluminum alloys | 10.1016/j.msea.2005.11.042 | Zhou, CZ; Yang, XQ; Luan, GH | MATERIALS SCIENCE AND ENGINEERING A-STRUCTURAL MATERIALS PROPERTIES MICROSTRUCTURE AND PROCESSING | 2006 | WOS:000235769400020 | 2024-T3 aluminum alloy | - | - | - | - | 2024-T3 aluminum alloy (FSW) | - | - | - | - | - | Butt Joint | Friction Stir Welding (FSW) | - | - | - | - | - | - | plate | 4 | Axial | 25 | Laboratory air | 0.1 | 85–90 | High-frequency fatigue test machine (100 kN capacity) | - | Stress | - | -
5294 | Effect of fatigue loading and residual stress on microscopic deformation mechanisms in a spot welded joint | 10.1016/j.msea.2006.11.062 | Long, Xin; Khanna, Sanjeev K.; Allard, Lawrence F. | MATERIALS SCIENCE AND ENGINEERING A-STRUCTURAL MATERIALS PROPERTIES MICROSTRUCTURE AND PROCESSING | 2007 | WOS:000245898500055 | AISI 1020 mild steel | - | 295 | 395 | 37 | AISI 1020 mild steel (spot weld nugget) | - | - | - | - | - | Spot weld (tensile shear type) | Spot welding | - | - | - | - | - | 235.4 MPa (center), 73.2 MPa (edge) | Tensile shear specimen | 1.0 | Tension-tension fatigue | - | - | 0.1 | 10 | Instron universal testing machine | - | Load-controlled | - | Weld nugget edge
5295 | Effect of fatigue loading and residual stress on microscopic deformation mechanisms in a spot welded joint | 10.1016/j.msea.2006.11.062 | Long, Xin; Khanna, Sanjeev K.; Allard, Lawrence F. | MATERIALS SCIENCE AND ENGINEERING A-STRUCTURAL MATERIALS PROPERTIES MICROSTRUCTURE AND PROCESSING | 2007 | WOS:000245898500055 | AISI 1020 mild steel | - | 295 | 395 | 37 | AISI 1020 mild steel (spot weld nugget) | - | - | - | - | Post-heat treatment (650°C, 2h, slow cooling) | Spot weld (tensile shear type) | Spot welding | - | - | - | - | - | 158.9 MPa (center), 141.2 MPa (edge) | Tensile shear specimen | 1.0 | Tension-tension fatigue | - | - | 0.1 | 10 | Instron universal testing machine | - | Load-controlled | - | Weld nugget edge
5296 | Effect of the welding profile generated by the modified indirect electric arc technique on the fatigue behavior of 6061-T6 aluminum alloy | 10.1016/j.msea.2009.11.044 | Ambriz, R. R.; Mesmacque, G.; Ruiz, A.; Amrouche, A.; Lopez, V. H. | MATERIALS SCIENCE AND ENGINEERING A-STRUCTURAL MATERIALS PROPERTIES MICROSTRUCTURE AND PROCESSING | 2010 | WOS:000275639200056 | 6061-T6 aluminum alloy | 68 | 279 | 310 | 8.0 | ER4043 filler wire | 68 | 151 | 226 | 4.0 | - | Butt joint | GMA (MIG) | 24 | 230 | 3.6 | - | Ar shielding gas (23.6 L/min) | - | Flat plate | 9.5 | Axial | 25 | Atmospheric air | 0.1 | 35 | - | - | Stress | 1.61–2.01 | Weld toe
5297 | Fatigue life estimation of spot welds using a crack propagation-based method with consideration of residual stresses effect | 10.1016/j.msea.2010.06.070 | Mirsalehi, S. E.; Kokabi, A. H. | MATERIALS SCIENCE AND ENGINEERING A-STRUCTURAL MATERIALS PROPERTIES MICROSTRUCTURE AND PROCESSING | 2010 | WOS:000281264000034 | Low-carbon steel (ST14, DIN 1.0338) | - | - | - | - | Low-carbon steel (ST14) | - | - | - | - | - | Spot weld | Resistance spot welding | - | 11360 | - | - | - | 178 MPa (tensile at nugget edge) | Tensile-shear specimen (single spot weld) | 1 | Axial fatigue test | Ambient laboratory condition | Ambient | 0 | - | Instron 8502 testing machine | ISO 14324 | Load | - | Weld nugget edge
5298 | Microstructural factors determining mechanical properties of laser-welded Ti-4.5Al-2.5Cr-1.2Fe-0.1C alloy for use in next-generation aircraft | 10.1016/j.msea.2012.04.022 | Nakai, Masaaki; Niinomi, Mitsuo; Akahori, Toshikazu; Hayashi, Kazuhiro; Itsumi, Yoshio; Murakami, Shogo; Oyama, Hideto; Abe, Wataru | MATERIALS SCIENCE AND ENGINEERING A-STRUCTURAL MATERIALS PROPERTIES MICROSTRUCTURE AND PROCESSING | 2012 | WOS:000305918300007 | Ti–4.5Al–2.5Cr–1.2Fe–0.1C alloy (531c) | - | - | - | - | Ti–4.5Al–2.5Cr–1.2Fe–0.1C alloy (laser-welded) | - | - | - | - | Annealing (973K for 7.2 ks, air cooling) | Butt Joint | Laser welding (fiber laser) | - | - | 2 | - | - | - | Standard (flat specimen) | 3 | Axial (tension-tension) | 25 | Air | 0.1 | 10 | Electro-servo-hydraulic machine | ASTM E466 | Stress-controlled | - | -
5299 | Microstructural factors determining mechanical properties of laser-welded Ti-4.5Al-2.5Cr-1.2Fe-0.1C alloy for use in next-generation aircraft | 10.1016/j.msea.2012.04.022 | Nakai, Masaaki; Niinomi, Mitsuo; Akahori, Toshikazu; Hayashi, Kazuhiro; Itsumi, Yoshio; Murakami, Shogo; Oyama, Hideto; Abe, Wataru | MATERIALS SCIENCE AND ENGINEERING A-STRUCTURAL MATERIALS PROPERTIES MICROSTRUCTURE AND PROCESSING | 2012 | WOS:000305918300007 | Ti–4.5Al–2.5Cr–1.2Fe–0.1C alloy (531c) | - | - | - | - | Ti–4.5Al–2.5Cr–1.2Fe–0.1C alloy (laser-welded) | - | - | - | - | Annealing (973K for 7.2 ks, air cooling) | Butt Joint | Laser welding (fiber laser) | - | - | 8.33 | - | - | - | Standard (flat specimen) | 3 | Axial (tension-tension) | 25 | Air | 0.1 | 10 | Electro-servo-hydraulic machine | ASTM E466 | Stress-controlled | - | -
5300 | Microstructure and fatigue performance of single and multiple linear fiber laser welded DP980 dual-phase steel | 10.1016/j.msea.2012.05.091 | Xu, W.; Westerbaan, D.; Nayak, S. S.; Chen, D. L.; Goodwin, F.; Biro, E.; Zhou, Y. | MATERIALS SCIENCE AND ENGINEERING A-STRUCTURAL MATERIALS PROPERTIES MICROSTRUCTURE AND PROCESSING | 2012 | WOS:000307086900008 | DP980 dual-phase steel | - | 720 | 1095 | 14.2 | DP980 dual-phase steel | - | 505 | 724 | 7.6 | Hot-dip galvannealing (GA) coating | Butt joint | Diode laser welding (DLW) | - | - | 16.67 | - | - | - | standard (plat) | - | Tension-tension cyclic loading | 25 | - | 0.1 | 50 | Instron 8801 servo-hydraulic testing system | ASTM-E8M | Load control | - | Weld zone
5301 | Microstructure and fatigue performance of single and multiple linear fiber laser welded DP980 dual-phase steel | 10.1016/j.msea.2012.05.091 | Xu, W.; Westerbaan, D.; Nayak, S. S.; Chen, D. L.; Goodwin, F.; Biro, E.; Zhou, Y. | MATERIALS SCIENCE AND ENGINEERING A-STRUCTURAL MATERIALS PROPERTIES MICROSTRUCTURE AND PROCESSING | 2012 | WOS:000307086900008 | DP980 dual-phase steel | - | 720 | 1095 | 14.2 | DP980 dual-phase steel | - | 719 | 1048 | 4.6 | Hot-dip galvannealing (GA) coating | Butt joint | Fiber laser welding (FLW) | - | - | 266.67 | - | - | - | standard (plat) | - | Tension-tension cyclic loading | 25 | - | 0.1 | 50 | Instron 8801 servo-hydraulic testing system | ASTM-E8M | Load control | - | Weld zone
5302 | Microstructure and fatigue performance of single and multiple linear fiber laser welded DP980 dual-phase steel | 10.1016/j.msea.2012.05.091 | Xu, W.; Westerbaan, D.; Nayak, S. S.; Chen, D. L.; Goodwin, F.; Biro, E.; Zhou, Y. | MATERIALS SCIENCE AND ENGINEERING A-STRUCTURAL MATERIALS PROPERTIES MICROSTRUCTURE AND PROCESSING | 2012 | WOS:000307086900008 | DP980 dual-phase steel | - | 720 | 1095 | 14.2 | DP980 dual-phase steel | - | 717 | 1066 | 5.1 | Hot-dip galvannealing (GA) coating | Butt joint | Fiber laser welding (FLW) | - | - | 266.67 | - | - | - | standard (plat) | - | Tension-tension cyclic loading | 25 | - | 0.1 | 50 | Instron 8801 servo-hydraulic testing system | ASTM-E8M | Load control | - | Weld zone
5303 | Lap shear strength and fatigue life of friction stir spot welded AZ31 magnesium and 5754 aluminum alloys | 10.1016/j.msea.2012.07.019 | Chowdhury, S. H.; Chen, D. L.; Bhole, S. D.; Cao, X.; Wanjara, P. | MATERIALS SCIENCE AND ENGINEERING A-STRUCTURAL MATERIALS PROPERTIES MICROSTRUCTURE AND PROCESSING | 2012 | WOS:000309497300062 | AA5754-O Al alloy | - | - | - | - | AA5754-O Al | - | - | - | - | - | Lap joint | Friction Stir Spot Welding (FSSW) | - | - | 3 (plunge rate), 15 (removal rate) | - | - | - | Lap shear specimen | 2 | Axial fatigue | 25 | Air | 0.2 | 50 | Instron 8801 servo-hydraulic testing system | - | Load control | - | Weld zone
5304 | Lap shear strength and fatigue life of friction stir spot welded AZ31 magnesium and 5754 aluminum alloys | 10.1016/j.msea.2012.07.019 | Chowdhury, S. H.; Chen, D. L.; Bhole, S. D.; Cao, X.; Wanjara, P. | MATERIALS SCIENCE AND ENGINEERING A-STRUCTURAL MATERIALS PROPERTIES MICROSTRUCTURE AND PROCESSING | 2012 | WOS:000309497300062 | AZ31B-H24 Mg alloy | - | - | - | - | AZ31B-H24 Mg | - | - | - | - | - | Lap joint | Friction Stir Spot Welding (FSSW) | - | - | 3 (plunge rate), 15 (removal rate) | - | - | - | Lap shear specimen | 2 | Axial fatigue | 25 | Air | 0.2 | 50 | Instron 8801 servo-hydraulic testing system | - | Load control | - | Weld zone
5305 | Lap shear strength and fatigue life of friction stir spot welded AZ31 magnesium and 5754 aluminum alloys | 10.1016/j.msea.2012.07.019 | Chowdhury, S. H.; Chen, D. L.; Bhole, S. D.; Cao, X.; Wanjara, P. | MATERIALS SCIENCE AND ENGINEERING A-STRUCTURAL MATERIALS PROPERTIES MICROSTRUCTURE AND PROCESSING | 2012 | WOS:000309497300062 | AZ31B-H24 Mg alloy (top), AA5754-O Al alloy (bottom) | - | - | - | - | AZ31B-H24 Mg and AA5754-O Al | - | - | - | - | - | Lap joint | Friction Stir Spot Welding (FSSW) | - | - | 3 (plunge rate), 15 (removal rate) | - | - | - | Lap shear specimen | 2 | Axial fatigue | 25 | Air | 0.2 | 50 | Instron 8801 servo-hydraulic testing system | - | Load control | - | Weld zone
5306 | Tensile and fatigue properties of electron beam welded dissimilar joints between Ti-6Al-4V and BT9 titanium alloys | 10.1016/j.msea.2013.07.009 | Wang, S. Q.; Liu, J. H.; Chen, D. L. | MATERIALS SCIENCE AND ENGINEERING A-STRUCTURAL MATERIALS PROPERTIES MICROSTRUCTURE AND PROCESSING | 2013 | WOS:000324605100007 | Ti–6Al–4V and BT9 (Ti–6.5Al–3.5Mo–1.5Zr) titanium alloys | - | 815, 895 | 865, 969 | 9.6, 7.9 | Electron beam welded joint (Ti–6Al–4V + BT9) | - | 852 | 899 | 7.6 | - | Dissimilar joint (Butt Joint) | Electron Beam Welding (EBW) | 60000 | 0.068, 2.23 (focus current) | 8.33 | - | - | - | Flat specimen | - | pull–push type (axial) | 25 | - | -1 | 50 | Computerized Instron 8801 fatigue testing system | - | Strain-controlled | - | -
5307 | The effect of galvanizing on the mechanical resistance and fatigue toughness of a spot welded assembly made of AISI410 martensite | 10.1016/j.msea.2013.12.008 | Becker, N.; Gilgert, J.; Petit, E. J.; Azari, Z. | MATERIALS SCIENCE AND ENGINEERING A-STRUCTURAL MATERIALS PROPERTIES MICROSTRUCTURE AND PROCESSING | 2014 | WOS:000332193500019 | AISI410 martensite | - | 900 | 1270 | - | AISI410 martensite | - | - | - | - | - | Spot weld (single spot) | Resistance spot welding | - | 1400 | - | - | - | - | Flat plate | 2 | Tensile-shear fatigue | 25 | - | 0.1 | 30 | Schenk Hydropuls | ISO-DIS 1099 (2006) | Load | - | HAZ (heat-affected zone), RZ (recrystallized zone), BM (base metal)
5308 | The effect of galvanizing on the mechanical resistance and fatigue toughness of a spot welded assembly made of AISI410 martensite | 10.1016/j.msea.2013.12.008 | Becker, N.; Gilgert, J.; Petit, E. J.; Azari, Z. | MATERIALS SCIENCE AND ENGINEERING A-STRUCTURAL MATERIALS PROPERTIES MICROSTRUCTURE AND PROCESSING | 2014 | WOS:000332193500019 | AISI410 martensite | - | 1050 | 1270 | - | AISI410 martensite | - | - | - | - | Annealing (440°C for 4 min) | Spot weld (single spot) | Resistance spot welding | - | 1400 | - | - | - | - | Flat plate | 2 | Tensile-shear fatigue | 25 | - | 0.1 | 30 | Schenk Hydropuls | ISO-DIS 1099 (2006) | Load | - | HAZ (heat-affected zone), RZ (recrystallized zone), BM (base metal)
5309 | The effect of galvanizing on the mechanical resistance and fatigue toughness of a spot welded assembly made of AISI410 martensite | 10.1016/j.msea.2013.12.008 | Becker, N.; Gilgert, J.; Petit, E. J.; Azari, Z. | MATERIALS SCIENCE AND ENGINEERING A-STRUCTURAL MATERIALS PROPERTIES MICROSTRUCTURE AND PROCESSING | 2014 | WOS:000332193500019 | AISI410 martensite | - | 1050 | 1270 | - | AISI410 martensite | - | - | - | - | Galvanizing (4 min at 440°C in Zn alloy with Ni, Al, Bi, Sn) | Spot weld (single spot) | Resistance spot welding | - | 1400 | - | - | - | - | Flat plate | 2 | Tensile-shear fatigue | 25 | - | 0.1 | 30 | Schenk Hydropuls | ISO-DIS 1099 (2006) | Load | - | HAZ (heat-affected zone), RZ (recrystallized zone), BM (base metal)
5310 | Investigation on laser welding of selective laser melted Ti-6Al-4V parts: Weldability, microstructure and mechanical properties | 10.1016/j.msea.2017.11.086 | Yu, Hanchen; Li, Fangzhi; Yang, Jingjing; Shao, Jianjun; Wang, Zemin; Zeng, Xiaoyan | MATERIALS SCIENCE AND ENGINEERING A-STRUCTURAL MATERIALS PROPERTIES MICROSTRUCTURE AND PROCESSING | 2018 | WOS:000423892500003 | Ti-6Al-4V | - | - | - | - | Ti-6Al-4V | - | - | - | - | SLMed to SLMed laser welded specimens followed by stress relieving (500°C for 2h) | - | Laser welding | - | - | 16.67–41.67 | - | Argon shielding | - | plat | 3 | Axial | 25 | - | -1 | 20 | Shimadzu EHF-UV100k2-040-1A fatigue tester | ASTM E466-07 | - | - | -
5311 | Investigation on laser welding of selective laser melted Ti-6Al-4V parts: Weldability, microstructure and mechanical properties | 10.1016/j.msea.2017.11.086 | Yu, Hanchen; Li, Fangzhi; Yang, Jingjing; Shao, Jianjun; Wang, Zemin; Zeng, Xiaoyan | MATERIALS SCIENCE AND ENGINEERING A-STRUCTURAL MATERIALS PROPERTIES MICROSTRUCTURE AND PROCESSING | 2018 | WOS:000423892500003 | Ti-6Al-4V | - | - | - | - | Ti-6Al-4V | - | - | - | - | SLMed to wrought laser welded specimens followed by stress relieving (500°C for 2h) | - | Laser welding | - | - | 16.67–41.67 | - | Argon shielding | - | plat | 3 | Axial | 25 | - | -1 | 20 | Shimadzu EHF-UV100k2-040-1A fatigue tester | ASTM E466-07 | - | - | -
5312 | Investigation on laser welding of selective laser melted Ti-6Al-4V parts: Weldability, microstructure and mechanical properties | 10.1016/j.msea.2017.11.086 | Yu, Hanchen; Li, Fangzhi; Yang, Jingjing; Shao, Jianjun; Wang, Zemin; Zeng, Xiaoyan | MATERIALS SCIENCE AND ENGINEERING A-STRUCTURAL MATERIALS PROPERTIES MICROSTRUCTURE AND PROCESSING | 2018 | WOS:000423892500003 | Ti-6Al-4V | - | - | - | - | Ti-6Al-4V | - | - | - | - | SLMed to SLMed laser welded specimens followed by heat treatment at 850 °C for 2 hours, furnace cooling | - | Laser welding | - | - | 16.67–41.67 | - | Argon shielding | - | plat | 3 | Axial | 25 | - | -1 | 20 | Shimadzu EHF-UV100k2-040-1A fatigue tester | ASTM E466-07 | - | - | -
5313 | Investigation on laser welding of selective laser melted Ti-6Al-4V parts: Weldability, microstructure and mechanical properties | 10.1016/j.msea.2017.11.086 | Yu, Hanchen; Li, Fangzhi; Yang, Jingjing; Shao, Jianjun; Wang, Zemin; Zeng, Xiaoyan | MATERIALS SCIENCE AND ENGINEERING A-STRUCTURAL MATERIALS PROPERTIES MICROSTRUCTURE AND PROCESSING | 2018 | WOS:000423892500003 | Ti-6Al-4V | - | - | - | - | Ti-6Al-4V | - | - | - | - | Stress-relieved (500°C for 2h) SLMed specimens | - | Laser welding | - | - | 16.67–41.67 | - | Argon shielding | - | plat | 3 | Axial | 25 | - | -1 | 20 | Shimadzu EHF-UV100k2-040-1A fatigue tester | ASTM E466-07 | - | - | -
5314 | Microstructures and fatigue behavior of metal-inert-gas-welded joints for extruded Al-Mg-Si alloy | 10.1016/j.msea.2018.12.080 | Lin, Sen; Deng, Yun-Lai; Tang, Jian-Guo; Deng, Shu-Hao; Lin, Hua-Qiang; Ye, Ling-Ying; Zhang, Xin-Ming | MATERIALS SCIENCE AND ENGINEERING A-STRUCTURAL MATERIALS PROPERTIES MICROSTRUCTURE AND PROCESSING | 2019 | WOS:000457819400007 | 6A01 aluminum alloy | - | 247.3 | 274.8 | 11.2 | ER5356 filler wire | - | 127.7 | 210.3 | 7.6 | - | - | MIG | 21 | 180 | 5.5 | - | Ar shielding gas (22 L/min) | - | plat | 3.8, 4.6 | Axial (push-pull) | 25 | Air, 40–60% relative humidity | 0 | 50 | SDS-100 (CRIMS, CN) | ASTM E466 | Load-controlled | - | -
5315 | Ultrasonic spot welding of 5182 aluminum alloy: Evolution of microstructure and mechanical properties | 10.1016/j.msea.2019.04.059 | Mohammed, S. M. A. K.; Dash, S. S.; Jiang, X. Q.; Li, D. Y.; Chen, D. L. | MATERIALS SCIENCE AND ENGINEERING A-STRUCTURAL MATERIALS PROPERTIES MICROSTRUCTURE AND PROCESSING | 2019 | WOS:000469893400050 | AA 5182-H19 | - | - | - | - | AA 5182-H19 | - | - | - | - | - | Lap Joint | Ultrasonic Spot Welding (USW 1000J) | - | - | - | - | - | - | Sheet (lap shear configuration) | 2 | Tension-Tension (Axial) | 25 | - | 0.2 | 50 | Instron 8801 servo-hydraulic testing system | - | Load-controlled | - | interfacial failure
5316 | Ultrasonic spot welding of 5182 aluminum alloy: Evolution of microstructure and mechanical properties | 10.1016/j.msea.2019.04.059 | Mohammed, S. M. A. K.; Dash, S. S.; Jiang, X. Q.; Li, D. Y.; Chen, D. L. | MATERIALS SCIENCE AND ENGINEERING A-STRUCTURAL MATERIALS PROPERTIES MICROSTRUCTURE AND PROCESSING | 2019 | WOS:000469893400050 | AA 5182-H19 | - | - | - | - | AA 5182-H19 | - | - | - | - | - | Lap Joint | Ultrasonic Spot Welding (USW 1000J) | - | - | - | - | - | - | Sheet (lap shear configuration) | 2 | Tension-Tension (Axial) | 25 | - | 0.2 | 50 | Instron 8801 servo-hydraulic testing system | - | Load-controlled | - | TTT failure
5317 | Ultrasonic spot welding of 5182 aluminum alloy: Evolution of microstructure and mechanical properties | 10.1016/j.msea.2019.04.059 | Mohammed, S. M. A. K.; Dash, S. S.; Jiang, X. Q.; Li, D. Y.; Chen, D. L. | MATERIALS SCIENCE AND ENGINEERING A-STRUCTURAL MATERIALS PROPERTIES MICROSTRUCTURE AND PROCESSING | 2019 | WOS:000469893400050 | AA 5182-H19 | - | - | - | - | AA 5182-H19 | - | - | - | - | - | Lap Joint | Ultrasonic Spot Welding (USW 4000J) | - | - | - | - | - | - | Sheet (lap shear configuration) | 2 | Tension-Tension (Axial) | 25 | - | 0.2 | 50 | Instron 8801 servo-hydraulic testing system | - | Load-controlled | - | interfacial failure
5318 | Ultrasonic spot welding of 5182 aluminum alloy: Evolution of microstructure and mechanical properties | 10.1016/j.msea.2019.04.059 | Mohammed, S. M. A. K.; Dash, S. S.; Jiang, X. Q.; Li, D. Y.; Chen, D. L. | MATERIALS SCIENCE AND ENGINEERING A-STRUCTURAL MATERIALS PROPERTIES MICROSTRUCTURE AND PROCESSING | 2019 | WOS:000469893400050 | AA 5182-H19 | - | - | - | - | AA 5182-H19 | - | - | - | - | - | Lap Joint | Ultrasonic Spot Welding (USW 4000J) | - | - | - | - | - | - | Sheet (lap shear configuration) | 2 | Tension-Tension (Axial) | 25 | - | 0.2 | 50 | Instron 8801 servo-hydraulic testing system | - | Load-controlled | - | TTT failure
5319 | Fatigue properties of laser and hybrid laser-TIG welds of thermo-mechanically rolled steels | 10.1016/j.msea.2019.138780 | Sebestova, Hana; Hornik, Petr; Mrna, Libor; Jambor, Michal; Hornik, Vit; Pokorny, Pavel; Hutar, Pavel; Ambroz, Ondrej; Dolezal, Pavel | MATERIALS SCIENCE AND ENGINEERING A-STRUCTURAL MATERIALS PROPERTIES MICROSTRUCTURE AND PROCESSING | 2020 | WOS:000509621500028 | S460MC steels | 200 | - | - | - | S460MC | 200 | - | - | - | - | Butt Joint | Hybrid Laser-TIG (LASTIG) | - | 40 | 20 | - | Argon shielding gas (18 L/min) | - | Notched | 3 | Axial | 25 | - | -1 | 40–44 | Schenck PVQ resonant machine | - | Stress | 1.81 | Weld toe (WM/HAZ interface)
5320 | Fatigue properties of laser and hybrid laser-TIG welds of thermo-mechanically rolled steels | 10.1016/j.msea.2019.138780 | Sebestova, Hana; Hornik, Petr; Mrna, Libor; Jambor, Michal; Hornik, Vit; Pokorny, Pavel; Hutar, Pavel; Ambroz, Ondrej; Dolezal, Pavel | MATERIALS SCIENCE AND ENGINEERING A-STRUCTURAL MATERIALS PROPERTIES MICROSTRUCTURE AND PROCESSING | 2020 | WOS:000509621500028 | S460MC steels | 200 | - | - | - | S460MC | 200 | - | - | - | Ground | Butt Joint | Hybrid Laser-TIG (LASTIG) | - | 40 | 20 | - | Argon shielding gas (18 L/min) | - | Notched | 3 | Axial | 25 | - | -1 | 40–44 | Schenck PVQ resonant machine | - | Stress | 1.81 | Weld toe (WM/HAZ interface)
5321 | Fatigue properties of laser and hybrid laser-TIG welds of thermo-mechanically rolled steels | 10.1016/j.msea.2019.138780 | Sebestova, Hana; Hornik, Petr; Mrna, Libor; Jambor, Michal; Hornik, Vit; Pokorny, Pavel; Hutar, Pavel; Ambroz, Ondrej; Dolezal, Pavel | MATERIALS SCIENCE AND ENGINEERING A-STRUCTURAL MATERIALS PROPERTIES MICROSTRUCTURE AND PROCESSING | 2020 | WOS:000509621500028 | S460MC steels | 200 | - | - | - | S460MC | 200 | - | - | - | - | Butt Joint | Laser | - | 0 | 20 | - | Argon shielding gas (18 L/min) | - | Notched | 3 | Axial | 25 | - | -1 | 40–44 | Schenck PVQ resonant machine | - | Stress | 1.71 | Weld toe (WM/HAZ interface)
5322 | Fatigue properties of laser and hybrid laser-TIG welds of thermo-mechanically rolled steels | 10.1016/j.msea.2019.138780 | Sebestova, Hana; Hornik, Petr; Mrna, Libor; Jambor, Michal; Hornik, Vit; Pokorny, Pavel; Hutar, Pavel; Ambroz, Ondrej; Dolezal, Pavel | MATERIALS SCIENCE AND ENGINEERING A-STRUCTURAL MATERIALS PROPERTIES MICROSTRUCTURE AND PROCESSING | 2020 | WOS:000509621500028 | S460MC steels | 200 | - | - | - | S460MC | 200 | - | - | - | Ground | Butt Joint | Laser | - | 0 | 20 | - | Argon shielding gas (18 L/min) | - | Notched | 3 | Axial | 25 | - | -1 | 40–44 | Schenck PVQ resonant machine | - | Stress | 1.71 | Weld toe (WM/HAZ interface)
5323 | Fatigue properties of laser and hybrid laser-TIG welds of thermo-mechanically rolled steels | 10.1016/j.msea.2019.138780 | Sebestova, Hana; Hornik, Petr; Mrna, Libor; Jambor, Michal; Hornik, Vit; Pokorny, Pavel; Hutar, Pavel; Ambroz, Ondrej; Dolezal, Pavel | MATERIALS SCIENCE AND ENGINEERING A-STRUCTURAL MATERIALS PROPERTIES MICROSTRUCTURE AND PROCESSING | 2020 | WOS:000509621500028 | S700MC steels | 200 | - | - | - | S700MC | 200 | - | - | - | - | Butt Joint | Hybrid Laser-TIG (LASTIG) | - | 40 | 20 | - | Argon shielding gas (18 L/min) | - | Notched | 3 | Axial | 25 | - | -1 | 40–44 | Schenck PVQ resonant machine | - | Stress | 1.52 | Weld toe (WM/HAZ interface)
5324 | Fatigue properties of laser and hybrid laser-TIG welds of thermo-mechanically rolled steels | 10.1016/j.msea.2019.138780 | Sebestova, Hana; Hornik, Petr; Mrna, Libor; Jambor, Michal; Hornik, Vit; Pokorny, Pavel; Hutar, Pavel; Ambroz, Ondrej; Dolezal, Pavel | MATERIALS SCIENCE AND ENGINEERING A-STRUCTURAL MATERIALS PROPERTIES MICROSTRUCTURE AND PROCESSING | 2020 | WOS:000509621500028 | S700MC steels | 200 | - | - | - | S700MC | 200 | - | - | - | Ground | Butt Joint | Hybrid Laser-TIG (LASTIG) | - | 40 | 20 | - | Argon shielding gas (18 L/min) | - | Notched | 3 | Axial | 25 | - | -1 | 40–44 | Schenck PVQ resonant machine | - | Stress | 1.52 | Weld toe (WM/HAZ interface)
5325 | Fatigue properties of laser and hybrid laser-TIG welds of thermo-mechanically rolled steels | 10.1016/j.msea.2019.138780 | Sebestova, Hana; Hornik, Petr; Mrna, Libor; Jambor, Michal; Hornik, Vit; Pokorny, Pavel; Hutar, Pavel; Ambroz, Ondrej; Dolezal, Pavel | MATERIALS SCIENCE AND ENGINEERING A-STRUCTURAL MATERIALS PROPERTIES MICROSTRUCTURE AND PROCESSING | 2020 | WOS:000509621500028 | S700MC steels | 200 | - | - | - | S700MC | 200 | - | - | - | - | Butt Joint | Laser | - | 0 | 20 | - | Argon shielding gas (18 L/min) | - | Notched | 3 | Axial | 25 | - | -1 | 40–44 | Schenck PVQ resonant machine | - | Stress | 1.53 | Weld toe (WM/HAZ interface)
5326 | Fatigue properties of laser and hybrid laser-TIG welds of thermo-mechanically rolled steels | 10.1016/j.msea.2019.138780 | Sebestova, Hana; Hornik, Petr; Mrna, Libor; Jambor, Michal; Hornik, Vit; Pokorny, Pavel; Hutar, Pavel; Ambroz, Ondrej; Dolezal, Pavel | MATERIALS SCIENCE AND ENGINEERING A-STRUCTURAL MATERIALS PROPERTIES MICROSTRUCTURE AND PROCESSING | 2020 | WOS:000509621500028 | S700MC steels | 200 | - | - | - | S700MC | 200 | - | - | - | Ground | Butt Joint | Laser | - | 0 | 20 | - | Argon shielding gas (18 L/min) | - | Notched | 3 | Axial | 25 | - | -1 | 40–44 | Schenck PVQ resonant machine | - | Stress | 1.53 | Weld toe (WM/HAZ interface)
5327 | Tensile and fatigue behavior of resistance spot-welded HSLA steel sheets: Effect of pre-strain in association with dislocation density | 10.1016/j.msea.2020.139796 | Janardhan, Gorti; Kishore, Kaushal; Dutta, Krishna; Mukhopadhyay, Goutam | MATERIALS SCIENCE AND ENGINEERING A-STRUCTURAL MATERIALS PROPERTIES MICROSTRUCTURE AND PROCESSING | 2020 | WOS:000578957200010 | High-strength low-alloy (HSLA) steel | - | 362 | 476 | 28.59 | - | - | - | - | - | - | Spot-welded (tensile-shear configuration) | Resistance spot welding (MFDC) | - | 9000 | - | - | - | - | Spot-welded sheet | 1.2 | Tension-tension (axial) | 25 | - | 0.1 | 15 | Instron 8802 (UK) | - | Load-controlled | - | Weld nugget
5328 | Tensile and fatigue behavior of resistance spot-welded HSLA steel sheets: Effect of pre-strain in association with dislocation density | 10.1016/j.msea.2020.139796 | Janardhan, Gorti; Kishore, Kaushal; Dutta, Krishna; Mukhopadhyay, Goutam | MATERIALS SCIENCE AND ENGINEERING A-STRUCTURAL MATERIALS PROPERTIES MICROSTRUCTURE AND PROCESSING | 2020 | WOS:000578957200010 | High-strength low-alloy (HSLA) steel | - | 362 | 476 | 28.59 | - | - | - | - | - | Pre-straining (5%) | Spot-welded (tensile-shear configuration) | Resistance spot welding (MFDC) | - | 9000 | - | - | - | - | Spot-welded sheet | 1.2 | Tension-tension (axial) | 25 | - | 0.1 | 15 | Instron 8802 (UK) | - | Load-controlled | - | Weld nugget
5329 | Tensile and fatigue behavior of resistance spot-welded HSLA steel sheets: Effect of pre-strain in association with dislocation density | 10.1016/j.msea.2020.139796 | Janardhan, Gorti; Kishore, Kaushal; Dutta, Krishna; Mukhopadhyay, Goutam | MATERIALS SCIENCE AND ENGINEERING A-STRUCTURAL MATERIALS PROPERTIES MICROSTRUCTURE AND PROCESSING | 2020 | WOS:000578957200010 | High-strength low-alloy (HSLA) steel | - | 362 | 476 | 28.59 | - | - | - | - | - | Pre-straining (10%) | Spot-welded (tensile-shear configuration) | Resistance spot welding (MFDC) | - | 9000 | - | - | - | - | Spot-welded sheet | 1.2 | Tension-tension (axial) | 25 | - | 0.1 | 15 | Instron 8802 (UK) | - | Load-controlled | - | Weld nugget
5330 | Tensile and fatigue behavior of resistance spot-welded HSLA steel sheets: Effect of pre-strain in association with dislocation density | 10.1016/j.msea.2020.139796 | Janardhan, Gorti; Kishore, Kaushal; Dutta, Krishna; Mukhopadhyay, Goutam | MATERIALS SCIENCE AND ENGINEERING A-STRUCTURAL MATERIALS PROPERTIES MICROSTRUCTURE AND PROCESSING | 2020 | WOS:000578957200010 | High-strength low-alloy (HSLA) steel | - | 362 | 476 | 28.59 | - | - | - | - | - | Pre-straining (15%) | Spot-welded (tensile-shear configuration) | Resistance spot welding (MFDC) | - | 9000 | - | - | - | - | Spot-welded sheet | 1.2 | Tension-tension (axial) | 25 | - | 0.1 | 15 | Instron 8802 (UK) | - | Load-controlled | - | Weld nugget
5331 | Strength, fatigue strength and toughness of dissimilar Ti17-Ti64 linear friction welded joints: Effect of soft surface contamination and depletion of ¦Á precipitates | 10.1016/j.msea.2020.139989 | Garcia, J. M.; Esin, V. A.; Morgeneyer, T. F. | MATERIALS SCIENCE AND ENGINEERING A-STRUCTURAL MATERIALS PROPERTIES MICROSTRUCTURE AND PROCESSING | 2021 | WOS:000588249300001 | Ti17 and Ti64 titanium alloys | - | - | 1050 | - | Ti17–Ti64 dissimilar weld | - | - | 560 | - | grinding for 2 min using a 1200 grit SiC paper | Butt joint | Linear Friction Welding (LFW) | - | - | - | - | - | - | Smooth cross-weld specimens | - | Axial fatigue | 25 | - | 0.1 | 20 | MTS 250 kN servo-hydraulic load frame | ASTM E466-15 | Stress-controlled | - | Ti17 TMZ (thermo-mechanically affected zone)
5332 | Effect of welding on microstructure and mechanical response of X100Q bainitic steel through nanoindentation, tensile, cyclic plasticity and fatigue characterisation | 10.1016/j.msea.2020.140728 | Devaney, Ronan J.; O'Donoghue, Padraic E.; Leen, Sean B. | MATERIALS SCIENCE AND ENGINEERING A-STRUCTURAL MATERIALS PROPERTIES MICROSTRUCTURE AND PROCESSING | 2021 | WOS:000615991900001 | X100Q bainitic steel | - | 835 | 940 | - | Böhler NiCrMo 2.5-IG filler wire | - | 652 | - | - | Quenched and tempered | Girth weld (circumferential butt joint) | TIG, GMAW | - | - | - | - | - | - | Standard (dog bone) | 6.5 | - | - | - | -1 | - | - | ASTM E606 | Strain | - | -
5333 | Effect of welding on microstructure and mechanical response of X100Q bainitic steel through nanoindentation, tensile, cyclic plasticity and fatigue characterisation | 10.1016/j.msea.2020.140728 | Devaney, Ronan J.; O'Donoghue, Padraic E.; Leen, Sean B. | MATERIALS SCIENCE AND ENGINEERING A-STRUCTURAL MATERIALS PROPERTIES MICROSTRUCTURE AND PROCESSING | 2021 | WOS:000615991900001 | X100Q bainitic steel | - | 835 | 940 | - | Böhler NiCrMo 2.5-IG filler wire | - | 451 | 860 | - | 5 ℃/s ICHAZ | Girth weld (circumferential butt joint) | TIG, GMAW | - | - | - | - | - | - | Standard (dog bone) | 6.5 | - | - | - | -1 | - | - | ASTM E606 | Strain | - | -
5334 | Effect of welding on microstructure and mechanical response of X100Q bainitic steel through nanoindentation, tensile, cyclic plasticity and fatigue characterisation | 10.1016/j.msea.2020.140728 | Devaney, Ronan J.; O'Donoghue, Padraic E.; Leen, Sean B. | MATERIALS SCIENCE AND ENGINEERING A-STRUCTURAL MATERIALS PROPERTIES MICROSTRUCTURE AND PROCESSING | 2021 | WOS:000615991900001 | X100Q bainitic steel | - | 835 | 940 | - | Böhler NiCrMo 2.5-IG filler wire | - | 460 | 891 | - | 10 ℃/s ICHAZ | Girth weld (circumferential butt joint) | TIG, GMAW | - | - | - | - | - | - | Standard (dog bone) | 6.5 | - | - | - | -1 | - | - | ASTM E606 | Strain | - | -
5335 | Effect of welding on microstructure and mechanical response of X100Q bainitic steel through nanoindentation, tensile, cyclic plasticity and fatigue characterisation | 10.1016/j.msea.2020.140728 | Devaney, Ronan J.; O'Donoghue, Padraic E.; Leen, Sean B. | MATERIALS SCIENCE AND ENGINEERING A-STRUCTURAL MATERIALS PROPERTIES MICROSTRUCTURE AND PROCESSING | 2021 | WOS:000615991900001 | X100Q bainitic steel | - | 835 | 940 | - | Böhler NiCrMo 2.5-IG filler wire | - | 798 | 1258 | - | 10 ℃/s FGHAZ | Girth weld (circumferential butt joint) | TIG, GMAW | - | - | - | - | - | - | Standard (dog bone) | 6.5 | - | - | - | -1 | - | - | ASTM E606 | Strain | - | -
5336 | Effect of welding on microstructure and mechanical response of X100Q bainitic steel through nanoindentation, tensile, cyclic plasticity and fatigue characterisation | 10.1016/j.msea.2020.140728 | Devaney, Ronan J.; O'Donoghue, Padraic E.; Leen, Sean B. | MATERIALS SCIENCE AND ENGINEERING A-STRUCTURAL MATERIALS PROPERTIES MICROSTRUCTURE AND PROCESSING | 2021 | WOS:000615991900001 | X100Q bainitic steel | - | 835 | 940 | - | Böhler NiCrMo 2.5-IG filler wire | - | 821 | 1269 | - | 30 ℃/s FGHAZ | Girth weld (circumferential butt joint) | TIG, GMAW | - | - | - | - | - | - | Standard (dog bone) | 6.5 | - | - | - | -1 | - | - | ASTM E606 | Strain | - | -
5337 | Effect of welding on microstructure and mechanical response of X100Q bainitic steel through nanoindentation, tensile, cyclic plasticity and fatigue characterisation | 10.1016/j.msea.2020.140728 | Devaney, Ronan J.; O'Donoghue, Padraic E.; Leen, Sean B. | MATERIALS SCIENCE AND ENGINEERING A-STRUCTURAL MATERIALS PROPERTIES MICROSTRUCTURE AND PROCESSING | 2021 | WOS:000615991900001 | X100Q bainitic steel | - | 835 | 940 | - | Böhler NiCrMo 2.5-IG filler wire | - | 652 | - | - | Quenched and tempered | Girth weld (circumferential butt joint) | TIG, GMAW | - | - | - | - | - | - | Standard (dog bone) | 6.5 | force-controlled | - | - | -1 | 1 | - | ASTM E466 | Load | - | -
5338 | Enhanced fatigue properties of AA5086 friction stir weld joints by Cu-reinforcement | 10.1016/j.msea.2023.144778 | Choudhary, Sumit; Gaur, Vidit | MATERIALS SCIENCE AND ENGINEERING A-STRUCTURAL MATERIALS PROPERTIES MICROSTRUCTURE AND PROCESSING | 2023 | WOS:001010358400001 | AA5086-H116 | 68 | 171 | 325 | 31 | AA5086 with Cu-reinforcement (Al-Cu intermetallics) | 65 | 163 | 302 | 13 | - | Butt Joint | Friction Stir Welding (FSW) | - | - | 1.5 | - | - | - | Flat sheet | 5 | Axial fatigue | 25 | 50% relative humidity | -1 | 20 | MTS 810 fatigue testing system (100 kN capacity) | ASTM-E08 | Load-controlled | - | Weld zone (SZ, TMAZ, HAZ)
5339 | Enhanced fatigue properties of AA5086 friction stir weld joints by Cu-reinforcement | 10.1016/j.msea.2023.144778 | Choudhary, Sumit; Gaur, Vidit | MATERIALS SCIENCE AND ENGINEERING A-STRUCTURAL MATERIALS PROPERTIES MICROSTRUCTURE AND PROCESSING | 2023 | WOS:001010358400001 | AA5086-H116 | 68 | 171 | 325 | 31 | AA5086 with Cu-reinforcement (Al-Cu intermetallics) | 67 | 167 | 308 | 18 | Friction Stir Processing (FSP) with Cu-reinforcement (single-pass) | Butt Joint | Friction Stir Welding (FSW) | - | - | 1.5 | - | - | - | Flat sheet | 5 | Axial fatigue | 25 | 50% relative humidity | -1 | 20 | MTS 810 fatigue testing system (100 kN capacity) | ASTM-E08 | Load-controlled | - | Weld zone (SZ, TMAZ, HAZ)
5340 | Enhanced fatigue properties of AA5086 friction stir weld joints by Cu-reinforcement | 10.1016/j.msea.2023.144778 | Choudhary, Sumit; Gaur, Vidit | MATERIALS SCIENCE AND ENGINEERING A-STRUCTURAL MATERIALS PROPERTIES MICROSTRUCTURE AND PROCESSING | 2023 | WOS:001010358400001 | AA5086-H116 | 68 | 171 | 325 | 31 | AA5086 with Cu-reinforcement (Al-Cu intermetallics) | 68 | 173 | 318 | 22 | Friction Stir Processing (FSP) with Cu-reinforcement (double-pass) | Butt Joint | Friction Stir Welding (FSW) | - | - | 1.5 | - | - | - | Flat sheet | 5 | Axial fatigue | 25 | 50% relative humidity | -1 | 20 | MTS 810 fatigue testing system (100 kN capacity) | ASTM-E08 | Load-controlled | - | Weld zone (SZ, TMAZ, HAZ)
5341 | Deformation behavior of dissimilar ultrasonic spot-welded joints of a clad 7075 aluminum alloy to galvanized high-strength low-alloy steel | 10.1016/j.msea.2024.146179 | Dash, S. S.; Biswas, S.; Peng, H.; Jiang, X. Q.; Li, D. Y.; Chen, D. L. | MATERIALS SCIENCE AND ENGINEERING A-STRUCTURAL MATERIALS PROPERTIES MICROSTRUCTURE AND PROCESSING | 2024 | WOS:001181285700001 | AA7075-T6 aluminum alloy (clad with AA7072) | - | - | - | - | High-strength low-alloy (HSLA) steel (galvanized) | - | - | - | - | - | Lap joint | Ultrasonic spot welding (USW 2500J) | - | - | - | - | - | - | Spot-welded lap shear specimen | 2, 1.2 | Tension-tension cyclic loading | 25 | - | 0.2 | 50 | Instron 8801 servo-hydraulic testing system | - | Load-controlled | - | Interfacial failure (weld interface)
5342 | Deformation behavior of dissimilar ultrasonic spot-welded joints of a clad 7075 aluminum alloy to galvanized high-strength low-alloy steel | 10.1016/j.msea.2024.146179 | Dash, S. S.; Biswas, S.; Peng, H.; Jiang, X. Q.; Li, D. Y.; Chen, D. L. | MATERIALS SCIENCE AND ENGINEERING A-STRUCTURAL MATERIALS PROPERTIES MICROSTRUCTURE AND PROCESSING | 2024 | WOS:001181285700001 | AA7075-T6 aluminum alloy (clad with AA7072) | - | - | - | - | High-strength low-alloy (HSLA) steel (galvanized) | - | - | - | - | - | Lap joint | Ultrasonic spot welding (USW 1000J) | - | - | - | - | - | - | Spot-welded lap shear specimen | 2, 1.2 | Tension-tension cyclic loading | 25 | - | 0.2 | 50 | Instron 8801 servo-hydraulic testing system | - | Load-controlled | - | Interfacial failure (weld interface)
5343 | Effect of post-weld heat treatment methods on microstructure and fatigue behavior of Al-Mg-Si alloy oscillating laser welding | 10.1016/j.mtcomm.2024.109078 | Yang, Lifei; Chen, Xin | MATERIALS TODAY COMMUNICATIONS | 2024 | WOS:001240038000001 | AA6061-T6 aluminum alloy | - | - | 348 | - | AA6061-T6 aluminum alloy | - | - | 225.5 | - | - | Butt joint (implied from alignment of sheets) | Oscillating Laser Welding (OLW) | - | - | - | - | - | - | Standard (flat shee) | 2 | Axial | - | - | 0.1 | 80–90 | LPJ-20E-type high-frequency fatigue test machine | GB/T 3075–2021 | Load (sinusoidal waveform) | - | Weld metal (WM)
5344 | Effect of post-weld heat treatment methods on microstructure and fatigue behavior of Al-Mg-Si alloy oscillating laser welding | 10.1016/j.mtcomm.2024.109078 | Yang, Lifei; Chen, Xin | MATERIALS TODAY COMMUNICATIONS | 2024 | WOS:001240038000001 | AA6061-T6 aluminum alloy | - | - | 348 | - | AA6061-T6 aluminum alloy | - | - | 268.9 | - | Artificial Aging (AA) 175°C for 8 hours | Butt joint (implied from alignment of sheets) | Oscillating Laser Welding (OLW) | - | - | - | - | - | - | Standard (flat shee) | 2 | Axial | - | - | 0.1 | 80–90 | LPJ-20E-type high-frequency fatigue test machine | GB/T 3075–2021 | Load (sinusoidal waveform) | - | Weld metal (WM)
5345 | Effect of post-weld heat treatment methods on microstructure and fatigue behavior of Al-Mg-Si alloy oscillating laser welding | 10.1016/j.mtcomm.2024.109078 | Yang, Lifei; Chen, Xin | MATERIALS TODAY COMMUNICATIONS | 2024 | WOS:001240038000001 | AA6061-T6 aluminum alloy | - | - | 348 | - | AA6061-T6 aluminum alloy | - | - | 264.9 | - | Solution Treatment + Aging (STA) 530°C for 1 hour (water quenched) + 175°C for 8 hours | Butt joint (implied from alignment of sheets) | Oscillating Laser Welding (OLW) | - | - | - | - | - | - | Standard (flat shee) | 2 | Axial | - | - | 0.1 | 80–90 | LPJ-20E-type high-frequency fatigue test machine | GB/T 3075–2021 | Load (sinusoidal waveform) | - | Weld metal (WM)
5346 | Fatigue behavior improvements of laser-induction hybrid welded S690QL steel plates | 10.1016/j.optlastec.2020.106101 | Li, Li; Zheng, Jianming; Wang, Chunming | OPTICS AND LASER TECHNOLOGY | 2020 | WOS:000523646300031 | S690QL steel | - | 751 | 797 | 17.5 | S690QL steel | - | - | - | - | - | butt joint | Single-laser welding (SLW) | - | - | 20 | - | - | - | Notched (symmetry grooves on weld center) | 5 | Tension-tension fatigue | - | - | 0.1 | - | - | - | Stress | - | Weld center (WC)
5347 | Fatigue behavior improvements of laser-induction hybrid welded S690QL steel plates | 10.1016/j.optlastec.2020.106101 | Li, Li; Zheng, Jianming; Wang, Chunming | OPTICS AND LASER TECHNOLOGY | 2020 | WOS:000523646300031 | S690QL steel | - | 751 | 797 | 17.5 | S690QL steel | - | - | - | - | - | butt joint | Laser-Induction Hybrid Welding (LIHW) | - | - | 20 | - | - | - | Notched (symmetry grooves on weld center) | 5 | Tension-tension fatigue | - | - | 0.1 | - | - | - | Stress | - | Weld center (WC)
5348 | Welding stability and fatigue performance of laser welded low alloy high strength steel with 20 mm thickness | 10.1016/j.optlastec.2021.106941 | Wang, Chunming; Mi, Gaoyang; Zhang, Xiong | OPTICS AND LASER TECHNOLOGY | 2021 | WOS:000630818400001 | Low alloy high strength steel | - | - | - | - | CHW-50C3 filler wire | - | - | - | - | - | Y-groove butt joint | Hybrid laser-arc welding | 25.4 | 180 | 20 | - | Shielding gas (80% Ar + 20% CO₂) | - | plat (semicircular grooves) | - | Axial | - | - | 0.1 | 10 | Instron-8801 fatigue testing system | - | Stress | - | -
5349 | Welding stability and fatigue performance of laser welded low alloy high strength steel with 20 mm thickness | 10.1016/j.optlastec.2021.106941 | Wang, Chunming; Mi, Gaoyang; Zhang, Xiong | OPTICS AND LASER TECHNOLOGY | 2021 | WOS:000630818400001 | Low alloy high strength steel | - | - | - | - | CHW-50C3 filler wire | - | - | - | - | - | Y-groove butt joint | laser-arc welding | 25.4 | 180 | 20 | - | Shielding gas (99.9% Ar) | - | plat (semicircular grooves) | - | Axial | - | - | 0.1 | 10 | Instron-8801 fatigue testing system | - | Stress | - | -
5350 | Effect of pin tool thread orientation on fatigue strength of friction stir welded AZ31B-H24 Mg butt joints | 10.1016/j.proeng.2010.03.089 | Chowdhury, S. M.; Chen, D. L.; Bhole, S. D.; Cao, X. | FATIGUE 2010 | 2010 | WOS:000278762900087 | AZ31B-H24 Mg alloy | - | - | - | - | AZ31B-H24 Mg alloy | - | - | - | - | Friction Stir Welding (FSW) | Butt Joint | Friction Stir Welding (FSW with the 1000 rmp LHT pin tool) | - | - | 10 | - | - | - | - | 2 | Axial | - | - | 0.1 | 50 | Instron 8801 servo-hydraulic testing system | - | Load | - | specimen surface or near-surface defects
5351 | Effect of pin tool thread orientation on fatigue strength of friction stir welded AZ31B-H24 Mg butt joints | 10.1016/j.proeng.2010.03.089 | Chowdhury, S. M.; Chen, D. L.; Bhole, S. D.; Cao, X. | FATIGUE 2010 | 2010 | WOS:000278762900087 | AZ31B-H24 Mg alloy | - | - | - | - | AZ31B-H24 Mg alloy | - | - | - | - | Friction Stir Welding (FSW) | Butt Joint | Friction Stir Welding (FSW with the 2000 rmp LHT pin tool) | - | - | 10 | - | - | - | - | 2 | Axial | - | - | 0.1 | 50 | Instron 8801 servo-hydraulic testing system | - | Load | - | specimen surface or near-surface defects
5352 | Effect of pin tool thread orientation on fatigue strength of friction stir welded AZ31B-H24 Mg butt joints | 10.1016/j.proeng.2010.03.089 | Chowdhury, S. M.; Chen, D. L.; Bhole, S. D.; Cao, X. | FATIGUE 2010 | 2010 | WOS:000278762900087 | AZ31B-H24 Mg alloy | - | - | - | - | AZ31B-H24 Mg alloy | - | - | - | - | Friction Stir Welding (FSW) | Butt Joint | Friction Stir Welding (FSW with 2000 rmp the RHT pin tool) | - | - | 10 | - | - | - | - | 2 | Axial | - | - | 0.1 | 50 | Instron 8801 servo-hydraulic testing system | - | Load | - | welding defects near bottom surface
5353 | Influence of impact dents on the fatigue strength of aluminium alloy friction stir welds | 10.1016/j.proeng.2010.03.182 | Zhang, X.; Chan, B.; Lama, S.; Satikumar, V.; Shi, S.; Bao, R. | FATIGUE 2010 | 2010 | WOS:000278762900180 | Aluminium alloys 2198-T85 | 76.7 | 451 | 500 | 10 | Friction stir weld nugget | 76.7 | 266 | 377 | 20 | - | Butt joint | Friction stir welding (FSW) | - | - | - | - | - | - | Thin sheet butt welds | 1.6 | Axial fatigue testing | 25 | - | 0.1 | - | Instron 8500 servo-hydraulic test machine | - | Load-controlled | - | Weld toe
5354 | Influence of impact dents on the fatigue strength of aluminium alloy friction stir welds | 10.1016/j.proeng.2010.03.182 | Zhang, X.; Chan, B.; Lama, S.; Satikumar, V.; Shi, S.; Bao, R. | FATIGUE 2010 | 2010 | WOS:000278762900180 | Aluminium alloys 2024-T351 | 73.8 | 325 | 472 | 21 | Friction stir weld nugget | 73.8 | 300 | 425 | 8.3 | - | Butt joint | Friction stir welding (FSW) | - | - | - | - | - | - | Thin sheet butt welds | 1.6 | Axial fatigue testing | 25 | - | 0.1 | - | Instron 8500 servo-hydraulic test machine | - | Load-controlled | - | Weld toe
5355 | Corrosion Fatigue Behavior of Resistance Spot Welded Dissimilar Metal Welds between Carbon Steel and Austenitic Stainless Steel with Different Thickness | 10.1016/j.proeng.2011.04.108 | Jamasri; Ilman, M. N.; Soekrisno, R.; Triyono | 11TH INTERNATIONAL CONFERENCE ON THE MECHANICAL BEHAVIOR OF MATERIALS (ICM11) | 2011 | WOS:000300451300104 | Carbon steel (SS) and austenitic stainless steel (SSUS) | - | - | - | - | - | - | - | - | - | - | Lap joint | Resistance spot welding (RSW) | - | 8000 | - | - | - | - | Standard | 1.2, 1.8 | Axial | 25 | air | 0.1 | 10 | 100 kN servo-hydraulic SHIMADZU testing machine | French standard A | Stress | - | Weld nugget edge
5356 | Corrosion Fatigue Behavior of Resistance Spot Welded Dissimilar Metal Welds between Carbon Steel and Austenitic Stainless Steel with Different Thickness | 10.1016/j.proeng.2011.04.108 | Jamasri; Ilman, M. N.; Soekrisno, R.; Triyono | 11TH INTERNATIONAL CONFERENCE ON THE MECHANICAL BEHAVIOR OF MATERIALS (ICM11) | 2011 | WOS:000300451300104 | Carbon steel (SS) and austenitic stainless steel (SSUS) | - | - | - | - | - | - | - | - | - | - | Lap joint | Resistance spot welding (RSW) | - | 8000 | - | - | - | - | Standard | 1.2, 1.8 | Axial | 25 | Seawater (salinity 35 g/L, pH 8.2) | 0.1 | 10 | 100 kN servo-hydraulic SHIMADZU testing machine | French standard A | Stress | - | Weld nugget edge
5357 | Estimating the fatigue behaviour of welded joints | 10.1016/j.proeng.2011.04.158 | Chapetti, M. D.; Jaureguizahar, L. F. | 11TH INTERNATIONAL CONFERENCE ON THE MECHANICAL BEHAVIOR OF MATERIALS (ICM11) | 2011 | WOS:000300451300154 | C-Mn Steel | - | 286 | 472 | - | - | - | - | - | - | - | Butt Joint | - | - | - | - | - | - | - | Butt-welded specimen | - | Axial | - | - | 0 | - | - | - | Stress | - | Weld toe
5358 | Fatigue tests of axially loaded butt welds up to very high cycles | 10.1016/j.proeng.2013.12.065 | Schaumann, P.; Steppeler, S. | FATIGUE DESIGN 2013, INTERNATIONAL CONFERENCE PROCEEDINGS | 2013 | WOS:000338327000010 | S355J2+N | - | - | - | - | S355J2+N | - | - | - | - | - | Butt Joint | MAG (Metal Active Gas) | - | - | - | - | - | - | Flat | 4 | Axial | 25 | - | 0.1 | 20 | Servo-hydraulic | - | Load-controlled | - | Weld toe
5359 | Fatigue tests of axially loaded butt welds up to very high cycles | 10.1016/j.proeng.2013.12.065 | Schaumann, P.; Steppeler, S. | FATIGUE DESIGN 2013, INTERNATIONAL CONFERENCE PROCEEDINGS | 2013 | WOS:000338327000010 | S355J2+N | - | - | - | - | S355J2+N | - | - | - | - | - | Butt Joint | MAG (Metal Active Gas) | - | - | - | - | - | - | Flat | 4 | Axial | 25 | - | 0.1 | 390 | Resonance-based testing device | - | Load-controlled | - | Weld toe
5360 | Fatigue tests of axially loaded butt welds up to very high cycles | 10.1016/j.proeng.2013.12.065 | Schaumann, P.; Steppeler, S. | FATIGUE DESIGN 2013, INTERNATIONAL CONFERENCE PROCEEDINGS | 2013 | WOS:000338327000010 | S355J2+N | - | - | - | - | S355J2+N | - | - | - | - | - | Butt Joint | MAG (Metal Active Gas) | - | - | - | - | - | - | Flat | 4 | Axial | 25 | - | 0.5 | 390 | Resonance-based testing device | - | Load-controlled | - | Weld toe
5361 | Use of martensitic stainless steel welding consumable to substantially improve the fatigue strength of low alloy steel welded structures | 10.1016/j.proeng.2013.12.067 | Scandella, Fabrice; Cavallin, Nicolas; Gressel, Philippe; Haouas, Jessy; Jubin, Laurent; Lefebvre, Fabien; Huther, Isabel | FATIGUE DESIGN 2013, INTERNATIONAL CONFERENCE PROCEEDINGS | 2013 | WOS:000338327000012 | S355 J2+N carbon-manganese steel | - | 435 | 579 | 26% | G3Si1 | - | - | - | - | - | Fillet weld (single and double) | GMAW (Gas Metal Arc Welding) | 32.5 | 380 | 583 | - | Flat (PA) position | - | T-shape fillet welded test pieces | 12 | Transverse bending fatigue | 25 | - | -1 | - | 25 kN Instron servo-hydraulic machine | - | Load control | - | web
5362 | Use of martensitic stainless steel welding consumable to substantially improve the fatigue strength of low alloy steel welded structures | 10.1016/j.proeng.2013.12.067 | Scandella, Fabrice; Cavallin, Nicolas; Gressel, Philippe; Haouas, Jessy; Jubin, Laurent; Lefebvre, Fabien; Huther, Isabel | FATIGUE DESIGN 2013, INTERNATIONAL CONFERENCE PROCEEDINGS | 2013 | WOS:000338327000012 | S355 J2+N carbon-manganese steel | - | 435 | 579 | 26% | T Z 16 5 1 | - | - | - | - | - | Fillet weld (single and double) | GMAW (Gas Metal Arc Welding) | 29.7 | 355 | 500 | - | Flat (PA) position | - | T-shape fillet welded test pieces | 12 | Transverse bending fatigue | 25 | - | -1 | - | 25 kN Instron servo-hydraulic machine | - | Load control | - | Web
5363 | Use of martensitic stainless steel welding consumable to substantially improve the fatigue strength of low alloy steel welded structures | 10.1016/j.proeng.2013.12.067 | Scandella, Fabrice; Cavallin, Nicolas; Gressel, Philippe; Haouas, Jessy; Jubin, Laurent; Lefebvre, Fabien; Huther, Isabel | FATIGUE DESIGN 2013, INTERNATIONAL CONFERENCE PROCEEDINGS | 2013 | WOS:000338327000012 | S355 J2+N carbon-manganese steel | - | 435 | 579 | 26% | T Z 16 5 1 | - | - | - | - | - | Fillet weld (single and double) | GMAW (Gas Metal Arc Welding) | 29.7 | 355 | 500 | - | Flat (PA) position | - | T-shape fillet welded test pieces | 12 | Transverse bending fatigue | 25 | - | -1 | - | 25 kN Instron servo-hydraulic machine | - | Load control | - | flange
5364 | TIG-dressing of high strength butt welded connections - Part 2: physical testing and modelling | 10.1016/j.proeng.2013.12.068 | van Es, S. H. J.; Kolstein, M. H.; Pijpers, R. J. M.; Bijlaard, F. S. K. | FATIGUE DESIGN 2013, INTERNATIONAL CONFERENCE PROCEEDINGS | 2013 | WOS:000338327000013 | Steel grades S460 | - | 460 | - | - | - | - | - | - | - | TIG-dressing | Butt Joint | V-butt weld | - | - | - | - | - | - | Butt welded specimen | 25 | Tensile fatigue tests | - | - | - | - | - | - | - | - | Weld toe, base material
5365 | TIG-dressing of high strength butt welded connections - Part 2: physical testing and modelling | 10.1016/j.proeng.2013.12.068 | van Es, S. H. J.; Kolstein, M. H.; Pijpers, R. J. M.; Bijlaard, F. S. K. | FATIGUE DESIGN 2013, INTERNATIONAL CONFERENCE PROCEEDINGS | 2013 | WOS:000338327000013 | Steel grades S460 | - | 460 | - | - | - | - | - | - | - | - | Butt Joint | V-butt weld | - | - | - | - | - | - | Butt welded specimen | 25 | Tensile fatigue tests | - | - | - | - | - | - | - | - | Weld toe, base material
5366 | TIG-dressing of high strength butt welded connections - Part 2: physical testing and modelling | 10.1016/j.proeng.2013.12.068 | van Es, S. H. J.; Kolstein, M. H.; Pijpers, R. J. M.; Bijlaard, F. S. K. | FATIGUE DESIGN 2013, INTERNATIONAL CONFERENCE PROCEEDINGS | 2013 | WOS:000338327000013 | Steel grades S690 | - | 690 | - | - | - | - | - | - | - | TIG-dressing | Butt Joint | V-butt weld | - | - | - | - | - | - | Butt welded specimen | 25 | Tensile fatigue tests | - | - | - | - | - | - | - | - | Weld toe, base material
5367 | TIG-dressing of high strength butt welded connections - Part 2: physical testing and modelling | 10.1016/j.proeng.2013.12.068 | van Es, S. H. J.; Kolstein, M. H.; Pijpers, R. J. M.; Bijlaard, F. S. K. | FATIGUE DESIGN 2013, INTERNATIONAL CONFERENCE PROCEEDINGS | 2013 | WOS:000338327000013 | Steel grades S690 | - | 690 | - | - | - | - | - | - | - | - | Butt Joint | V-butt weld | - | - | - | - | - | - | Butt welded specimen | 25 | Tensile fatigue tests | - | - | - | - | - | - | - | - | Weld toe, base material
5368 | TIG-dressing of high strength butt welded connections - Part 2: physical testing and modelling | 10.1016/j.proeng.2013.12.068 | van Es, S. H. J.; Kolstein, M. H.; Pijpers, R. J. M.; Bijlaard, F. S. K. | FATIGUE DESIGN 2013, INTERNATIONAL CONFERENCE PROCEEDINGS | 2013 | WOS:000338327000013 | Steel grades S890 | - | 890 | - | - | - | - | - | - | - | TIG-dressing | Butt Joint | V-butt weld | - | - | - | - | - | - | Butt welded specimen | 25 | Tensile fatigue tests | - | - | - | - | - | - | - | - | Weld toe, base material
5369 | TIG-dressing of high strength butt welded connections - Part 2: physical testing and modelling | 10.1016/j.proeng.2013.12.068 | van Es, S. H. J.; Kolstein, M. H.; Pijpers, R. J. M.; Bijlaard, F. S. K. | FATIGUE DESIGN 2013, INTERNATIONAL CONFERENCE PROCEEDINGS | 2013 | WOS:000338327000013 | Steel grades S890 | - | 890 | - | - | - | - | - | - | - | - | Butt Joint | V-butt weld | - | - | - | - | - | - | Butt welded specimen | 25 | Tensile fatigue tests | - | - | - | - | - | - | - | - | Weld toe, base material
5370 | TIG-dressing of high strength butt welded connections - Part 2: physical testing and modelling | 10.1016/j.proeng.2013.12.068 | van Es, S. H. J.; Kolstein, M. H.; Pijpers, R. J. M.; Bijlaard, F. S. K. | FATIGUE DESIGN 2013, INTERNATIONAL CONFERENCE PROCEEDINGS | 2013 | WOS:000338327000013 | Steel grades S1100 | - | 1100 | - | - | - | - | - | - | - | TIG-dressing | Butt Joint | V-butt weld | - | - | - | - | - | - | Butt welded specimen | 20 | Tensile fatigue tests | - | - | - | - | - | - | - | - | Weld toe, base material
5371 | TIG-dressing of high strength butt welded connections - Part 2: physical testing and modelling | 10.1016/j.proeng.2013.12.068 | van Es, S. H. J.; Kolstein, M. H.; Pijpers, R. J. M.; Bijlaard, F. S. K. | FATIGUE DESIGN 2013, INTERNATIONAL CONFERENCE PROCEEDINGS | 2013 | WOS:000338327000013 | Steel grades S1100 | - | 1100 | - | - | - | - | - | - | - | - | Butt Joint | V-butt weld | - | - | - | - | - | - | Butt welded specimen | 20 | Tensile fatigue tests | - | - | - | - | - | - | - | - | Weld toe, base material
5372 | Fatigue strength improvement of welded structures using new low transformation temperature filler materials | 10.1016/j.proeng.2013.12.074 | Bhatti, A. A.; Barsoum, Z.; van der Mee, V.; Kromm, A.; Kannengiesser, T. | FATIGUE DESIGN 2013, INTERNATIONAL CONFERENCE PROCEEDINGS | 2013 | WOS:000338327000019 | S700MC | - | 700 | - | - | LTT (Low Transformation Temperature) filler wires (and Chromium-Manganese based 'C') | - | - | - | - | - | Longitudinal stiffener fillet welded joint | Robot welding | 26.5–27.2 | 165–185 | 4.12–4.92 | - | - | - | Longitudinal stiffener fillet welded joint | 5 | Constant Amplitude Loading (CAL) | - | - | 0.1 | - | - | IIW (International Institute of Welding) recommendations | Stress-controlled | - | -
5373 | Fatigue strength improvement of welded structures using new low transformation temperature filler materials | 10.1016/j.proeng.2013.12.074 | Bhatti, A. A.; Barsoum, Z.; van der Mee, V.; Kromm, A.; Kannengiesser, T. | FATIGUE DESIGN 2013, INTERNATIONAL CONFERENCE PROCEEDINGS | 2013 | WOS:000338327000019 | S960QL | - | 960 | - | - | LTT (Low Transformation Temperature) filler wires (Chromium-Manganese based 'C') | - | - | - | - | - | Longitudinal stiffener fillet welded joint | Robot welding | 26.5–27.2 | 165–185 | 4.12–4.92 | - | - | - | Longitudinal stiffener fillet welded joint | 10 | Constant Amplitude Loading (CAL) | - | - | 0.1 | - | - | IIW (International Institute of Welding) recommendations | Stress-controlled | - | -
5374 | Fatigue strength improvement of welded structures using new low transformation temperature filler materials | 10.1016/j.proeng.2013.12.074 | Bhatti, A. A.; Barsoum, Z.; van der Mee, V.; Kromm, A.; Kannengiesser, T. | FATIGUE DESIGN 2013, INTERNATIONAL CONFERENCE PROCEEDINGS | 2013 | WOS:000338327000019 | S690MC | - | 690 | - | - | LTT (Low Transformation Temperature) filler wires (Chromium-Manganese based 'C') | - | - | - | - | - | Longitudinal stiffener fillet welded joint | Robot welding | 26.5–27.2 | 165–185 | 4.12–4.92 | - | - | - | Longitudinal stiffener fillet welded joint | 10 | Constant Amplitude Loading (CAL) | - | - | 0.1 | - | - | IIW (International Institute of Welding) recommendations | Stress-controlled | - | -
5375 | Fatigue strength improvement of welded structures using new low transformation temperature filler materials | 10.1016/j.proeng.2013.12.074 | Bhatti, A. A.; Barsoum, Z.; van der Mee, V.; Kromm, A.; Kannengiesser, T. | FATIGUE DESIGN 2013, INTERNATIONAL CONFERENCE PROCEEDINGS | 2013 | WOS:000338327000019 | S960MC | - | 960 | - | - | LTT (Low Transformation Temperature) filler wires (Chromium-Nickel based 'S') | - | - | - | - | - | Longitudinal stiffener fillet welded joint | Robot welding | 26.5–27.2 | 165–185 | 4.12–4.92 | - | - | - | Longitudinal stiffener fillet welded joint | 5 | Constant Amplitude Loading (CAL) | - | - | 0.1 | - | - | IIW (International Institute of Welding) recommendations | Stress-controlled | - | -
5376 | Fatigue strength improvement of welded structures using new low transformation temperature filler materials | 10.1016/j.proeng.2013.12.074 | Bhatti, A. A.; Barsoum, Z.; van der Mee, V.; Kromm, A.; Kannengiesser, T. | FATIGUE DESIGN 2013, INTERNATIONAL CONFERENCE PROCEEDINGS | 2013 | WOS:000338327000019 | S960QL | - | 960 | - | - | LTT (Low Transformation Temperature) filler wires (Chromium-Nickel based 'S') | - | - | - | - | - | Longitudinal stiffener fillet welded joint | Robot welding | 26.5–27.2 | 165–185 | 4.12–4.92 | - | - | - | Longitudinal stiffener fillet welded joint | 10 | Constant Amplitude Loading (CAL) | - | - | 0.1 | - | - | IIW (International Institute of Welding) recommendations | Stress-controlled | - | -
5377 | Fatigue strength improvement of welded structures using new low transformation temperature filler materials | 10.1016/j.proeng.2013.12.074 | Bhatti, A. A.; Barsoum, Z.; van der Mee, V.; Kromm, A.; Kannengiesser, T. | FATIGUE DESIGN 2013, INTERNATIONAL CONFERENCE PROCEEDINGS | 2013 | WOS:000338327000019 | S690QL | - | 690 | - | - | LTT (Low Transformation Temperature) filler wires (Chromium-Nickel based 'S') | - | - | - | - | - | Longitudinal stiffener fillet welded joint | Robot welding | 26.5–27.2 | 165–185 | 4.12–4.92 | - | - | - | Longitudinal stiffener fillet welded joint | 10 | Constant Amplitude Loading (CAL) | - | - | 0.1 | - | - | IIW (International Institute of Welding) recommendations | Stress-controlled | - | -
5378 | Fatigue strength improvement of welded structures using new low transformation temperature filler materials | 10.1016/j.proeng.2013.12.074 | Bhatti, A. A.; Barsoum, Z.; van der Mee, V.; Kromm, A.; Kannengiesser, T. | FATIGUE DESIGN 2013, INTERNATIONAL CONFERENCE PROCEEDINGS | 2013 | WOS:000338327000019 | S700MC | - | 700 | - | - | LTT (Low Transformation Temperature) filler wires (and Chromium-Manganese based 'C') | - | - | - | - | - | Longitudinal stiffener fillet welded joint | Robot welding | 26.5–27.2 | 165–185 | 4.12–4.92 | - | - | - | Longitudinal stiffener fillet welded joint | 10 | Variable Amplitude Loading (VAL) | - | - | 0.1 | - | - | IIW (International Institute of Welding) recommendations | Stress-controlled | - | -
5379 | Fatigue strength improvement of welded structures using new low transformation temperature filler materials | 10.1016/j.proeng.2013.12.074 | Bhatti, A. A.; Barsoum, Z.; van der Mee, V.; Kromm, A.; Kannengiesser, T. | FATIGUE DESIGN 2013, INTERNATIONAL CONFERENCE PROCEEDINGS | 2013 | WOS:000338327000019 | S690QL | - | 690 | - | - | LTT (Low Transformation Temperature) filler wires (Chromium-Manganese based 'C') | - | - | - | - | - | Longitudinal stiffener fillet welded joint | Robot welding | 26.5–27.2 | 165–185 | 4.12–4.92 | - | - | - | Longitudinal stiffener fillet welded joint | 10 | Variable Amplitude Loading (VAL) | - | - | 0.1 | - | - | IIW (International Institute of Welding) recommendations | Stress-controlled | - | -
5380 | Fatigue strength improvement of welded structures using new low transformation temperature filler materials | 10.1016/j.proeng.2013.12.074 | Bhatti, A. A.; Barsoum, Z.; van der Mee, V.; Kromm, A.; Kannengiesser, T. | FATIGUE DESIGN 2013, INTERNATIONAL CONFERENCE PROCEEDINGS | 2013 | WOS:000338327000019 | S960QL | - | 960 | - | - | LTT (Low Transformation Temperature) filler wires (Chromium-Manganese based 'C') | - | - | - | - | - | Longitudinal stiffener fillet welded joint | Robot welding | 26.5–27.2 | 165–185 | 4.12–4.92 | - | - | - | Longitudinal stiffener fillet welded joint | 10 | Variable Amplitude Loading (VAL) | - | - | 0.1 | - | - | IIW (International Institute of Welding) recommendations | Stress-controlled | - | -
5381 | Fatigue strength improvement of welded structures using new low transformation temperature filler materials | 10.1016/j.proeng.2013.12.074 | Bhatti, A. A.; Barsoum, Z.; van der Mee, V.; Kromm, A.; Kannengiesser, T. | FATIGUE DESIGN 2013, INTERNATIONAL CONFERENCE PROCEEDINGS | 2013 | WOS:000338327000019 | S700MC | - | 700 | - | - | LTT (Low Transformation Temperature) filler wires (Chromium-Manganese based 'C') | - | - | - | - | - | Longitudinal stiffener fillet welded joint | Robot welding | 26.5–27.2 | 165–185 | 4.12–4.92 | - | - | - | Longitudinal stiffener fillet welded joint | 5 | Constant Amplitude Loading (CAL) | - | - | 0.5 | - | - | IIW (International Institute of Welding) recommendations | Stress-controlled | - | -
5382 | Fatigue strength improvement of welded structures using new low transformation temperature filler materials | 10.1016/j.proeng.2013.12.074 | Bhatti, A. A.; Barsoum, Z.; van der Mee, V.; Kromm, A.; Kannengiesser, T. | FATIGUE DESIGN 2013, INTERNATIONAL CONFERENCE PROCEEDINGS | 2013 | WOS:000338327000019 | S960MC | - | 960 | - | - | LTT (Low Transformation Temperature) filler wires (Chromium-Manganese based 'C') | - | - | - | - | - | Longitudinal stiffener fillet welded joint | Robot welding | 26.5–27.2 | 165–185 | 4.12–4.92 | - | - | - | Longitudinal stiffener fillet welded joint | 5 | Constant Amplitude Loading (CAL) | - | - | 0.5 | - | - | IIW (International Institute of Welding) recommendations | Stress-controlled | - | -
5383 | Fatigue strength improvement of welded structures using new low transformation temperature filler materials | 10.1016/j.proeng.2013.12.074 | Bhatti, A. A.; Barsoum, Z.; van der Mee, V.; Kromm, A.; Kannengiesser, T. | FATIGUE DESIGN 2013, INTERNATIONAL CONFERENCE PROCEEDINGS | 2013 | WOS:000338327000019 | S960QL | - | 960 | - | - | LTT (Low Transformation Temperature) filler wires (Chromium-Manganese based 'C') | - | - | - | - | - | Longitudinal stiffener fillet welded joint | Robot welding | 26.5–27.2 | 165–185 | 4.12–4.92 | - | - | - | Longitudinal stiffener fillet welded joint | 10 | Constant Amplitude Loading (CAL) | - | - | 0.5 | - | - | IIW (International Institute of Welding) recommendations | Stress-controlled | - | -
5384 | Fatigue strength improvement of welded structures using new low transformation temperature filler materials | 10.1016/j.proeng.2013.12.074 | Bhatti, A. A.; Barsoum, Z.; van der Mee, V.; Kromm, A.; Kannengiesser, T. | FATIGUE DESIGN 2013, INTERNATIONAL CONFERENCE PROCEEDINGS | 2013 | WOS:000338327000019 | S690QL | - | 690 | - | - | LTT (Low Transformation Temperature) filler wires (Chromium-Manganese based 'C') | - | - | - | - | - | Longitudinal stiffener fillet welded joint | Robot welding | 26.5–27.2 | 165–185 | 4.12–4.92 | - | - | - | Longitudinal stiffener fillet welded joint | 10 | Constant Amplitude Loading (CAL) | - | - | 0.5 | - | - | IIW (International Institute of Welding) recommendations | Stress-controlled | - | -
5385 | Fatigue strength improvement of welded structures using new low transformation temperature filler materials | 10.1016/j.proeng.2013.12.074 | Bhatti, A. A.; Barsoum, Z.; van der Mee, V.; Kromm, A.; Kannengiesser, T. | FATIGUE DESIGN 2013, INTERNATIONAL CONFERENCE PROCEEDINGS | 2013 | WOS:000338327000019 | S960MC | - | 960 | - | - | LTT (Low Transformation Temperature) filler wires (Chromium-Nickel based 'S') | - | - | - | - | - | Longitudinal stiffener fillet welded joint | Robot welding | 26.5–27.2 | 165–185 | 4.12–4.92 | - | - | - | Longitudinal stiffener fillet welded joint | 5 | Constant Amplitude Loading (CAL) | - | - | 0.5 | - | - | IIW (International Institute of Welding) recommendations | Stress-controlled | - | -
5386 | Fatigue strength improvement of welded structures using new low transformation temperature filler materials | 10.1016/j.proeng.2013.12.074 | Bhatti, A. A.; Barsoum, Z.; van der Mee, V.; Kromm, A.; Kannengiesser, T. | FATIGUE DESIGN 2013, INTERNATIONAL CONFERENCE PROCEEDINGS | 2013 | WOS:000338327000019 | S960QL | - | 960 | - | - | LTT (Low Transformation Temperature) filler wires (Chromium-Nickel based 'S') | - | - | - | - | - | Longitudinal stiffener fillet welded joint | Robot welding | 26.5–27.2 | 165–185 | 4.12–4.92 | - | - | - | Longitudinal stiffener fillet welded joint | 10 | Constant Amplitude Loading (CAL) | - | - | 0.5 | - | - | IIW (International Institute of Welding) recommendations | Stress-controlled | - | -
5387 | Fatigue strength improvement of welded structures using new low transformation temperature filler materials | 10.1016/j.proeng.2013.12.074 | Bhatti, A. A.; Barsoum, Z.; van der Mee, V.; Kromm, A.; Kannengiesser, T. | FATIGUE DESIGN 2013, INTERNATIONAL CONFERENCE PROCEEDINGS | 2013 | WOS:000338327000019 | S690QL | - | 690 | - | - | LTT (Low Transformation Temperature) filler wires (Chromium-Nickel based 'S') | - | - | - | - | - | Longitudinal stiffener fillet welded joint | Robot welding | 26.5–27.2 | 165–185 | 4.12–4.92 | - | - | - | Longitudinal stiffener fillet welded joint | 10 | Constant Amplitude Loading (CAL) | - | - | 0.5 | - | - | IIW (International Institute of Welding) recommendations | Stress-controlled | - | -
5388 | Fatigue strength improvement of welded structures using new low transformation temperature filler materials | 10.1016/j.proeng.2013.12.074 | Bhatti, A. A.; Barsoum, Z.; van der Mee, V.; Kromm, A.; Kannengiesser, T. | FATIGUE DESIGN 2013, INTERNATIONAL CONFERENCE PROCEEDINGS | 2013 | WOS:000338327000019 | S700MC | - | 700 | - | - | LTT (Low Transformation Temperature) filler wires (Chromium-Manganese based 'C') | - | - | - | - | - | Longitudinal stiffener fillet welded joint | Robot welding | 26.5–27.2 | 165–185 | 4.12–4.92 | - | - | - | Longitudinal stiffener fillet welded joint | 10 | Variable Amplitude Loading (VAL) | - | - | 0.5 | - | - | IIW (International Institute of Welding) recommendations | Stress-controlled | - | -
5389 | Fatigue strength improvement of welded structures using new low transformation temperature filler materials | 10.1016/j.proeng.2013.12.074 | Bhatti, A. A.; Barsoum, Z.; van der Mee, V.; Kromm, A.; Kannengiesser, T. | FATIGUE DESIGN 2013, INTERNATIONAL CONFERENCE PROCEEDINGS | 2013 | WOS:000338327000019 | S690QL | - | 690 | - | - | LTT (Low Transformation Temperature) filler wires (Chromium-Manganese based 'C') | - | - | - | - | - | Longitudinal stiffener fillet welded joint | Robot welding | 26.5–27.2 | 165–185 | 4.12–4.92 | - | - | - | Longitudinal stiffener fillet welded joint | 10 | Variable Amplitude Loading (VAL) | - | - | 0.5 | - | - | IIW (International Institute of Welding) recommendations | Stress-controlled | - | -
5390 | Fatigue strength improvement of welded structures using new low transformation temperature filler materials | 10.1016/j.proeng.2013.12.074 | Bhatti, A. A.; Barsoum, Z.; van der Mee, V.; Kromm, A.; Kannengiesser, T. | FATIGUE DESIGN 2013, INTERNATIONAL CONFERENCE PROCEEDINGS | 2013 | WOS:000338327000019 | S960QL | - | 960 | - | - | LTT (Low Transformation Temperature) filler wires (Chromium-Manganese based 'C') | - | - | - | - | - | Longitudinal stiffener fillet welded joint | Robot welding | 26.5–27.2 | 165–185 | 4.12–4.92 | - | - | - | Longitudinal stiffener fillet welded joint | 10 | Variable Amplitude Loading (VAL) | - | - | 0.5 | - | - | IIW (International Institute of Welding) recommendations | Stress-controlled | - | -
5391 | Fatigue life of welded high-strength steels under Gaussian loads | 10.1016/j.proeng.2015.02.035 | Moeller, Benjamin; Wagener, Rainer; Hrabowski, Jennifer; Ummenhofer, Thomas; Melz, Tobias | 3RD INTERNATIONAL CONFERENCE ON MATERIAL AND COMPONENT PERFORMANCE UNDER VARIABLE AMPLITUDE LOADING, VAL 2015 | 2015 | WOS:000380492500036 | S960QL | - | 960 | - | - | G 89 6 M Mn4Ni2CrMo | - | 890 | - | - | - | Butt Joint | MAG (Metal Active Gas) welding | - | - | - | - | - | - | Butt-welded specimens | 8 | Stress-controlled uniaxial fatigue tests (CAL) | - | - | 0.1 | 0.1–3.2 | Servo-hydraulic test rig, Hydraulic actuator | - | Stress-controlled | - | Weld toe or weld root
5392 | Fatigue life of welded high-strength steels under Gaussian loads | 10.1016/j.proeng.2015.02.035 | Moeller, Benjamin; Wagener, Rainer; Hrabowski, Jennifer; Ummenhofer, Thomas; Melz, Tobias | 3RD INTERNATIONAL CONFERENCE ON MATERIAL AND COMPONENT PERFORMANCE UNDER VARIABLE AMPLITUDE LOADING, VAL 2015 | 2015 | WOS:000380492500036 | S1100QL | - | 1100 | - | - | G 89 6 M Mn4Ni2CrMo | - | 890 | - | - | - | Butt Joint | MAG (Metal Active Gas) welding | - | - | - | - | - | - | Butt-welded specimens | 8 | Stress-controlled uniaxial fatigue tests (CAL) | - | - | 0.1 | 0.1–3.2 | Servo-hydraulic test rig, Hydraulic actuator | - | Stress-controlled | - | Weld toe or weld root
5393 | Fatigue life of welded high-strength steels under Gaussian loads | 10.1016/j.proeng.2015.02.035 | Moeller, Benjamin; Wagener, Rainer; Hrabowski, Jennifer; Ummenhofer, Thomas; Melz, Tobias | 3RD INTERNATIONAL CONFERENCE ON MATERIAL AND COMPONENT PERFORMANCE UNDER VARIABLE AMPLITUDE LOADING, VAL 2015 | 2015 | WOS:000380492500036 | FGS100WV | - | 960 | - | - | G 89 6 M Mn4Ni2CrMo | - | 890 | - | - | - | Tube-Clevis Connection | MAG (Metal Active Gas) welding | - | - | - | - | - | - | Tubular sample components (tube-clevis) | 5.6 | Stress-controlled uniaxial fatigue tests (CAL) | - | - | 0.1 | 0.1–3.2 | Servo-hydraulic test rig, Hydraulic actuator | - | Stress-controlled | - | Weld toe or weld root
5394 | Fatigue life of welded high-strength steels under Gaussian loads | 10.1016/j.proeng.2015.02.035 | Moeller, Benjamin; Wagener, Rainer; Hrabowski, Jennifer; Ummenhofer, Thomas; Melz, Tobias | 3RD INTERNATIONAL CONFERENCE ON MATERIAL AND COMPONENT PERFORMANCE UNDER VARIABLE AMPLITUDE LOADING, VAL 2015 | 2015 | WOS:000380492500036 | FGS100WV | - | 960 | - | - | G 89 6 M Mn4Ni2CrMo | - | 890 | - | - | - | Tube-Clevis Connection | MAG (Metal Active Gas) welding | - | - | - | - | - | - | Tubular sample components (tube with longitudinal welded elements) | 5.6 | Stress-controlled uniaxial fatigue tests (CAL) | - | - | 0.1 | 0.1–3.2 | Servo-hydraulic test rig, Hydraulic actuator | - | Stress-controlled | - | Weld toe or weld root
5395 | Fatigue life of welded high-strength steels under Gaussian loads | 10.1016/j.proeng.2015.02.035 | Moeller, Benjamin; Wagener, Rainer; Hrabowski, Jennifer; Ummenhofer, Thomas; Melz, Tobias | 3RD INTERNATIONAL CONFERENCE ON MATERIAL AND COMPONENT PERFORMANCE UNDER VARIABLE AMPLITUDE LOADING, VAL 2015 | 2015 | WOS:000380492500036 | S960QL | - | 960 | - | - | G 89 6 M Mn4Ni2CrMo | - | 890 | - | - | - | Butt Joint | MAG (Metal Active Gas) welding | - | - | - | - | - | - | Butt-welded specimens | 8 | Stress-controlled uniaxial fatigue tests (VAL) | - | - | 0.1 | 0.1–3.2 | Servo-hydraulic test rig, Hydraulic actuator | - | Stress-controlled | - | Weld toe or weld root
5396 | Fatigue life of welded high-strength steels under Gaussian loads | 10.1016/j.proeng.2015.02.035 | Moeller, Benjamin; Wagener, Rainer; Hrabowski, Jennifer; Ummenhofer, Thomas; Melz, Tobias | 3RD INTERNATIONAL CONFERENCE ON MATERIAL AND COMPONENT PERFORMANCE UNDER VARIABLE AMPLITUDE LOADING, VAL 2015 | 2015 | WOS:000380492500036 | S1100QL | - | 1100 | - | - | G 89 6 M Mn4Ni2CrMo | - | 890 | - | - | - | Butt Joint | MAG (Metal Active Gas) welding | - | - | - | - | - | - | Butt-welded specimens | 8 | Stress-controlled uniaxial fatigue tests (VAL) | - | - | 0.1 | 0.1–3.2 | Servo-hydraulic test rig, Hydraulic actuator | - | Stress-controlled | - | Weld toe or weld root
5397 | Fatigue life of welded high-strength steels under Gaussian loads | 10.1016/j.proeng.2015.02.035 | Moeller, Benjamin; Wagener, Rainer; Hrabowski, Jennifer; Ummenhofer, Thomas; Melz, Tobias | 3RD INTERNATIONAL CONFERENCE ON MATERIAL AND COMPONENT PERFORMANCE UNDER VARIABLE AMPLITUDE LOADING, VAL 2015 | 2015 | WOS:000380492500036 | FGS100WV | - | 960 | - | - | G 89 6 M Mn4Ni2CrMo | - | 890 | - | - | - | Tube-Clevis Connection | MAG (Metal Active Gas) welding | - | - | - | - | - | - | Tubular sample components (tube-clevis) | 5.6 | Stress-controlled uniaxial fatigue tests (VAL) | - | - | 0.1 | 0.1–3.2 | Servo-hydraulic test rig, Hydraulic actuator | - | Stress-controlled | - | Weld toe or weld root
5398 | Fatigue life of welded high-strength steels under Gaussian loads | 10.1016/j.proeng.2015.02.035 | Moeller, Benjamin; Wagener, Rainer; Hrabowski, Jennifer; Ummenhofer, Thomas; Melz, Tobias | 3RD INTERNATIONAL CONFERENCE ON MATERIAL AND COMPONENT PERFORMANCE UNDER VARIABLE AMPLITUDE LOADING, VAL 2015 | 2015 | WOS:000380492500036 | FGS100WV | - | 960 | - | - | G 89 6 M Mn4Ni2CrMo | - | 890 | - | - | - | Tube-Clevis Connection | MAG (Metal Active Gas) welding | - | - | - | - | - | - | Tubular sample components (tube with longitudinal welded elements) | 5.6 | Stress-controlled uniaxial fatigue tests (VAL) | - | - | 0.1 | 0.1–3.2 | Servo-hydraulic test rig, Hydraulic actuator | - | Stress-controlled | - | Weld toe or weld root
5399 | Fatigue strength of HFMI-treated high-strength steel joints under constant and variable amplitude block loading | 10.1016/j.proeng.2015.02.036 | Leitner, M.; Gerstbrein, S.; Ottersboeck, M. J.; Stoschka, M. | 3RD INTERNATIONAL CONFERENCE ON MATERIAL AND COMPONENT PERFORMANCE UNDER VARIABLE AMPLITUDE LOADING, VAL 2015 | 2015 | WOS:000380492500031 | S355 | - | 355 | - | - | - | - | - | - | - | - | T-Joint | - | - | - | - | - | - | - | T-Joint specimen | 5 | Constant amplitude block loading | - | - | 0.1 | - | - | IIW recommendations | Stress | - | Weld toe
5400 | Fatigue strength of HFMI-treated high-strength steel joints under constant and variable amplitude block loading | 10.1016/j.proeng.2015.02.036 | Leitner, M.; Gerstbrein, S.; Ottersboeck, M. J.; Stoschka, M. | 3RD INTERNATIONAL CONFERENCE ON MATERIAL AND COMPONENT PERFORMANCE UNDER VARIABLE AMPLITUDE LOADING, VAL 2015 | 2015 | WOS:000380492500031 | S355 | - | 355 | - | - | - | - | - | - | - | High-Frequency Mechanical Impact (HFMI) treatment | T-Joint | - | - | - | - | - | - | - | T-Joint specimen | 5 | Constant amplitude block loading | - | - | 0.1 | - | - | IIW recommendations | Stress | - | Weld toe
5401 | Fatigue strength of HFMI-treated high-strength steel joints under constant and variable amplitude block loading | 10.1016/j.proeng.2015.02.036 | Leitner, M.; Gerstbrein, S.; Ottersboeck, M. J.; Stoschka, M. | 3RD INTERNATIONAL CONFERENCE ON MATERIAL AND COMPONENT PERFORMANCE UNDER VARIABLE AMPLITUDE LOADING, VAL 2015 | 2015 | WOS:000380492500031 | S690 | - | 690 | - | - | - | - | - | - | - | - | T-Joint | - | - | - | - | - | - | - | T-Joint specimen | 5 | Constant amplitude block loading | - | - | 0.1 | - | - | IIW recommendations | Stress | - | Weld toe
5402 | Fatigue strength of HFMI-treated high-strength steel joints under constant and variable amplitude block loading | 10.1016/j.proeng.2015.02.036 | Leitner, M.; Gerstbrein, S.; Ottersboeck, M. J.; Stoschka, M. | 3RD INTERNATIONAL CONFERENCE ON MATERIAL AND COMPONENT PERFORMANCE UNDER VARIABLE AMPLITUDE LOADING, VAL 2015 | 2015 | WOS:000380492500031 | S690 | - | 690 | - | - | - | - | - | - | - | High-Frequency Mechanical Impact (HFMI) treatment | T-Joint | - | - | - | - | - | - | - | T-Joint specimen | 5 | Constant amplitude block loading | - | - | 0.1 | - | - | IIW recommendations | Stress | - | Weld toe
5403 | Fatigue strength of HFMI-treated high-strength steel joints under constant and variable amplitude block loading | 10.1016/j.proeng.2015.02.036 | Leitner, M.; Gerstbrein, S.; Ottersboeck, M. J.; Stoschka, M. | 3RD INTERNATIONAL CONFERENCE ON MATERIAL AND COMPONENT PERFORMANCE UNDER VARIABLE AMPLITUDE LOADING, VAL 2015 | 2015 | WOS:000380492500031 | S960 | - | 960 | - | - | - | - | - | - | - | - | T-Joint | - | - | - | - | - | - | - | T-Joint specimen | 5 | Constant amplitude block loading | - | - | 0.1 | - | - | IIW recommendations | Stress | - | Weld toe
5404 | Fatigue strength of HFMI-treated high-strength steel joints under constant and variable amplitude block loading | 10.1016/j.proeng.2015.02.036 | Leitner, M.; Gerstbrein, S.; Ottersboeck, M. J.; Stoschka, M. | 3RD INTERNATIONAL CONFERENCE ON MATERIAL AND COMPONENT PERFORMANCE UNDER VARIABLE AMPLITUDE LOADING, VAL 2015 | 2015 | WOS:000380492500031 | S960 | - | 960 | - | - | - | - | - | - | - | High-Frequency Mechanical Impact (HFMI) treatment | T-Joint | - | - | - | - | - | - | - | T-Joint specimen | 5 | Constant amplitude block loading | - | - | 0.1 | - | - | IIW recommendations | Stress | - | Weld toe
5405 | Low cycle fatigue properties laminate AA2519-TI6AL4V | 10.1016/j.proeng.2015.08.022 | Szachogluchowicz, Ireneusz; Sniezek, Lucjan; Hutsaylyuk, Volodymyr | ICSI 2015 THE 1ST INTERNATIONAL CONFERENCE ON STRUCTURAL INTEGRITY FUNCHAL | 2015 | WOS:000380482400004 | AA2519 aluminium alloy (AlCuMgMn+ZrSc) and Ti6Al4V titanium alloy | - | 312, 950 | 335, 1020 | 6.5, 14 | AA1050 alloy (transition layer) | - | - | - | - | - | - | Explosive welding | - | - | - | - | - | - | Flat samples | 5 | Low cycle fatigue | - | - | 0 | 0.8 | Instron 8802 fatigue testing system | - | Constant total deformation amplitude | - | Fissure appearing in one of the sublaminate material layers
5406 | Fatigue Behavior of Dissimilar Aluminum Alloy Spot Welds | 10.1016/j.proeng.2015.08.053 | Kang, Jidong; Chen, Yuhua; Sigler, David; Carlson, Blair; Wilkinson, David S. | ICSI 2015 THE 1ST INTERNATIONAL CONFERENCE ON STRUCTURAL INTEGRITY FUNCHAL | 2015 | WOS:000380482400020 | AA5754 (wrought sheet) and Aural2 (die casting sheet) | - | - | - | - | AA5754 and Aural2 (dissimilar welding) | - | - | - | - | - | Lap-shear joint | Resistance Spot Welding (RSW) | - | - | - | - | - | - | Spot-welded lap-shear joint | 2, 3 | Load-controlled fatigue testing | - | - | 0.1 | - | - | - | Load-controlled | - | Edge of the nugget, penetrating through Aural2 die casting sheet
5407 | Fatigue Behavior of Dissimilar Aluminum Alloy Spot Welds | 10.1016/j.proeng.2015.08.053 | Kang, Jidong; Chen, Yuhua; Sigler, David; Carlson, Blair; Wilkinson, David S. | ICSI 2015 THE 1ST INTERNATIONAL CONFERENCE ON STRUCTURAL INTEGRITY FUNCHAL | 2015 | WOS:000380482400020 | AA5754 (wrought sheet) and Aural2 (die casting sheet) | - | - | - | - | AA5754 and Aural2 (dissimilar welding) | - | - | - | - | with adhesive | Lap-shear joint | Resistance Spot Welding (RSW) | - | - | - | - | - | - | Spot-welded lap-shear joint | 2, 3 | Load-controlled fatigue testing | - | - | 0.1 | - | - | - | Load-controlled | - | Edge of the nugget, penetrating through Aural2 die casting sheet
5408 | Understanding of fatigue strength improvement of steel structures by hammer peening treatment | 10.1016/j.proeng.2015.12.615 | Lefebvre, Fabien; Peyrac, Catherine; Elbel, Guillaume; Revilla-Gomez, C.; Verdu, Catherine; Buffiere, Jean-Yves | FATIGUE DESIGN 2015, INTERNATIONAL CONFERENCE PROCEEDINGS, 6TH EDITION | 2015 | WOS:000378935300039 | S690Q steel (quenched and tempered at 650°C) | 210 | 745 | 812 | 5.1 | - | - | - | - | - | - | Butt joint | - | - | - | - | - | - | - | plat | 3 | Four-point bending fatigue | - | - | 0.1 | 5 | - | IIW (International Institute of Welding) guidelines | Stress | - | Weld toe
5409 | Understanding of fatigue strength improvement of steel structures by hammer peening treatment | 10.1016/j.proeng.2015.12.615 | Lefebvre, Fabien; Peyrac, Catherine; Elbel, Guillaume; Revilla-Gomez, C.; Verdu, Catherine; Buffiere, Jean-Yves | FATIGUE DESIGN 2015, INTERNATIONAL CONFERENCE PROCEEDINGS, 6TH EDITION | 2015 | WOS:000378935300039 | S690Q steel (quenched and tempered at 650°C) | 210 | 745 | 812 | 5.1 | - | - | - | - | - | stress relieved | Butt joint | - | - | - | - | - | - | - | plat | 3 | Four-point bending fatigue | - | - | 0.1 | 5 | - | IIW (International Institute of Welding) guidelines | Stress | - | Weld toe
5410 | Understanding of fatigue strength improvement of steel structures by hammer peening treatment | 10.1016/j.proeng.2015.12.615 | Lefebvre, Fabien; Peyrac, Catherine; Elbel, Guillaume; Revilla-Gomez, C.; Verdu, Catherine; Buffiere, Jean-Yves | FATIGUE DESIGN 2015, INTERNATIONAL CONFERENCE PROCEEDINGS, 6TH EDITION | 2015 | WOS:000378935300039 | S690Q steel (quenched and tempered at 650°C) | 210 | 745 | 812 | 5.1 | - | - | - | - | - | Single sweeping hammer peening (manual), stress relieved | Butt joint | - | - | - | - | - | - | - | plat | 3 | Four-point bending fatigue | - | - | 0.1 | 5 | - | IIW (International Institute of Welding) guidelines | Stress | - | Weld toe
5411 | Understanding of fatigue strength improvement of steel structures by hammer peening treatment | 10.1016/j.proeng.2015.12.615 | Lefebvre, Fabien; Peyrac, Catherine; Elbel, Guillaume; Revilla-Gomez, C.; Verdu, Catherine; Buffiere, Jean-Yves | FATIGUE DESIGN 2015, INTERNATIONAL CONFERENCE PROCEEDINGS, 6TH EDITION | 2015 | WOS:000378935300039 | S690Q steel (quenched and tempered at 650°C) | 210 | 745 | 812 | 5.1 | - | - | - | - | - | machined groove | Butt joint | - | - | - | - | - | - | - | plat | 3 | Four-point bending fatigue | - | - | 0.1 | 5 | - | IIW (International Institute of Welding) guidelines | Stress | - | Weld toe
5412 | Understanding of fatigue strength improvement of steel structures by hammer peening treatment | 10.1016/j.proeng.2015.12.615 | Lefebvre, Fabien; Peyrac, Catherine; Elbel, Guillaume; Revilla-Gomez, C.; Verdu, Catherine; Buffiere, Jean-Yves | FATIGUE DESIGN 2015, INTERNATIONAL CONFERENCE PROCEEDINGS, 6TH EDITION | 2015 | WOS:000378935300039 | S690Q steel (quenched and tempered at 650°C) | 210 | 745 | 812 | 5.1 | - | - | - | - | - | Hammer peening (automatic) | Butt joint | - | - | - | - | - | - | - | plat | 3 | Four-point bending fatigue | - | - | 0.1 | 5 | - | IIW (International Institute of Welding) guidelines | Stress | - | Weld toe
5413 | Understanding of fatigue strength improvement of steel structures by hammer peening treatment | 10.1016/j.proeng.2015.12.615 | Lefebvre, Fabien; Peyrac, Catherine; Elbel, Guillaume; Revilla-Gomez, C.; Verdu, Catherine; Buffiere, Jean-Yves | FATIGUE DESIGN 2015, INTERNATIONAL CONFERENCE PROCEEDINGS, 6TH EDITION | 2015 | WOS:000378935300039 | S690Q steel (quenched and tempered at 650°C) | 210 | 745 | 812 | 5.1 | - | - | - | - | - | Single sweeping hammer peening (manual) | Butt joint | - | - | - | - | - | - | - | plat | 3 | Four-point bending fatigue | - | - | 0.1 | 5 | - | IIW (International Institute of Welding) guidelines | Stress | - | Weld toe
5414 | Understanding of fatigue strength improvement of steel structures by hammer peening treatment | 10.1016/j.proeng.2015.12.615 | Lefebvre, Fabien; Peyrac, Catherine; Elbel, Guillaume; Revilla-Gomez, C.; Verdu, Catherine; Buffiere, Jean-Yves | FATIGUE DESIGN 2015, INTERNATIONAL CONFERENCE PROCEEDINGS, 6TH EDITION | 2015 | WOS:000378935300039 | S690Q steel (quenched and tempered at 650°C) | 210 | 745 | 812 | 5.1 | - | - | - | - | - | Double sweeping hammer peening (manual) | Butt joint | - | - | - | - | - | - | - | plat | 3 | Four-point bending fatigue | - | - | 0.1 | 5 | - | IIW (International Institute of Welding) guidelines | Stress | - | Weld toe
5415 | Improving the mechanical properties of TIG welding Ti-6Al-4V by post weld heat treatment | 10.1016/j.proeng.2017.10.1033 | Yan, Guangxu; Tan, Ming Jen; Crivoi, Alexandru; Li, Feng; Kumar, Sandeep; Chia, Chern How Nicholas | INTERNATIONAL CONFERENCE ON THE TECHNOLOGY OF PLASTICITY, ICTP 2017 | 2017 | WOS:000569773100107 | Ti-6Al-4V (ASTM B265) | - | - | - | - | Ti-6Al-4V (filler rods) | - | - | - | - | - | butt joint | TIG (Tungsten Inert Gas) welding | 15 | 80 | - | - | - | - | plat | 3.175 | Low cycle tensile fatigue | - | - | 0.1 | 5 | - | - | - | - | -
5416 | Improving the mechanical properties of TIG welding Ti-6Al-4V by post weld heat treatment | 10.1016/j.proeng.2017.10.1033 | Yan, Guangxu; Tan, Ming Jen; Crivoi, Alexandru; Li, Feng; Kumar, Sandeep; Chia, Chern How Nicholas | INTERNATIONAL CONFERENCE ON THE TECHNOLOGY OF PLASTICITY, ICTP 2017 | 2017 | WOS:000569773100107 | Ti-6Al-4V (ASTM B265) | - | - | - | - | Ti-6Al-4V (filler rods) | - | - | - | - | Post Weld Heat Treatment (PWHT) at 700 °C for 1 hour | butt joint | TIG (Tungsten Inert Gas) welding | 15 | 80 | - | - | - | - | plat | 3.175 | Low cycle tensile fatigue | - | - | 0.1 | 5 | - | - | - | - | -
5417 | Fatigue assessment of EMPT-welded joints using the reference radius concept | 10.1016/j.proeng.2018.02.041 | Baumgartner, J.; Schnabel, K.; Huberth, F. | 7TH INTERNATIONAL CONFERENCE ON FATIGUE DESIGN, FATIGUE DESIGN 2017 | 2018 | WOS:000468155800040 | EN AW 6061 (Aluminum alloy, condition T4) | 72 | - | - | - | - | - | - | - | - | Heat treatment (20 min at 185°C, followed by cooling at room temperature) | lap Joint | Electromagnetic Pulse Technology (EMPT) | - | - | - | - | - | - | Shear specimen | 1.5 | Axial | - | - | 0 | 20 | - | - | Load control | - | Sharp notch between flyer and target sheet
5418 | Fatigue assessment of EMPT-welded joints using the reference radius concept | 10.1016/j.proeng.2018.02.041 | Baumgartner, J.; Schnabel, K.; Huberth, F. | 7TH INTERNATIONAL CONFERENCE ON FATIGUE DESIGN, FATIGUE DESIGN 2017 | 2018 | WOS:000468155800040 | EN AW 6061 (Aluminum alloy, condition T4) | 72 | - | - | - | - | - | - | - | - | Heat treatment (20 min at 185°C, followed by cooling at room temperature) | lap Joint | Electromagnetic Pulse Technology (EMPT) | - | - | - | - | - | - | Peel specimen | 1.5 | Axial | - | - | 0 | 20 | - | - | Load control | - | Sharp notch between flyer and target sheet
5419 | Fatigue assessment of EMPT-welded joints using the reference radius concept | 10.1016/j.proeng.2018.02.041 | Baumgartner, J.; Schnabel, K.; Huberth, F. | 7TH INTERNATIONAL CONFERENCE ON FATIGUE DESIGN, FATIGUE DESIGN 2017 | 2018 | WOS:000468155800040 | EN AW 6061 (Aluminum alloy, condition T4) | 72 | - | - | - | - | - | - | - | - | Heat treatment (20 min at 185°C, followed by cooling at room temperature) | lap Joint | Electromagnetic Pulse Technology (EMPT) | - | - | - | - | - | - | Peel specimen | 1.5 | Axial | - | - | 0.5 | 20 | - | - | Load control | - | Sharp notch between flyer and target sheet
5420 | Effect of Laser Beam Welding on the Cyclic Material Behavior of the Press-hardened Martensitic Chromium Steel X46Cr13 | 10.1016/j.promfg.2019.08.019 | Moeller, Benjamin; Wagener, Rainer; Melz, Tobias | 17TH NORDIC LASER MATERIALS PROCESSING CONFERENCE (NOLAMP17) | 2019 | WOS:000610364700018 | Martensitic chromium steel X46Cr13 (1.4034, AISI 420) | - | 950–1150 | 1800–2000 | 13 | - | - | - | - | - | Press-hardening (hot stamping) | Butt joint | Laser beam welding | - | - | 110 | - | Argon shielding gas (4.6 at 20 L/min) | - | Flat specimen | 1.5 | Strain-controlled fatigue testing | - | - | -1 | 0.1–10.0 | Servo-hydraulic test rig | SEP 1240 | Strain-controlled | - | Weld toe or weld root
5421 | Effect of hot-dip galvanization on the fatigue behaviour of welded structural steel | 10.1016/j.prostr.2016.06.228 | Berto, F.; Mutignani, F.; Pittarello, L. | 21ST EUROPEAN CONFERENCE ON FRACTURE, (ECF21) | 2016 | WOS:000387976801108 | S355J2+N structural steel | - | - | - | - | S355 structural steel | - | - | - | - | - | Fillet welded cruciform joint | MAG (Metal Active Gas) | - | - | - | - | - | - | Transverse non-load carrying fillet welded joint | 10 | Axial (uniaxial tension) | 25 | Air | 0 | 10 | Servo-hydraulic MTS 810 test system (250 kN load cell) | - | Remote force control | - | Weld toe
5422 | Effect of hot-dip galvanization on the fatigue behaviour of welded structural steel | 10.1016/j.prostr.2016.06.228 | Berto, F.; Mutignani, F.; Pittarello, L. | 21ST EUROPEAN CONFERENCE ON FRACTURE, (ECF21) | 2016 | WOS:000387976801108 | S355J2+N structural steel | - | - | - | - | S355 structural steel | - | - | - | - | Hot-dip galvanization (coating thickness: 96–104 µm, bath temperature: 452°C, immersion time: 4 minutes) | Fillet welded cruciform joint | MAG (Metal Active Gas) | - | - | - | - | - | - | Transverse non-load carrying fillet welded joint | 10 | Axial (uniaxial tension) | 25 | Air | 0 | 10 | Servo-hydraulic MTS 810 test system (250 kN load cell) | - | Remote force control | - | Weld toe
5423 | Tensile and Fatigue Behaviour of AA6022-T4 to IF Steel Resistance Spot Welds | 10.1016/j.prostr.2017.07.207 | Kang, Jidong; Rao, Harish M.; Sigler, David R.; Carlson, Blair E. | 2ND INTERNATIONAL CONFERENCE ON STRUCTURAL INTEGRITY, ICSI 2017 | 2017 | WOS:000419177800191 | AA6022-T4 (aluminum alloy) | - | - | - | - | AA6022-T4 (aluminum alloy) | - | - | - | - | - | Lap-shear joint | Resistance Spot Welding (RSW) | - | 24100 | - | - | - | - | Lap-shear specimen | 1.2 | Tension-tension (load-controlled) | - | - | 0.1 | 40 | Servo-hydraulic MTS test frame | - | Load-controlled | - | AA6022-T4 sheet around the outer edge of the weld nugget
5424 | Tensile and Fatigue Behaviour of AA6022-T4 to IF Steel Resistance Spot Welds | 10.1016/j.prostr.2017.07.207 | Kang, Jidong; Rao, Harish M.; Sigler, David R.; Carlson, Blair E. | 2ND INTERNATIONAL CONFERENCE ON STRUCTURAL INTEGRITY, ICSI 2017 | 2017 | WOS:000419177800191 | AA6022-T4 (aluminum alloy) | - | - | - | - | IF steel (interstitial-free steel) | - | - | - | - | - | Lap-shear joint | Resistance Spot Welding (RSW) | - | 12200 | - | - | - | - | Lap-shear specimen | 1.2, 2.0 | Tension-tension (load-controlled) | - | - | 0.1 | 40 | Servo-hydraulic MTS test frame | - | Load-controlled | - | AA6022-T4 sheet around the outer edge of the weld nugget
5425 | Fatigue strength and life determination of weldments based on fracture mechanics | 10.1016/j.prostr.2017.11.106 | Zerbst, U.; Madia, M.; Beier, H. Th. | 3RD INTERNATIONAL SYMPOSIUM ON FATIGUE DESIGN AND MATERIAL DEFECTS (FDMD 2017) | 2017 | WOS:000452909100054 | S355NL | - | - | - | - | - | - | - | - | - | - | Butt weld | TIG (WIG), MAG | - | - | - | - | - | - | Butt weld | 10 | Axial | - | - | -1 | - | - | IIW recommendations | Stress | - | Weld toe
5426 | Fatigue strength and life determination of weldments based on fracture mechanics | 10.1016/j.prostr.2017.11.106 | Zerbst, U.; Madia, M.; Beier, H. Th. | 3RD INTERNATIONAL SYMPOSIUM ON FATIGUE DESIGN AND MATERIAL DEFECTS (FDMD 2017) | 2017 | WOS:000452909100054 | S960QL | - | - | - | - | - | - | - | - | - | Stress-relieved (post-weld heat treated) | Butt weld | TIG (WIG), MAG | - | - | - | - | - | - | Butt weld | 10 | Axial | - | - | -1 | - | - | IIW recommendations | Stress | - | Weld toe
5427 | Fatigue strength and life determination of weldments based on fracture mechanics | 10.1016/j.prostr.2017.11.106 | Zerbst, U.; Madia, M.; Beier, H. Th. | 3RD INTERNATIONAL SYMPOSIUM ON FATIGUE DESIGN AND MATERIAL DEFECTS (FDMD 2017) | 2017 | WOS:000452909100054 | S355NL | - | - | - | - | - | - | - | - | - | Stress-relieved (post-weld heat treated) | Butt weld | TIG (WIG), MAG | - | - | - | - | - | - | Butt weld | 10 | Axial | - | - | 0 | - | - | IIW recommendations | Stress | - | Weld toe
5428 | Fatigue strength and life determination of weldments based on fracture mechanics | 10.1016/j.prostr.2017.11.106 | Zerbst, U.; Madia, M.; Beier, H. Th. | 3RD INTERNATIONAL SYMPOSIUM ON FATIGUE DESIGN AND MATERIAL DEFECTS (FDMD 2017) | 2017 | WOS:000452909100054 | S355J2+N | - | - | - | - | - | - | - | - | - | - | Butt weld | TIG (WIG), MAG | - | - | - | - | - | - | Butt weld | 3 | Axial | - | - | 0 | - | - | IIW recommendations | Stress | - | Weld toe
5429 | Fatigue strength and life determination of weldments based on fracture mechanics | 10.1016/j.prostr.2017.11.106 | Zerbst, U.; Madia, M.; Beier, H. Th. | 3RD INTERNATIONAL SYMPOSIUM ON FATIGUE DESIGN AND MATERIAL DEFECTS (FDMD 2017) | 2017 | WOS:000452909100054 | S355NL | - | - | - | - | - | - | - | - | - | Stress-relieved (post-weld heat treated) | longitudinal stiffened plate | TIG (WIG), MAG | - | - | - | - | - | - | longitudinal stiffened plate | 10 | Axial | - | - | 0.5 | - | - | IIW recommendations | Stress | - | Weld toe
5430 | Evaluation of the Effect of the TIG-Dressing Technique on Welded Joints through the Strain Energy Density Method | 10.1016/j.prostr.2020.04.024 | Foti, Pietro; Berto, Filippo | 1ST VIRTUAL CONFERENCE ON STRUCTURAL INTEGRITY (VCSI1) | 2020 | WOS:000587595500023 | S275JR | - | - | - | - | - | - | - | - | - | - | T-joint | TIG (Tungsten Inert Gas) | - | - | - | - | - | - | T-joint | 15 | - | - | - | - | - | - | - | - | - | Weld toe
5431 | Evaluation of the Effect of the TIG-Dressing Technique on Welded Joints through the Strain Energy Density Method | 10.1016/j.prostr.2020.04.024 | Foti, Pietro; Berto, Filippo | 1ST VIRTUAL CONFERENCE ON STRUCTURAL INTEGRITY (VCSI1) | 2020 | WOS:000587595500023 | S275JR | - | - | - | - | - | - | - | - | - | TIG-dressing | T-joint | TIG (Tungsten Inert Gas) | - | - | - | - | - | - | T-joint | 15 | - | - | - | - | - | - | - | - | - | Weld toe
5432 | Austempered ductile iron-to-steel dissimilar arc-welded joints: fatigue strength assessment according to local approaches | 10.1016/j.prostr.2020.10.122 | Meneghetti, Giovanni; Campagnolo, Alberto; Pullin, Elena; Masaggia, Stefano | 1ST VIRTUAL EUROPEAN CONFERENCE ON FRACTURE - VECF1 | 2020 | WOS:000632387500169 | ADI 1050, S355J2 Steel | 168, 210 | 920, 355 | 1100, 470 | 8, 22 | - | - | - | - | - | - | - | - | - | - | - | - | - | - | - | - | - | - | - | - | - | - | - | - | - | -
5433 | Austempered ductile iron-to-steel dissimilar arc-welded joints: fatigue strength assessment according to local approaches | 10.1016/j.prostr.2020.10.122 | Meneghetti, Giovanni; Campagnolo, Alberto; Pullin, Elena; Masaggia, Stefano | 1ST VIRTUAL EUROPEAN CONFERENCE ON FRACTURE - VECF1 | 2020 | WOS:000632387500169 | ADI 1050, S355J2 Steel | 168, 210 | 920, 355 | 1100, 470 | 8, 22 | - | - | - | - | - | - | - | - | - | - | - | - | - | - | - | - | - | - | - | - | - | - | - | - | - | -
5434 | Austempered ductile iron-to-steel dissimilar arc-welded joints: fatigue strength assessment according to local approaches | 10.1016/j.prostr.2020.10.122 | Meneghetti, Giovanni; Campagnolo, Alberto; Pullin, Elena; Masaggia, Stefano | 1ST VIRTUAL EUROPEAN CONFERENCE ON FRACTURE - VECF1 | 2020 | WOS:000632387500169 | ADI 1050, S355J2 Steel | 168, 210 | 920, 355 | 1100, 470 | 8, 22 | - | - | - | - | - | - | - | - | - | - | - | - | - | - | - | - | - | - | - | - | - | - | - | - | - | -
5435 | Austempered ductile iron-to-steel dissimilar arc-welded joints: fatigue strength assessment according to local approaches | 10.1016/j.prostr.2020.10.122 | Meneghetti, Giovanni; Campagnolo, Alberto; Pullin, Elena; Masaggia, Stefano | 1ST VIRTUAL EUROPEAN CONFERENCE ON FRACTURE - VECF1 | 2020 | WOS:000632387500169 | ADI 1050, S355J2 Steel | 168, 210 | 920, 355 | 1100, 470 | 8, 22 | - | - | - | - | - | ground | - | - | - | - | - | - | - | - | - | - | - | - | - | - | - | - | - | - | - | -
5436 | Austempered ductile iron-to-steel dissimilar arc-welded joints: fatigue strength assessment according to local approaches | 10.1016/j.prostr.2020.10.122 | Meneghetti, Giovanni; Campagnolo, Alberto; Pullin, Elena; Masaggia, Stefano | 1ST VIRTUAL EUROPEAN CONFERENCE ON FRACTURE - VECF1 | 2020 | WOS:000632387500169 | ADI 1050, S355J2 Steel | 168, 210 | 920, 355 | 1100, 470 | 8, 22 | - | - | - | - | - | ground | - | - | - | - | - | - | - | - | - | - | - | - | - | - | - | - | - | - | - | -
5437 | Austempered ductile iron-to-steel dissimilar arc-welded joints: fatigue strength assessment according to local approaches | 10.1016/j.prostr.2020.10.122 | Meneghetti, Giovanni; Campagnolo, Alberto; Pullin, Elena; Masaggia, Stefano | 1ST VIRTUAL EUROPEAN CONFERENCE ON FRACTURE - VECF1 | 2020 | WOS:000632387500169 | ADI 1050, S355J2 Steel | 168, 210 | 920, 355 | 1100, 470 | 8, 22 | - | - | - | - | - | ground | - | - | - | - | - | - | - | - | - | - | - | - | - | - | - | - | - | - | - | -
5438 | Austempered ductile iron-to-steel dissimilar arc-welded joints: fatigue strength assessment according to local approaches | 10.1016/j.prostr.2020.10.122 | Meneghetti, Giovanni; Campagnolo, Alberto; Pullin, Elena; Masaggia, Stefano | 1ST VIRTUAL EUROPEAN CONFERENCE ON FRACTURE - VECF1 | 2020 | WOS:000632387500169 | ADI 1050, S355J2 Steel | 168, 210 | 920, 355 | 1100, 470 | 8, 22 | - | - | - | - | - | ground | - | - | - | - | - | - | - | - | - | - | - | - | - | - | - | - | - | - | - | -
5439 | Austempered ductile iron-to-steel dissimilar arc-welded joints: fatigue strength assessment according to local approaches | 10.1016/j.prostr.2020.10.122 | Meneghetti, Giovanni; Campagnolo, Alberto; Pullin, Elena; Masaggia, Stefano | 1ST VIRTUAL EUROPEAN CONFERENCE ON FRACTURE - VECF1 | 2020 | WOS:000632387500169 | ADI 1050, S355J2 Steel | 168, 210 | 920, 355 | 1100, 470 | 8, 22 | - | - | - | - | - | ground | - | - | - | - | - | - | - | - | - | - | - | - | - | - | - | - | - | - | - | -
5440 | Austempered ductile iron-to-steel dissimilar arc-welded joints: fatigue strength assessment according to local approaches | 10.1016/j.prostr.2020.10.122 | Meneghetti, Giovanni; Campagnolo, Alberto; Pullin, Elena; Masaggia, Stefano | 1ST VIRTUAL EUROPEAN CONFERENCE ON FRACTURE - VECF1 | 2020 | WOS:000632387500169 | ADI 1050, S355J2 Steel | 168, 210 | 920, 355 | 1100, 470 | 8, 22 | - | - | - | - | - | ground | - | - | - | - | - | - | - | - | - | - | - | - | - | - | - | - | - | - | - | -
5441 | Austempered ductile iron-to-steel dissimilar arc-welded joints: fatigue strength assessment according to local approaches | 10.1016/j.prostr.2020.10.122 | Meneghetti, Giovanni; Campagnolo, Alberto; Pullin, Elena; Masaggia, Stefano | 1ST VIRTUAL EUROPEAN CONFERENCE ON FRACTURE - VECF1 | 2020 | WOS:000632387500169 | ADI 1050, S355J2 Steel | 168, 210 | 920, 355 | 1100, 470 | 8, 22 | - | - | - | - | - | ground | - | - | - | - | - | - | - | - | - | - | - | - | - | - | - | - | - | - | - | -
5442 | Austempered ductile iron-to-steel dissimilar arc-welded joints: fatigue strength assessment according to local approaches | 10.1016/j.prostr.2020.10.122 | Meneghetti, Giovanni; Campagnolo, Alberto; Pullin, Elena; Masaggia, Stefano | 1ST VIRTUAL EUROPEAN CONFERENCE ON FRACTURE - VECF1 | 2020 | WOS:000632387500169 | ADI 1050, S355J2 Steel | 168, 210 | 920, 355 | 1100, 470 | 8, 22 | - | - | - | - | - | ground | - | - | - | - | - | - | - | - | - | - | - | - | - | - | - | - | - | - | - | -
5443 | Austempered ductile iron-to-steel dissimilar arc-welded joints: fatigue strength assessment according to local approaches | 10.1016/j.prostr.2020.10.122 | Meneghetti, Giovanni; Campagnolo, Alberto; Pullin, Elena; Masaggia, Stefano | 1ST VIRTUAL EUROPEAN CONFERENCE ON FRACTURE - VECF1 | 2020 | WOS:000632387500169 | ADI 1050, S355J2 Steel | 168, 210 | 920, 355 | 1100, 470 | 8, 22 | - | - | - | - | - | ground | - | - | - | - | - | - | - | - | - | - | - | - | - | - | - | - | - | - | - | -
5444 | Austempered ductile iron-to-steel dissimilar arc-welded joints: fatigue strength assessment according to local approaches | 10.1016/j.prostr.2020.10.122 | Meneghetti, Giovanni; Campagnolo, Alberto; Pullin, Elena; Masaggia, Stefano | 1ST VIRTUAL EUROPEAN CONFERENCE ON FRACTURE - VECF1 | 2020 | WOS:000632387500169 | ADI 1050, S355J2 Steel | 168, 210 | 920, 355 | 1100, 470 | 8, 22 | - | - | - | - | - | ground | - | - | - | - | - | - | - | - | - | - | - | - | - | - | - | - | - | - | - | -
5445 | Effect of specimen configuration and notch root angle on fatigue behavior of novel dissimilar resistance spot welds of AA5754 to HSLA steel | 10.1016/j.prostr.2022.01.095 | Shi, Liting; Xue, Jia; Kang, Jidong; Haselhuhn, Amberlee S.; Carlson, Blair E. | 4TH INTERNATIONAL CONFERENCE ON STRUCTURAL INTEGRITY (ICSI 2021) | 2022 | WOS:000766311100046 | AA5754 | - | - | - | - | Intermetallic compound layer (Al-steel interface) | - | - | - | - | - | lap joint | Resistance spot welding (RSW) | - | 11200–12000 | - | - | - | - | Lap shear configurations | 1.1 | Lap shear | - | - | 0.1 | - | MTS Landmark hydraulic test frame | - | Load-controlled | - | Weld nugget (notch root angle-dependent)
5446 | Effect of specimen configuration and notch root angle on fatigue behavior of novel dissimilar resistance spot welds of AA5754 to HSLA steel | 10.1016/j.prostr.2022.01.095 | Shi, Liting; Xue, Jia; Kang, Jidong; Haselhuhn, Amberlee S.; Carlson, Blair E. | 4TH INTERNATIONAL CONFERENCE ON STRUCTURAL INTEGRITY (ICSI 2021) | 2022 | WOS:000766311100046 | AA5754 and HSLA steel | - | - | - | - | Intermetallic compound layer (Al-steel interface) | - | - | - | - | - | lap joint | Resistance spot welding (RSW) | - | 11200–12000 | - | - | - | - | Lap shear configurations | 1.1, 2.0 | Lap shear | - | - | 0.1 | - | MTS Landmark hydraulic test frame | - | Load-controlled | - | Weld nugget (notch root angle-dependent)
5447 | Effect of specimen configuration and notch root angle on fatigue behavior of novel dissimilar resistance spot welds of AA5754 to HSLA steel | 10.1016/j.prostr.2022.01.095 | Shi, Liting; Xue, Jia; Kang, Jidong; Haselhuhn, Amberlee S.; Carlson, Blair E. | 4TH INTERNATIONAL CONFERENCE ON STRUCTURAL INTEGRITY (ICSI 2021) | 2022 | WOS:000766311100046 | AA5754 | - | - | - | - | Intermetallic compound layer (Al-steel interface) | - | - | - | - | - | lap joint | Resistance spot welding (RSW) | - | 11200–12000 | - | - | - | - | coach peel configurations | 1.1 | coach peel | - | - | 0.1 | - | MTS Landmark hydraulic test frame | - | Load-controlled | - | Weld nugget (notch root angle-dependent)
5448 | Effect of specimen configuration and notch root angle on fatigue behavior of novel dissimilar resistance spot welds of AA5754 to HSLA steel | 10.1016/j.prostr.2022.01.095 | Shi, Liting; Xue, Jia; Kang, Jidong; Haselhuhn, Amberlee S.; Carlson, Blair E. | 4TH INTERNATIONAL CONFERENCE ON STRUCTURAL INTEGRITY (ICSI 2021) | 2022 | WOS:000766311100046 | AA5754 and HSLA steel | - | - | - | - | Intermetallic compound layer (Al-steel interface) | - | - | - | - | - | lap joint | Resistance spot welding (RSW) | - | 11200–12000 | - | - | - | - | coach peel configurations | 1.1, 2.0 | coach peel | - | - | 0.1 | - | MTS Landmark hydraulic test frame | - | Load-controlled | - | Weld nugget (notch root angle-dependent)
5449 | The Peak Stress Method applied to fatigue lifetime estimation of welded steel joints under variable amplitude multiaxial local stresses | 10.1016/j.prostr.2022.03.043 | Vecchiato, Luca; Campagnolo, Alberto; Besa, Beatrice; Meneghetti, Giovanni | 9TH EDITION OF THE INTERNATIONAL CONFERENCE ON FATIGUE DESIGN, FATIGUE DESIGN 2021 | 2022 | WOS:001199327000042 | S355 steel | - | - | - | - | - | - | - | - | - | - | Non-load-carrying (NLC) fillet-welded joints with double inclined attachment | - | - | - | - | - | - | - | Fillet-welded joint | 8 | Axial (constant amplitude loading) | - | - | 0.05 | 0.1–10 | MFL axial servo-hydraulic machine (250 kN capacity) | - | Load | - | Weld toe
5450 | The Peak Stress Method applied to fatigue lifetime estimation of welded steel joints under variable amplitude multiaxial local stresses | 10.1016/j.prostr.2022.03.043 | Vecchiato, Luca; Campagnolo, Alberto; Besa, Beatrice; Meneghetti, Giovanni | 9TH EDITION OF THE INTERNATIONAL CONFERENCE ON FATIGUE DESIGN, FATIGUE DESIGN 2021 | 2022 | WOS:001199327000042 | S355 steel | - | - | - | - | - | - | - | - | - | - | Non-load-carrying (NLC) fillet-welded joints with double inclined attachment | - | - | - | - | - | - | - | Fillet-welded joint | 8 | Axial (variable amplitude loading) | - | - | 0.05 | 0.1–10 | MFL axial servo-hydraulic machine (250 kN capacity) | - | Load | - | Weld toe
5451 | Friction stir welds with enhanced fatigue strength and life post laser peening | 10.1016/j.prostr.2022.12.074 | Antunes, J. R.; Ganguly, S.; Xu, Y.; Irving, P. E.; Furfari, D.; Busse, D.; Pacchione, M. | 23 EUROPEAN CONFERENCE ON FRACTURE, ECF23 | 2022 | WOS:001248864600077 | Aluminium 2024-T351 | - | - | - | - | - | - | - | - | - | - | Butt Joint | Friction Stir Welding (FSW) | - | - | - | - | - | Tensile (~90-130 MPa longitudinal, ~15 MPa transverse) | Dogbone-shaped | 2.3 | Tension-Tension (Axial) | 25 | - | 0.1 | 5 | Instron 8800MT (250 kN) | BS EN 6072:2010 | Load-controlled | - | Advancing side of the weld
5452 | Friction stir welds with enhanced fatigue strength and life post laser peening | 10.1016/j.prostr.2022.12.074 | Antunes, J. R.; Ganguly, S.; Xu, Y.; Irving, P. E.; Furfari, D.; Busse, D.; Pacchione, M. | 23 EUROPEAN CONFERENCE ON FRACTURE, ECF23 | 2022 | WOS:001248864600077 | Aluminium 2024-T351 | - | - | - | - | - | - | - | - | - | Laser Peening | Butt Joint | Friction Stir Welding (FSW) | - | - | - | - | - | Compressive (~230 MPa longitudinal, ~180 MPa transverse) | Dogbone-shaped | 2.3 | Tension-Tension (Axial) | 25 | - | 0.1 | 5 | Instron 8800MT (250 kN) | BS EN 6072:2010 | Load-controlled | - | Advancing side of the weld
5453 | Fatigue tests of S690 as-welded and HFMI-treated details with longitudinal and transverse attachments | 10.1016/j.rineng.2024.102386 | Fustar, Boris; Lukacevic, Ivan; Skejic, Davor; Garasic, Ivica | RESULTS IN ENGINEERING | 2024 | WOS:001255503500001 | S690QL | 210 | 824.7 | 867.3 | - | G 42 5 M21 G 3 Si1 | - | - | - | - | - | Longitudinal attachments (LA) | MAG (Metal Active Gas) | 28–31 | 240–260 | - | - | Gas shielding (82% Ar + 18% CO2) | -121.4 MPa | Full-scale welded details | 8.4 | Axial | - | - | 0.1 | 10 | - | - | Load | 3.33 | Weld toe
5454 | Fatigue tests of S690 as-welded and HFMI-treated details with longitudinal and transverse attachments | 10.1016/j.rineng.2024.102386 | Fustar, Boris; Lukacevic, Ivan; Skejic, Davor; Garasic, Ivica | RESULTS IN ENGINEERING | 2024 | WOS:001255503500001 | S690QL | 210 | 824.7 | 867.3 | - | G 42 5 M21 G 3 Si1 | - | - | - | - | - | transverse attachments | MAG (Metal Active Gas) | 28–31 | 240–260 | - | - | Gas shielding (82% Ar + 18% CO2) | -70.83 MPa | Full-scale welded details | 8.4 | Axial | - | - | 0.1 | 10 | - | - | Load | 2.25 | Weld toe
5455 | Fatigue tests of S690 as-welded and HFMI-treated details with longitudinal and transverse attachments | 10.1016/j.rineng.2024.102386 | Fustar, Boris; Lukacevic, Ivan; Skejic, Davor; Garasic, Ivica | RESULTS IN ENGINEERING | 2024 | WOS:001255503500001 | S690QL | 210 | 824.7 | 867.3 | - | G 42 5 M21 G 3 Si1 | - | - | - | - | HFMI (High-Frequency Mechanical Impact) treatment | Longitudinal attachments (LA) | MAG (Metal Active Gas) | 28–31 | 240–260 | - | - | Gas shielding (82% Ar + 18% CO2) | -238.33 MPa | Full-scale welded details | 8.4 | Axial | - | - | 0.1 | 10 | - | - | Load | 2.64 | Weld toe
5456 | Fatigue tests of S690 as-welded and HFMI-treated details with longitudinal and transverse attachments | 10.1016/j.rineng.2024.102386 | Fustar, Boris; Lukacevic, Ivan; Skejic, Davor; Garasic, Ivica | RESULTS IN ENGINEERING | 2024 | WOS:001255503500001 | S690QL | 210 | 824.7 | 867.3 | - | G 42 5 M21 G 3 Si1 | - | - | - | - | HFMI (High-Frequency Mechanical Impact) treatment | transverse attachments | MAG (Metal Active Gas) | 28–31 | 240–260 | - | - | Gas shielding (82% Ar + 18% CO2) | -166.6 MPa | Full-scale welded details | 8.4 | Axial | - | - | 0.1 | 10 | - | - | Load | 1.94 | Weld toe
5457 | Wear and fatigue resistance of mild steel components reinforced by arc welded hard layers | 10.1016/j.surfcoat.2017.09.046 | Leitner, Martin; Pichler, Philip; Steinwender, Florian; Guster, Christoph | SURFACE & COATINGS TECHNOLOGY | 2017 | WOS:000414819700017 | Mild steel S355J2 | - | - | - | - | Metal-cored wire | - | - | - | - | - | butt joint | Gas Metal Arc Welding (GMAW) | 28.7 | 265 | 1.67 | - | Shielding gas M21 (82% Ar, 18% CO₂) | - | Flat sheet (hard-faced) | 12 | Four-point bending | - | - | 0.1 | - | Resonance test machine Power Swing MOT 100kN (Sincotec) | - | - | - | -
5458 | Wear and fatigue resistance of mild steel components reinforced by arc welded hard layers | 10.1016/j.surfcoat.2017.09.046 | Leitner, Martin; Pichler, Philip; Steinwender, Florian; Guster, Christoph | SURFACE & COATINGS TECHNOLOGY | 2017 | WOS:000414819700017 | Mild steel S355J2 | - | - | - | - | Solid wire | - | - | - | - | - | butt joint | Gas Metal Arc Welding (GMAW) | 28.6 | 186 | 1.58 | - | Shielding gas M21 (82% Ar, 18% CO₂) | - | Flat sheet (hard-faced) | 12 | Four-point bending | - | - | 0.1 | - | Resonance test machine Power Swing MOT 100kN (Sincotec) | - | - | - | -
5459 | Wear and fatigue resistance of mild steel components reinforced by arc welded hard layers | 10.1016/j.surfcoat.2017.09.046 | Leitner, Martin; Pichler, Philip; Steinwender, Florian; Guster, Christoph | SURFACE & COATINGS TECHNOLOGY | 2017 | WOS:000414819700017 | Mild steel S355J2 | - | - | - | - | Solid wire with tungsten carbides | - | - | - | - | - | butt joint | Gas Metal Arc Welding (GMAW) | 31 | 196 | 1.35 | - | Shielding gas M21 (82% Ar, 18% CO₂) | - | Flat sheet (hard-faced) | 12 | Four-point bending | - | - | 0.1 | - | Resonance test machine Power Swing MOT 100kN (Sincotec) | - | - | - | -
5460 | High cycle fatigue behaviour of Inconel 625 weld overlay on AISI 316L plate | 10.1016/j.surfcoat.2021.127138 | Kumar, N. Pravin; Shanmugam, N. Siva; Sreedhar, G. | SURFACE & COATINGS TECHNOLOGY | 2021 | WOS:000655570000017 | AISI 316L | - | 296 | 576 | 56 | - | - | - | - | - | - | butt joint | Gas Metal Arc Welding (GMAW) | 15.6 | 120 | 4.17 | - | Pure argon shielding gas (99.999%) | - | Flat | 3 | Axial (tension-tension mode) | 25 | - | 0.1 | 20 | Instron 8801 (100 kN) | ASTM E466-15 | Stress-controlled | - | -
5461 | High cycle fatigue behaviour of Inconel 625 weld overlay on AISI 316L plate | 10.1016/j.surfcoat.2021.127138 | Kumar, N. Pravin; Shanmugam, N. Siva; Sreedhar, G. | SURFACE & COATINGS TECHNOLOGY | 2021 | WOS:000655570000017 | - | - | - | - | - | ERNiCrMo-3 (Inconel 625 filler wire) | - | 357 | 606 | 38 | - | butt joint | Gas Metal Arc Welding (GMAW) | 15.6 | 120 | 4.17 | - | Pure argon shielding gas (99.999%) | - | Flat | 3 | Axial (tension-tension mode) | 25 | - | 0.1 | 20 | Instron 8801 (100 kN) | ASTM E466-15 | Stress-controlled | - | -
5462 | Fatigue life prediction of in-plane gusset welded joints using strain energy density factor approach | 10.1016/j.tafmec.2006.02.003 | Choi, D. H.; Choi, H. Y.; Lee, D. | THEORETICAL AND APPLIED FRACTURE MECHANICS | 2006 | WOS:000237716600004 | Posten80 steel | 200 | 700 | 800 | 16 | - | - | - | - | - | - | In-plane gusset welded joint (groove weld) | - | - | - | - | - | - | - | In-plane gusset welded joint (wide plate) | 10 | Axial | 25 | - | 0.1 | 10 | - | ASTM E-647 | Stress | - | Weld toe, center of plate, corner of plate
5463 | Fatigue life prediction of laser welded 6156 Al-alloy joints based on crack closure | 10.1016/j.tafmec.2014.10.001 | Liu, Hu; Shang, De-Guang; Liu, Jian-Zhong; Guo, Zhen-Kun | THEORETICAL AND APPLIED FRACTURE MECHANICS | 2014 | WOS:000345723000020 | 6156-T4 aluminum alloy | - | - | - | - | 6156-T4 aluminum alloy | - | - | - | - | - | Butt Joint | Laser beam welding | - | - | - | - | - | 17.88 MPa | Butt Joint | 3.6 | Axial | - | - | 0.5 | >50 | High-frequency fatigue testing machine | ASTM E647-11 | Stress | - | Weld toe
5464 | Fatigue life prediction of laser welded 6156 Al-alloy joints based on crack closure | 10.1016/j.tafmec.2014.10.001 | Liu, Hu; Shang, De-Guang; Liu, Jian-Zhong; Guo, Zhen-Kun | THEORETICAL AND APPLIED FRACTURE MECHANICS | 2014 | WOS:000345723000020 | 6156-T4 aluminum alloy | - | - | - | - | 6156-T4 aluminum alloy | - | - | - | - | - | Butt Joint | Laser beam welding | - | - | - | - | - | 17.88 MPa | Butt Joint | 3.6 | Axial | - | - | 0.06 | >50 | High-frequency fatigue testing machine | ASTM E647-11 | Stress | - | Weld toe
5465 | Fatigue life prediction of laser welded 6156 Al-alloy joints based on crack closure | 10.1016/j.tafmec.2014.10.001 | Liu, Hu; Shang, De-Guang; Liu, Jian-Zhong; Guo, Zhen-Kun | THEORETICAL AND APPLIED FRACTURE MECHANICS | 2014 | WOS:000345723000020 | 6156-T4 aluminum alloy | - | - | - | - | 6156-T4 aluminum alloy | - | - | - | - | - | Butt Joint | Laser beam welding | - | - | - | - | - | 17.88 MPa | Butt Joint | 3.6 | Axial | - | - | -1 | >50 | High-frequency fatigue testing machine | ASTM E647-11 | Stress | - | Weld toe
5466 | Fatigue life prediction of laser welded 6156 Al-alloy joints based on crack closure | 10.1016/j.tafmec.2014.10.001 | Liu, Hu; Shang, De-Guang; Liu, Jian-Zhong; Guo, Zhen-Kun | THEORETICAL AND APPLIED FRACTURE MECHANICS | 2014 | WOS:000345723000020 | 6156-T4 aluminum alloy | - | - | - | - | 6156-T4 aluminum alloy | - | - | - | - | - | T-Joint | Laser beam welding | - | - | - | - | - | 17.88 MPa | T-Joint | 3.6 | Axial | - | - | 0.5 | >50 | High-frequency fatigue testing machine | ASTM E647-11 | Stress | - | Weld toe
5467 | Fatigue life prediction of laser welded 6156 Al-alloy joints based on crack closure | 10.1016/j.tafmec.2014.10.001 | Liu, Hu; Shang, De-Guang; Liu, Jian-Zhong; Guo, Zhen-Kun | THEORETICAL AND APPLIED FRACTURE MECHANICS | 2014 | WOS:000345723000020 | 6156-T4 aluminum alloy | - | - | - | - | 6156-T4 aluminum alloy | - | - | - | - | - | T-Joint | Laser beam welding | - | - | - | - | - | 17.88 MPa | T-Joint | 3.6 | Axial | - | - | 0.06 | >50 | High-frequency fatigue testing machine | ASTM E647-11 | Stress | - | Weld toe
5468 | Fatigue life prediction of laser welded 6156 Al-alloy joints based on crack closure | 10.1016/j.tafmec.2014.10.001 | Liu, Hu; Shang, De-Guang; Liu, Jian-Zhong; Guo, Zhen-Kun | THEORETICAL AND APPLIED FRACTURE MECHANICS | 2014 | WOS:000345723000020 | 6156-T4 aluminum alloy | - | - | - | - | 6156-T4 aluminum alloy | - | - | - | - | - | T-Joint | Laser beam welding | - | - | - | - | - | 17.88 MPa | T-Joint | 3.6 | Axial | - | - | -1 | >50 | High-frequency fatigue testing machine | ASTM E647-11 | Stress | - | Weld toe
5469 | Assessment of root failures in tube-to-flange steel welded joints under torsional loading according to the Peak Stress Method | 10.1016/j.tafmec.2016.01.013 | Meneghetti, Giovanni; De Marchi, Andrea; Campagnolo, Alberto | THEORETICAL AND APPLIED FRACTURE MECHANICS | 2016 | WOS:000374357500004 | S355JR | - | 355 | 510 | - | Manganese-silicon alloyed solid wire | - | 470 | 560 | - | Stress-relieved (600°C for 2–4h, slow cooling to 300–350°C) | Tube-to-flange fillet-welded joint | MIG | - | - | - | - | - | - | Tube-to-flange welded joint | 10 | Torsional | 25 | - | -1 | - | MTS FlexTest GT60 digital controller | - | Load control | - | Weld root
5470 | Assessment of root failures in tube-to-flange steel welded joints under torsional loading according to the Peak Stress Method | 10.1016/j.tafmec.2016.01.013 | Meneghetti, Giovanni; De Marchi, Andrea; Campagnolo, Alberto | THEORETICAL AND APPLIED FRACTURE MECHANICS | 2016 | WOS:000374357500004 | S355JR | - | 355 | 510 | - | Manganese-silicon alloyed solid wire | - | 470 | 560 | - | Stress-relieved (600°C for 2–4h, slow cooling to 300–350°C) | Tube-to-flange fillet-welded joint | MIG | - | - | - | - | - | - | Tube-to-flange welded joint | 10 | Torsional | 25 | - | -1 | - | MTS FlexTest GT60 digital controller | - | Load control | - | weld toe
5471 | Assessment of root failures in tube-to-flange steel welded joints under torsional loading according to the Peak Stress Method | 10.1016/j.tafmec.2016.01.013 | Meneghetti, Giovanni; De Marchi, Andrea; Campagnolo, Alberto | THEORETICAL AND APPLIED FRACTURE MECHANICS | 2016 | WOS:000374357500004 | S355JR | - | 355 | 510 | - | Manganese-silicon alloyed solid wire | - | 470 | 560 | - | Stress-relieved (600°C for 2–4h, slow cooling to 300–350°C) | Tube-to-flange fillet-welded joint | MIG | - | - | - | - | - | - | Tube-to-flange welded joint | 10 | Torsional | 25 | - | -1 | - | MTS FlexTest GT60 digital controller | - | Load control | - | tube
5472 | Assessment of root failures in tube-to-flange steel welded joints under torsional loading according to the Peak Stress Method | 10.1016/j.tafmec.2016.01.013 | Meneghetti, Giovanni; De Marchi, Andrea; Campagnolo, Alberto | THEORETICAL AND APPLIED FRACTURE MECHANICS | 2016 | WOS:000374357500004 | S355JR | - | 355 | 510 | - | Manganese-silicon alloyed solid wire | - | 470 | 560 | - | Stress-relieved (600°C for 2–4h, slow cooling to 300–350°C) | Tube-to-flange fillet-welded joint | MIG | - | - | - | - | - | - | Tube-to-flange welded joint | 10 | Torsional | 25 | - | 0 | - | MTS FlexTest GT60 digital controller | - | Load control | - | -
5473 | Assessment of root failures in tube-to-flange steel welded joints under torsional loading according to the Peak Stress Method | 10.1016/j.tafmec.2016.01.013 | Meneghetti, Giovanni; De Marchi, Andrea; Campagnolo, Alberto | THEORETICAL AND APPLIED FRACTURE MECHANICS | 2016 | WOS:000374357500004 | S355JR | - | 355 | 510 | - | Manganese-silicon alloyed solid wire | - | 470 | 560 | - | - | Tube-to-flange fillet-welded joint | MIG | - | - | - | - | - | - | Tube-to-flange welded joint | 10 | Torsional | 25 | - | -1 | - | MTS FlexTest GT60 digital controller | - | Load control | - | Weld root
5474 | Assessment of root failures in tube-to-flange steel welded joints under torsional loading according to the Peak Stress Method | 10.1016/j.tafmec.2016.01.013 | Meneghetti, Giovanni; De Marchi, Andrea; Campagnolo, Alberto | THEORETICAL AND APPLIED FRACTURE MECHANICS | 2016 | WOS:000374357500004 | S355JR | - | 355 | 510 | - | Manganese-silicon alloyed solid wire | - | 470 | 560 | - | - | Tube-to-flange fillet-welded joint | MIG | - | - | - | - | - | - | Tube-to-flange welded joint | 10 | Torsional | 25 | - | 0 | - | MTS FlexTest GT60 digital controller | - | Load control | - | Weld root
5475 | Fatigue analysis of laser welded Al-alloy joints with the fictitious notch radius of rf=0.05 mm | 10.1016/j.tafmec.2016.11.004 | Liu, Hu; Shang, De-Guang; Yang, Guang-You | THEORETICAL AND APPLIED FRACTURE MECHANICS | 2017 | WOS:000395852500002 | EN AW-6156-T4 aluminum alloy | - | - | - | - | ER4047 Al-Si alloy | - | - | - | - | - | Butt Joint | YAG laser beam welding | - | - | 55 | - | - | -70.74 MPa | Butt Joint | 3.6 | Axial | - | - | -1 | 50–120 | High-frequency fatigue testing machine | - | - | 2.80 | Heat Affected Zone (HAZ)
5476 | Fatigue analysis of laser welded Al-alloy joints with the fictitious notch radius of rf=0.05 mm | 10.1016/j.tafmec.2016.11.004 | Liu, Hu; Shang, De-Guang; Yang, Guang-You | THEORETICAL AND APPLIED FRACTURE MECHANICS | 2017 | WOS:000395852500002 | EN AW-6156-T4 aluminum alloy | - | - | - | - | ER4047 Al-Si alloy | - | - | - | - | - | T-Joint | YAG laser beam welding | - | - | 150 | - | - | 17.88 MPa | T-Joint | 3.6 | Axial | - | - | -1 | 50–120 | High-frequency fatigue testing machine | - | - | 4.33 | HAZ and Base Metal (BM)
5477 | Fatigue life evaluation for ring-welded lap joints of stainless steel based on fracture mechanics approach | 10.1016/j.tafmec.2023.104067 | Wang, Jing; Zeng, Dongfang; Lu, Liantao | THEORETICAL AND APPLIED FRACTURE MECHANICS | 2023 | WOS:001075182700001 | SUS301L (HT), S500MC | 193, 206 | 685, 500 | 930, 550 | - | ER309LSi filler wire | - | 608 | 441 | - | - | Lap joint | Metal Active Gas (MAG) welding | - | - | - | - | - | - | Ring-welded lap joint | 5, 8 | Tensile-shear fatigue | 25 | Ambient | 0.1 | 60–80 | RUMAL fatigue testing system | - | Load-controlled | - | -
5478 | Fatigue life evaluation for ring-welded lap joints of stainless steel based on fracture mechanics approach | 10.1016/j.tafmec.2023.104067 | Wang, Jing; Zeng, Dongfang; Lu, Liantao | THEORETICAL AND APPLIED FRACTURE MECHANICS | 2023 | WOS:001075182700001 | SUS301L (HT), S500MC | 193, 206 | 685, 500 | 930, 550 | - | ER309LSi filler wire | - | 608 | 441 | - | - | Lap joint | Metal Active Gas (MAG) welding | - | - | - | - | - | - | Ring-welded lap joint | 5, 8 | Tensile-shear fatigue | 25 | Ambient | 0.5 | 60–80 | RUMAL fatigue testing system | - | Load-controlled | - | -
5479 | Fatigue life evaluation for ring-welded lap joints of stainless steel based on fracture mechanics approach | 10.1016/j.tafmec.2023.104067 | Wang, Jing; Zeng, Dongfang; Lu, Liantao | THEORETICAL AND APPLIED FRACTURE MECHANICS | 2023 | WOS:001075182700001 | SUS301L (MT, HT) | 193 | 480, 685 | 820, 930 | - | ER309LSi filler wire | - | 608 | 441 | - | - | Lap joint | Metal Active Gas (MAG) welding | - | - | - | - | - | - | Ring-welded lap joint | 1.5, 2 | Tensile-shear fatigue | 25 | Ambient | 0.1 | 60–80 | RUMAL fatigue testing system | - | Load-controlled | - | -
5480 | Fatigue life evaluation for ring-welded lap joints of stainless steel based on fracture mechanics approach | 10.1016/j.tafmec.2023.104067 | Wang, Jing; Zeng, Dongfang; Lu, Liantao | THEORETICAL AND APPLIED FRACTURE MECHANICS | 2023 | WOS:001075182700001 | SUS301L (MT, HT) | 193 | 480, 685 | 820, 930 | - | ER309LSi filler wire | - | 608 | 441 | - | - | Lap joint | Metal Active Gas (MAG) welding | - | - | - | - | - | - | Ring-welded lap joint | 1.5, 2 | Tensile-shear fatigue | 25 | Ambient | 0.5 | 60–80 | RUMAL fatigue testing system | - | Load-controlled | - | -
5481 | Fatigue life evaluation for ring-welded lap joints of stainless steel based on fracture mechanics approach | 10.1016/j.tafmec.2023.104067 | Wang, Jing; Zeng, Dongfang; Lu, Liantao | THEORETICAL AND APPLIED FRACTURE MECHANICS | 2023 | WOS:001075182700001 | SUS301L (MT, HT) | 193 | 480, 685 | 820, 930 | - | ER309LSi filler wire | - | 608 | 441 | - | - | Lap joint | Metal Active Gas (MAG) welding | - | - | - | - | - | - | Ring-welded lap joint | 4, 2 | Tensile-shear fatigue | 25 | Ambient | 0.1 | 60–80 | RUMAL fatigue testing system | - | Load-controlled | - | -
5482 | Fatigue life evaluation for ring-welded lap joints of stainless steel based on fracture mechanics approach | 10.1016/j.tafmec.2023.104067 | Wang, Jing; Zeng, Dongfang; Lu, Liantao | THEORETICAL AND APPLIED FRACTURE MECHANICS | 2023 | WOS:001075182700001 | SUS301L (MT, HT) | 193 | 480, 685 | 820, 930 | - | ER309LSi filler wire | - | 608 | 441 | - | - | Lap joint | Metal Active Gas (MAG) welding | - | - | - | - | - | - | Ring-welded lap joint | 4, 2 | Tensile-shear fatigue | 25 | Ambient | 0.3 | 60–80 | RUMAL fatigue testing system | - | Load-controlled | - | -
5483 | Fatigue life evaluation for ring-welded lap joints of stainless steel based on fracture mechanics approach | 10.1016/j.tafmec.2023.104067 | Wang, Jing; Zeng, Dongfang; Lu, Liantao | THEORETICAL AND APPLIED FRACTURE MECHANICS | 2023 | WOS:001075182700001 | SUS301L (MT, HT) | 193 | 480, 685 | 820, 930 | - | ER309LSi filler wire | - | 608 | 441 | - | - | Lap joint | Metal Active Gas (MAG) welding | - | - | - | - | - | - | Ring-welded lap joint | 4, 2 | Tensile-shear fatigue | 25 | Ambient | 0.5 | 60–80 | RUMAL fatigue testing system | - | Load-controlled | - | -
5484 | Fatigue life evaluation for ring-welded lap joints of stainless steel based on fracture mechanics approach | 10.1016/j.tafmec.2023.104067 | Wang, Jing; Zeng, Dongfang; Lu, Liantao | THEORETICAL AND APPLIED FRACTURE MECHANICS | 2023 | WOS:001075182700001 | SUS301L (MT, HT) | 193 | 480, 685 | 820, 930 | - | ER309LSi filler wire | - | 608 | 441 | - | - | Lap joint | Metal Active Gas (MAG) welding | - | - | - | - | - | - | Ring-welded lap joint | 4, 2 | Tensile-shear fatigue | 25 | Ambient | 0.7 | 60–80 | RUMAL fatigue testing system | - | Load-controlled | - | -
5485 | Fatigue life evaluation for ring-welded lap joints of stainless steel based on fracture mechanics approach | 10.1016/j.tafmec.2023.104067 | Wang, Jing; Zeng, Dongfang; Lu, Liantao | THEORETICAL AND APPLIED FRACTURE MECHANICS | 2023 | WOS:001075182700001 | SUS301L (MT, HT) | 193 | 480, 685 | 820, 930 | - | ER309LSi filler wire | - | 608 | 441 | - | - | Lap joint | Metal Active Gas (MAG) welding | - | - | - | - | - | - | Ring-welded lap joint | 2, 1.5 | Tensile-shear fatigue | 25 | Ambient | 0.1 | 60–80 | RUMAL fatigue testing system | - | Load-controlled | - | -
5486 | Fatigue life evaluation for ring-welded lap joints of stainless steel based on fracture mechanics approach | 10.1016/j.tafmec.2023.104067 | Wang, Jing; Zeng, Dongfang; Lu, Liantao | THEORETICAL AND APPLIED FRACTURE MECHANICS | 2023 | WOS:001075182700001 | SUS301L (MT, HT) | 193 | 480, 685 | 820, 930 | - | ER309LSi filler wire | - | 608 | 441 | - | - | Lap joint | Metal Active Gas (MAG) welding | - | - | - | - | - | - | Ring-welded lap joint | 2, 1.5 | Tensile-shear fatigue | 25 | Ambient | 0.5 | 60–80 | RUMAL fatigue testing system | - | Load-controlled | - | -
5487 | Fatigue life evaluation for ring-welded lap joints of stainless steel based on fracture mechanics approach | 10.1016/j.tafmec.2023.104067 | Wang, Jing; Zeng, Dongfang; Lu, Liantao | THEORETICAL AND APPLIED FRACTURE MECHANICS | 2023 | WOS:001075182700001 | SUS301L (ST, HT) | 193 | 410, 685 | 760, 930 | - | ER309LSi filler wire | - | 608 | 441 | - | - | Lap joint | Metal Active Gas (MAG) welding | - | - | - | - | - | - | Ring-welded lap joint | 3, 4 | Tensile-shear fatigue | 25 | Ambient | 0.1 | 60–80 | RUMAL fatigue testing system | - | Load-controlled | - | -
5488 | Fatigue life evaluation for ring-welded lap joints of stainless steel based on fracture mechanics approach | 10.1016/j.tafmec.2023.104067 | Wang, Jing; Zeng, Dongfang; Lu, Liantao | THEORETICAL AND APPLIED FRACTURE MECHANICS | 2023 | WOS:001075182700001 | SUS301L (ST, HT) | 193 | 410, 685 | 760, 930 | - | ER309LSi filler wire | - | 608 | 441 | - | - | Lap joint | Metal Active Gas (MAG) welding | - | - | - | - | - | - | Ring-welded lap joint | 3, 4 | Tensile-shear fatigue | 25 | Ambient | 0.5 | 60–80 | RUMAL fatigue testing system | - | Load-controlled | - | -
5489 | Fatigue testing of butt-welded high strength square hollow sections strengthened with CFRP | 10.1016/j.tws.2017.09.004 | Amraei, Mohsen; Jiao, Hui; Zhao, Xiao-Ling; Tong, Le-Wei | THIN-WALLED STRUCTURES | 2017 | WOS:000418106800024 | High-strength steel (HSS) | 215 | 780 | 863 | 13.4 | AWS A5.18: ER70S-6 low carbon steel rod | - | - | 500 | - | strengthened with carbon fibre reinforced polymer (CFRP) | Butt Joint | Gas Tungsten Arc Welding (GTAW) | 30 | 100 | 6.7 | - | Argon-based shielding gas (Argoshield 065) | - | Butt-welded square hollow section (SHS) | 4 | Four-point bending | - | - | 0.1 | 7 | MTS-810 testing machine (100 kN capacity) | - | Load control | - | Weld toe (HAZ)
5490 | Fatigue testing of butt-welded high strength square hollow sections strengthened with CFRP | 10.1016/j.tws.2017.09.004 | Amraei, Mohsen; Jiao, Hui; Zhao, Xiao-Ling; Tong, Le-Wei | THIN-WALLED STRUCTURES | 2017 | WOS:000418106800024 | High-strength steel (HSS) | 215 | 780 | 863 | 13.4 | AWS A5.18: ER70S-6 low carbon steel rod | - | - | 500 | - | - | Butt Joint | Gas Tungsten Arc Welding (GTAW) | 30 | 100 | 6.7 | - | Argon-based shielding gas (Argoshield 065) | - | Butt-welded square hollow section (SHS) | 4 | Four-point bending | - | - | 0.1 | 7 | MTS-810 testing machine (100 kN capacity) | - | Load control | - | Weld toe (HAZ)
5491 | Size effect and life estimation for welded plate joints under low cycle actions at room and low ambient temperatures | 10.1016/j.tws.2018.08.017 | Feng, Liuyang; Qian, Xudong | THIN-WALLED STRUCTURES | 2018 | WOS:000449569000016 | High-strength steel S550 | 190.877 | 479.46 | - | - | ER100S-1 | - | 600 | - | - | - | Cruciform joint | MIG | - | - | - | - | - | - | Cruciform welded plate joints | 10 | Low-cycle fatigue | 28 | - | -1 | 0.2–0.5 | MTS 1000 kN closed-loop servo-hydraulic test machine | ASTM E606 | Strain-controlled | - | Weld toe
5492 | Size effect and life estimation for welded plate joints under low cycle actions at room and low ambient temperatures | 10.1016/j.tws.2018.08.017 | Feng, Liuyang; Qian, Xudong | THIN-WALLED STRUCTURES | 2018 | WOS:000449569000016 | High-strength steel S550 | 198.503 | 421.57 | - | - | ER100S-1 | - | 600 | - | - | - | Cruciform joint | MIG | - | - | - | - | - | - | Cruciform welded plate joints | 10 | Low-cycle fatigue | -60 | - | -1 | 0.2–0.5 | MTS 1000 kN closed-loop servo-hydraulic test machine | ASTM E606 | Strain-controlled | - | Weld toe
5493 | Size effect and life estimation for welded plate joints under low cycle actions at room and low ambient temperatures | 10.1016/j.tws.2018.08.017 | Feng, Liuyang; Qian, Xudong | THIN-WALLED STRUCTURES | 2018 | WOS:000449569000016 | High-strength steel S550 | 190.877 | 479.46 | - | - | ER100S-1 | - | 600 | - | - | - | Cruciform joint | MIG | - | - | - | - | - | - | Cruciform welded plate joints | 22 | Low-cycle fatigue | 28 | - | -1 | 0.2–0.5 | MTS 1000 kN closed-loop servo-hydraulic test machine | ASTM E606 | Strain-controlled | - | Weld toe
5494 | Size effect and life estimation for welded plate joints under low cycle actions at room and low ambient temperatures | 10.1016/j.tws.2018.08.017 | Feng, Liuyang; Qian, Xudong | THIN-WALLED STRUCTURES | 2018 | WOS:000449569000016 | High-strength steel S550 | 198.503 | 421.57 | - | - | ER100S-1 | - | 600 | - | - | - | Cruciform joint | MIG | - | - | - | - | - | - | Cruciform welded plate joints | 22 | Low-cycle fatigue | -60 | - | -1 | 0.2–0.5 | MTS 1000 kN closed-loop servo-hydraulic test machine | ASTM E606 | Strain-controlled | - | Weld toe
5495 | Size effect and life estimation for welded plate joints under low cycle actions at room and low ambient temperatures | 10.1016/j.tws.2018.08.017 | Feng, Liuyang; Qian, Xudong | THIN-WALLED STRUCTURES | 2018 | WOS:000449569000016 | High-strength steel S550 | 190.877 | 479.46 | - | - | ER100S-1 | - | 600 | - | - | - | Cruciform joint | MIG | - | - | - | - | - | - | Cruciform welded plate joints | 40 | Low-cycle fatigue | 28 | - | -1 | 0.2–0.5 | MTS 1000 kN closed-loop servo-hydraulic test machine | ASTM E606 | Strain-controlled | - | Weld toe
5496 | Fatigue performance improvement of U-rib butt-welded connections of steel bridge decks using externally bonded CFRP strips | 10.1016/j.tws.2023.111017 | Jiang, Xu; Lv, Zhilin; Qiang, Xuhong; Song, Shenyou | THIN-WALLED STRUCTURES | 2023 | WOS:001052622800001 | Q345QB structural steel | 206 | - | - | - | - | - | - | - | - | - | Butt Joint | Carbon-dioxide shield welding, Manual arc welding | - | - | - | - | - | - | Full-scale single U-rib specimens | 6 (U-rib), 14 (deck) | Axial | - | - | - | - | PMS-500 pulsating fatigue testing machine | - | Load | - | Weld toe (arc transition zone of U-rib butt welds)
5497 | Fatigue performance improvement of U-rib butt-welded connections of steel bridge decks using externally bonded CFRP strips | 10.1016/j.tws.2023.111017 | Jiang, Xu; Lv, Zhilin; Qiang, Xuhong; Song, Shenyou | THIN-WALLED STRUCTURES | 2023 | WOS:001052622800001 | Q345QB structural steel | 206 | - | - | - | - | - | - | - | - | the CFRP strips were crossly wrapped | Butt Joint | Carbon-dioxide shield welding, Manual arc welding | - | - | - | - | - | - | Full-scale single U-rib specimens | 6 (U-rib), 14 (deck) | Axial | - | - | - | - | PMS-500 pulsating fatigue testing machine | - | Load | - | Weld toe (arc transition zone of U-rib butt welds)
5498 | Fatigue properties of titanium-clad bimetallic steel butt-welded joints | 10.1016/j.tws.2024.112149 | Hai, Letian; Ban, Huiyong; Huang, Chenyang; Shi, Yongjiu | THIN-WALLED STRUCTURES | 2024 | WOS:001261827300001 | Q355B (substrate material), TA2 (clad material) | 201.8, 104.2 | 435.7, 314.7 | 619.5, 397.6 | 29.3, 41.1 | - | 183.4 | 398.5 | 510.7 | 11.65 | - | Butt Joint | GTAW (Gas Tungsten Arc Welding) | 10–14 | 90–280 | 0.67–1.67 | - | - | - | Butt-welded joint | 10 | Axial (Tensile-Tensile) | - | - | 0.1 | 90–95 | QBG-250 (±125 kN capacity) | GB/T 3075-2008 (equivalent to ISO 1099:2017) | Load | - | Clad-to-cap weld
5499 | Fatigue properties of titanium-clad bimetallic steel butt-welded joints | 10.1016/j.tws.2024.112149 | Hai, Letian; Ban, Huiyong; Huang, Chenyang; Shi, Yongjiu | THIN-WALLED STRUCTURES | 2024 | WOS:001261827300001 | Q355B (substrate material), TA2 (clad material) | 201.8, 104.2 | 435.7, 314.7 | 619.5, 397.6 | 29.3, 41.1 | - | 183.4 | 398.5 | 510.7 | 11.65 | - | Butt Joint | GTAW (Gas Tungsten Arc Welding) | 10–14 | 90–280 | 0.67–1.67 | - | - | - | Butt-welded joint | 10 | Axial (Tensile-Tensile) | - | - | 0.1 | 90–95 | QBG-250 (±125 kN capacity) | GB/T 3075-2008 (equivalent to ISO 1099:2017) | Load | - | substrate weld
5500 | Fatigue properties of titanium-clad bimetallic steel butt-welded joints | 10.1016/j.tws.2024.112149 | Hai, Letian; Ban, Huiyong; Huang, Chenyang; Shi, Yongjiu | THIN-WALLED STRUCTURES | 2024 | WOS:001261827300001 | Q355B (substrate material), TA2 (clad material) | 201.8, 104.2 | 435.7, 314.7 | 619.5, 397.6 | 29.3, 41.1 | - | 129.9 | 362.3 | 527.9 | 17.78 | - | Butt Joint | GTAW (Gas Tungsten Arc Welding) | 10–14 | 90–280 | 0.67–1.67 | - | - | - | Butt-welded joint | 10 | Axial (Tensile-Tensile) | - | - | 0.1 | 90–95 | QBG-250 (±125 kN capacity) | GB/T 3075-2008 (equivalent to ISO 1099:2017) | Load | - | Clad-to-cap weld
5501 | Fatigue properties of titanium-clad bimetallic steel butt-welded joints | 10.1016/j.tws.2024.112149 | Hai, Letian; Ban, Huiyong; Huang, Chenyang; Shi, Yongjiu | THIN-WALLED STRUCTURES | 2024 | WOS:001261827300001 | Q355B (substrate material), TA2 (clad material) | 201.8, 104.2 | 435.7, 314.7 | 619.5, 397.6 | 29.3, 41.1 | - | 129.9 | 362.3 | 527.9 | 17.78 | - | Butt Joint | GTAW (Gas Tungsten Arc Welding) | 10–14 | 90–280 | 0.67–1.67 | - | - | - | Butt-welded joint | 10 | Axial (Tensile-Tensile) | - | - | 0.1 | 90–95 | QBG-250 (±125 kN capacity) | GB/T 3075-2008 (equivalent to ISO 1099:2017) | Load | - | substrate weld
5502 | Fatigue properties of titanium-clad bimetallic steel butt-welded joints | 10.1016/j.tws.2024.112149 | Hai, Letian; Ban, Huiyong; Huang, Chenyang; Shi, Yongjiu | THIN-WALLED STRUCTURES | 2024 | WOS:001261827300001 | Q355B (substrate material), TA2 (clad material) | 201.8, 104.2 | 435.7, 314.7 | 619.5, 397.6 | 29.3, 41.1 | - | 129.9 | 362.3 | 527.9 | 17.78 | - | Butt Joint | GTAW (Gas Tungsten Arc Welding) | 10–14 | 90–280 | 0.67–1.67 | - | - | - | Butt-welded joint | 10 | Axial (Tensile-Tensile) | - | - | 0.1 | 90–95 | QBG-250 (±125 kN capacity) | GB/T 3075-2008 (equivalent to ISO 1099:2017) | Load | - | Substrate near cap edge
5503 | Fatigue properties of heavy-thickness Ti6.5Al2Zr1Mo1V alloy with oscillation EBW | 10.1016/j.vacuum.2015.08.025 | Fu, Peng-fei; Mao, Zhi-yong; Wang, Ya-jun; Tang, Zhen-yun; Zuo, Cong-jin | VACUUM | 2015 | WOS:000362619000037 | Ti6.5Al2Zr1Mo1V alloy (α + β microstructure) | - | 915 | 965 | 16.7 | Ti6.5Al2Zr1Mo1V alloy | - | 920 | 975 | 13.4 | Annealing at 800 °C for 2 h | - | Electron Beam Welding (EBW) with beam oscillation | 150000 | 0.12, 0.18 | 10 | - | - | - | Round bar | 5 | Axial | 25 | - | 0.06 | 100–200 | GPS-100 | - | - | - | -
5504 | Effect of welding structure on high-cycle and low-cycle fatigue properties for MIG welded A5083 aluminum alloys at cryogenic temperatures | 10.1016/S0011-2275(01)00100-X | Yuri, T; Ogata, T; Saito, M; Hirayama, Y | CRYOGENICS | 2001 | WOS:000171574800003 | A5083 aluminum alloy | 83 | 192 | 577 | 30.3 | A5183 | 66 | 187 | 484 | 20.3 | - | X-shaped groove (Butt Joint) | MIG (Metal–Inert-Gas) | 33, 34 | 720, 780 | 5.33 | - | - | - | Hourglass type (round bar) | 6 | Axial | -269 | Liquid helium | 0.01 | 4-10 | Servohydraulic (±50 kN) | JIS Z 2283 | Stress | - | -
5505 | Effect of welding structure on high-cycle and low-cycle fatigue properties for MIG welded A5083 aluminum alloys at cryogenic temperatures | 10.1016/S0011-2275(01)00100-X | Yuri, T; Ogata, T; Saito, M; Hirayama, Y | CRYOGENICS | 2001 | WOS:000171574800003 | A5083 aluminum alloy | 74 | 168 | 433 | 36.3 | A5183 | 71 | 165 | 396 | 29.6 | - | X-shaped groove (Butt Joint) | MIG (Metal–Inert-Gas) | 33, 34 | 720, 780 | 5.33 | - | - | - | Hourglass type (round bar) | 6 | Axial | -196 | liquid nitrogen | 0.01 | 10 | Servohydraulic (±50 kN) | JIS Z 2283 | Stress | - | -
5506 | Effect of welding structure on high-cycle and low-cycle fatigue properties for MIG welded A5083 aluminum alloys at cryogenic temperatures | 10.1016/S0011-2275(01)00100-X | Yuri, T; Ogata, T; Saito, M; Hirayama, Y | CRYOGENICS | 2001 | WOS:000171574800003 | A5083 aluminum alloy | 72 | 153 | 310 | 18.1 | A5183 | 67 | 139 | 281 | 22.8 | - | X-shaped groove (Butt Joint) | MIG (Metal–Inert-Gas) | 33, 34 | 720, 780 | 5.33 | - | - | - | Hourglass type (round bar) | 6 | Axial | 20 | - | 0.01 | 10 | Servohydraulic (±50 kN) | JIS Z 2283 | Stress | - | -
5507 | Effect of welding structure on high-cycle and low-cycle fatigue properties for MIG welded A5083 aluminum alloys at cryogenic temperatures | 10.1016/S0011-2275(01)00100-X | Yuri, T; Ogata, T; Saito, M; Hirayama, Y | CRYOGENICS | 2001 | WOS:000171574800003 | A5083 aluminum alloy | 83 | 192 | 577 | 30.3 | A5183 | 66 | 187 | 484 | 20.3 | - | X-shaped groove (Butt Joint) | MIG (Metal–Inert-Gas) | 33, 34 | 720, 780 | 5.33 | - | - | - | Reduced section diameter (round bar) | 8 | Axial-strain controlled | -269 | Liquid helium | - | - | Closed-loop electrohydraulic (±100 kN) | JIS Z 2283 | Strain | - | -
5508 | Effect of welding structure on high-cycle and low-cycle fatigue properties for MIG welded A5083 aluminum alloys at cryogenic temperatures | 10.1016/S0011-2275(01)00100-X | Yuri, T; Ogata, T; Saito, M; Hirayama, Y | CRYOGENICS | 2001 | WOS:000171574800003 | A5083 aluminum alloy | 74 | 168 | 433 | 36.3 | A5183 | 71 | 165 | 396 | 29.6 | - | X-shaped groove (Butt Joint) | MIG (Metal–Inert-Gas) | 33, 34 | 720, 780 | 5.33 | - | - | - | Reduced section diameter (round bar) | 8 | Axial-strain controlled | -196 | liquid nitrogen | - | - | Closed-loop electrohydraulic (±100 kN) | JIS Z 2283 | Strain | - | -
5509 | Effect of welding structure on high-cycle and low-cycle fatigue properties for MIG welded A5083 aluminum alloys at cryogenic temperatures | 10.1016/S0011-2275(01)00100-X | Yuri, T; Ogata, T; Saito, M; Hirayama, Y | CRYOGENICS | 2001 | WOS:000171574800003 | A5083 aluminum alloy | 72 | 153 | 310 | 18.1 | A5183 | 67 | 139 | 281 | 22.8 | - | X-shaped groove (Butt Joint) | MIG (Metal–Inert-Gas) | 33, 34 | 720, 780 | 5.33 | - | - | - | Reduced section diameter (round bar) | 8 | Axial-strain controlled | 20 | - | - | - | Closed-loop electrohydraulic (±100 kN) | JIS Z 2283 | Strain | - | -
5510 | Fatigue assessment of laser welded thin sheet aluminium | 10.1016/S0142-1123(03)00053-7 | Eibl, M; Sonsino, CM; Kaufmann, H; Zhang, G | INTERNATIONAL JOURNAL OF FATIGUE | 2003 | WOS:000183393400004 | GD-AlSi10Mg (cast alloy, T6 heat-treated) | - | 220 | 285 | 8.7 | S-AlSi5 | - | - | - | - | T6 heat-treated | Butt joint | CO2 laser welding | - | - | - | - | Ar/He shielding gas | - | Butt joint | 1.5 | Axial | - | - | 0 | 25–35 | Servohydraulic test rigs | - | - | - | Weld toe, base material
5511 | Fatigue assessment of laser welded thin sheet aluminium | 10.1016/S0142-1123(03)00053-7 | Eibl, M; Sonsino, CM; Kaufmann, H; Zhang, G | INTERNATIONAL JOURNAL OF FATIGUE | 2003 | WOS:000183393400004 | GD-AlSi10Mg (cast alloy, T6 heat-treated) | - | 220 | 285 | 8.7 | S-AlSi5 | - | - | - | - | T6 heat-treated | Single lap joint | CO2 laser welding | - | - | - | - | Ar/He shielding gas | - | Single lap joint | 3.0 | Axial | - | - | 0 | 25–35 | Servohydraulic test rigs | - | - | - | Weld toe, base material
5512 | Fatigue life duration prediction for welded spots by volumetric method | 10.1016/S0142-1123(03)00068-9 | Adib, H; Gilgert, J; Pluvinage, G | INTERNATIONAL JOURNAL OF FATIGUE | 2004 | WOS:000186835100008 | Mild steel | 205 | 299 | 431 | 32.3 | - | - | - | - | - | - | Tensile-shear spot-welded joints (mono point) | Resistance spot welding | - | 7600 | - | - | - | - | Tensile-shear spot-welded joints (mono point) | 1.2 | Axial fatigue test | - | - | 0 | 30 | - | - | Load-controlled | - | Weld toe (inner side of lower or upper sheets)
5513 | Fatigue life duration prediction for welded spots by volumetric method | 10.1016/S0142-1123(03)00068-9 | Adib, H; Gilgert, J; Pluvinage, G | INTERNATIONAL JOURNAL OF FATIGUE | 2004 | WOS:000186835100008 | Mild steel | 205 | 299 | 431 | 32.3 | - | - | - | - | - | - | Tensile-shear spot-welded joints (triple points) | Resistance spot welding | - | 7600 | - | - | - | - | Tensile-shear spot-welded joints (triple points) | 1.2 | Axial fatigue test | - | - | 0 | 30 | - | - | Load-controlled | - | Weld toe (inner side of lower or upper sheets)
5514 | Fatigue life duration prediction for welded spots by volumetric method | 10.1016/S0142-1123(03)00068-9 | Adib, H; Gilgert, J; Pluvinage, G | INTERNATIONAL JOURNAL OF FATIGUE | 2004 | WOS:000186835100008 | Mild steel | 205 | 299 | 431 | 32.3 | - | - | - | - | - | - | Tensile-shear spot-welded joints (multiple points) | Resistance spot welding | - | 7600 | - | - | - | - | Tensile-shear spot-welded joints (multiple points) | 1.2 | Axial fatigue test | - | - | 0 | 30 | - | - | Load-controlled | - | Weld toe (inner side of lower or upper sheets)
5515 | Fatigue strength of welded AL-6XN superaustenitic stainless steel | 10.1016/S0142-1123(03)00123-3 | Metrovich, B; Fisher, JW; Yen, BT; Kaufmann, EJ; Cheng, XH; Ma, ZZ | INTERNATIONAL JOURNAL OF FATIGUE | 2003 | WOS:000186883300060 | AL-6XN (ASTM B688, UNS N08367) | - | 376 | 745 | 54 | AL-6XN | - | - | - | - | - | Longitudinal fillet weld | - | - | - | - | - | - | - | Full-scale I-beams | 16 | tension and compression | - | - | -1 | - | - | AASHTO resistance curves | Stress | - | Weld root
5516 | Fatigue strength of welded AL-6XN superaustenitic stainless steel | 10.1016/S0142-1123(03)00123-3 | Metrovich, B; Fisher, JW; Yen, BT; Kaufmann, EJ; Cheng, XH; Ma, ZZ | INTERNATIONAL JOURNAL OF FATIGUE | 2003 | WOS:000186883300060 | AL-6XN (ASTM B688, UNS N08367) | - | 376 | 745 | 54 | AL-6XN | - | - | - | - | - | Longitudinal fillet weld | - | - | - | - | - | - | - | Full-scale I-beams | 16 | tension | - | - | 0 | - | - | AASHTO resistance curves | Stress | - | Weld root
5517 | Fatigue strength of welded AL-6XN superaustenitic stainless steel | 10.1016/S0142-1123(03)00123-3 | Metrovich, B; Fisher, JW; Yen, BT; Kaufmann, EJ; Cheng, XH; Ma, ZZ | INTERNATIONAL JOURNAL OF FATIGUE | 2003 | WOS:000186883300060 | AL-6XN (ASTM B688, UNS N08367) | - | 376 | 745 | 54 | AL-6XN | - | - | - | - | - | Transverse groove welds | - | - | - | - | - | - | - | Full-scale I-beams | 16 | constant amplitude loading | - | - | - | - | - | AASHTO resistance curves | Stress | - | Weld toe
5518 | Fatigue strength of welded AL-6XN superaustenitic stainless steel | 10.1016/S0142-1123(03)00123-3 | Metrovich, B; Fisher, JW; Yen, BT; Kaufmann, EJ; Cheng, XH; Ma, ZZ | INTERNATIONAL JOURNAL OF FATIGUE | 2003 | WOS:000186883300060 | AL-6XN (ASTM B688, UNS N08367) | - | 376 | 745 | 54 | AL-6XN | - | - | - | - | - | Transverse groove welds | - | - | - | - | - | - | - | Full-scale I-beams | 16 | constant amplitude loading | - | - | - | - | - | AASHTO resistance curves | Stress | - | Weld root
5519 | Fatigue strength of welded AL-6XN superaustenitic stainless steel | 10.1016/S0142-1123(03)00123-3 | Metrovich, B; Fisher, JW; Yen, BT; Kaufmann, EJ; Cheng, XH; Ma, ZZ | INTERNATIONAL JOURNAL OF FATIGUE | 2003 | WOS:000186883300060 | AL-6XN (ASTM B688, UNS N08367) | - | 376 | 745 | 54 | AL-6XN | - | - | - | - | - | Transverse groove welds | - | - | - | - | - | - | - | Full-scale I-beams | 16 | constant amplitude loading | - | - | - | - | - | AASHTO resistance curves | Stress | - | internal discontinuities
5520 | Fatigue strength of welded AL-6XN superaustenitic stainless steel | 10.1016/S0142-1123(03)00123-3 | Metrovich, B; Fisher, JW; Yen, BT; Kaufmann, EJ; Cheng, XH; Ma, ZZ | INTERNATIONAL JOURNAL OF FATIGUE | 2003 | WOS:000186883300060 | AL-6XN (ASTM B688, UNS N08367) | - | 376 | 745 | 54 | AL-6XN | - | - | - | - | - | Simulated bulkhead attachments | - | - | - | - | - | - | - | Full-scale I-beams | 16 | tension | - | - | 0 | - | - | AASHTO resistance curves | Stress | - | Weld toe
5521 | Fatigue strength of welded AL-6XN superaustenitic stainless steel | 10.1016/S0142-1123(03)00123-3 | Metrovich, B; Fisher, JW; Yen, BT; Kaufmann, EJ; Cheng, XH; Ma, ZZ | INTERNATIONAL JOURNAL OF FATIGUE | 2003 | WOS:000186883300060 | AL-6XN (ASTM B688, UNS N08367) | - | 376 | 745 | 54 | AL-6XN | - | - | - | - | - | Simulated bulkhead attachments | - | - | - | - | - | - | - | Full-scale I-beams | 16 | tension and compression | - | - | -1 | - | - | AASHTO resistance curves | Stress | - | Weld toe
5522 | Fatigue strength of spot welded stainless sheet steels exposed to 3% NaCl solution | 10.1016/S0142-1123(98)00009-7 | Linder, J; Melander, A | INTERNATIONAL JOURNAL OF FATIGUE | 1998 | WOS:000074060400007 | AISI304 (austenitic), SAF2304 (duplex) | - | 535, 545 | 690, 720 | - | - | - | - | - | - | - | Spot weld (shear loaded) | - | - | - | - | - | - | - | Shear loaded specimen with bent flanges | 4 | Axial (sinusoidal waveform) | 25 | 3% NaCl solution | 0.05 | 50 | 50 kN servo-hydraulic MTS test machine with MTS TestStar control system | - | Load-controlled | - | Just outside the spot weld edge
5523 | Fatigue strength of spot welded stainless sheet steels exposed to 3% NaCl solution | 10.1016/S0142-1123(98)00009-7 | Linder, J; Melander, A | INTERNATIONAL JOURNAL OF FATIGUE | 1998 | WOS:000074060400007 | AISI304 (austenitic), SAF2304 (duplex) | - | 535, 545 | 690, 720 | - | - | - | - | - | - | - | Spot weld (shear loaded) | - | - | - | - | - | - | - | Shear loaded specimen with bent flanges | 4 | Axial (sinusoidal waveform) | 25 | air | 0.05 | 50 | 50 kN servo-hydraulic MTS test machine with MTS TestStar control system | - | Load-controlled | - | Just outside the spot weld edge
5524 | Prediction of service fatigue strength of a welded tubular joint on the basis of the notch strain approach | 10.1016/S0142-1123(98)00012-7 | Radaj, D; Sonsino, CM; Flade, D | INTERNATIONAL JOURNAL OF FATIGUE | 1998 | WOS:000074823900006 | STE355 fine-grained structural steel | 206 | ≥355 | ≥470 | - | Conventional multilayer welding | - | - | - | - | - | K-shaped tubular joint (butt joint between brace and chord tubes) | Conventional multilayer welding | - | - | - | - | - | - | Full-scale tubular joint | - | Axial tensile-compressive loading | - | Artificial seawater | -1 | - | - | - | - | - | Weld toe in the saddle areas of the intersection line (0–30° from saddle point)
5525 | Fatigue performance of tungsten inert gas (TIG) and plasma welds in thin sections | 10.1016/S0142-1123(98)00084-X | Branco, CM; Maddox, SJ; Infante, V; Gomes, EC | INTERNATIONAL JOURNAL OF FATIGUE | 1999 | WOS:000080629200007 | Carbon-manganese steel (BS EN10025 Fe510A, Grade 50) | - | 430 | 554 | 37 | - | - | - | - | - | - | Butt Joint | MMA (Manual Metal Arc) | - | - | - | - | - | - | Plate | 6 | Axial tension-tension loading | - | - | 0.05 | 5–15 | Hydraulic and servo-hydraulic fatigue testing machines | - | Stress | - | Weld toe
5526 | Fatigue performance of tungsten inert gas (TIG) and plasma welds in thin sections | 10.1016/S0142-1123(98)00084-X | Branco, CM; Maddox, SJ; Infante, V; Gomes, EC | INTERNATIONAL JOURNAL OF FATIGUE | 1999 | WOS:000080629200007 | Carbon-manganese steel (BS EN10025 Fe510A, Grade 50) | - | 430 | 554 | 37 | - | - | - | - | - | - | Butt Joint | TIG | - | - | - | - | - | - | Plate | 6 | Axial tension-tension loading | - | - | 0.05 | 5–15 | Hydraulic and servo-hydraulic fatigue testing machines | - | Stress | - | Weld toe
5527 | Fatigue performance of tungsten inert gas (TIG) and plasma welds in thin sections | 10.1016/S0142-1123(98)00084-X | Branco, CM; Maddox, SJ; Infante, V; Gomes, EC | INTERNATIONAL JOURNAL OF FATIGUE | 1999 | WOS:000080629200007 | Carbon-manganese steel (BS EN10025 Fe510A, Grade 50) | - | 430 | 554 | 37 | - | - | - | - | - | - | Butt Joint | Plasma | - | - | - | - | - | - | Plate | 6 | Axial tension-tension loading | - | - | 0.05 | 5–15 | Hydraulic and servo-hydraulic fatigue testing machines | - | Stress | - | Weld toe
5528 | Fatigue performance of tungsten inert gas (TIG) and plasma welds in thin sections | 10.1016/S0142-1123(98)00084-X | Branco, CM; Maddox, SJ; Infante, V; Gomes, EC | INTERNATIONAL JOURNAL OF FATIGUE | 1999 | WOS:000080629200007 | Carbon-manganese steel (BS EN10025 Fe510A, Grade 50) | - | 430 | 580 | 28 | - | - | - | - | - | - | Butt Joint | MMA (Manual Metal Arc) | - | - | - | - | - | - | Plate | 3 | Axial tension-tension loading | - | - | 0.05 | 5–15 | Hydraulic and servo-hydraulic fatigue testing machines | - | Stress | - | Weld toe
5529 | Fatigue performance of tungsten inert gas (TIG) and plasma welds in thin sections | 10.1016/S0142-1123(98)00084-X | Branco, CM; Maddox, SJ; Infante, V; Gomes, EC | INTERNATIONAL JOURNAL OF FATIGUE | 1999 | WOS:000080629200007 | Carbon-manganese steel (BS EN10025 Fe510A, Grade 50) | - | 430 | 580 | 28 | - | - | - | - | - | - | Butt Joint | TIG | - | - | - | - | - | - | Plate | 3 | Axial tension-tension loading | - | - | 0.05 | 5–15 | Hydraulic and servo-hydraulic fatigue testing machines | - | Stress | - | Weld toe
5530 | Fatigue performance of tungsten inert gas (TIG) and plasma welds in thin sections | 10.1016/S0142-1123(98)00084-X | Branco, CM; Maddox, SJ; Infante, V; Gomes, EC | INTERNATIONAL JOURNAL OF FATIGUE | 1999 | WOS:000080629200007 | Carbon-manganese steel (BS EN10025 Fe510A, Grade 50) | - | 430 | 580 | 28 | - | - | - | - | - | - | Butt Joint | Plasma | - | - | - | - | - | - | Plate | 3 | Axial tension-tension loading | - | - | 0.05 | 5–15 | Hydraulic and servo-hydraulic fatigue testing machines | - | Stress | - | Weld toe
5531 | Fatigue performance of tungsten inert gas (TIG) and plasma welds in thin sections | 10.1016/S0142-1123(98)00084-X | Branco, CM; Maddox, SJ; Infante, V; Gomes, EC | INTERNATIONAL JOURNAL OF FATIGUE | 1999 | WOS:000080629200007 | Carbon-manganese steel (BS EN10025 Fe510A, Grade 50) | - | 430 | 554 | 37 | - | - | - | - | - | - | Non-load-carrying Fillet Welded Attachments | MMA (Manual Metal Arc) | - | - | - | - | - | - | Plate | 6 | Axial tension-tension loading | - | - | 0.05 | 5–15 | Hydraulic and servo-hydraulic fatigue testing machines | - | Stress | - | Weld toe
5532 | Fatigue performance of tungsten inert gas (TIG) and plasma welds in thin sections | 10.1016/S0142-1123(98)00084-X | Branco, CM; Maddox, SJ; Infante, V; Gomes, EC | INTERNATIONAL JOURNAL OF FATIGUE | 1999 | WOS:000080629200007 | Carbon-manganese steel (BS EN10025 Fe510A, Grade 50) | - | 430 | 554 | 37 | - | - | - | - | - | - | Non-load-carrying Fillet Welded Attachments | TIG | - | - | - | - | - | - | Plate | 6 | Axial tension-tension loading | - | - | 0.05 | 5–15 | Hydraulic and servo-hydraulic fatigue testing machines | - | Stress | - | Weld toe
5533 | Fatigue performance of tungsten inert gas (TIG) and plasma welds in thin sections | 10.1016/S0142-1123(98)00084-X | Branco, CM; Maddox, SJ; Infante, V; Gomes, EC | INTERNATIONAL JOURNAL OF FATIGUE | 1999 | WOS:000080629200007 | Carbon-manganese steel (BS EN10025 Fe510A, Grade 50) | - | 430 | 554 | 37 | - | - | - | - | - | - | Non-load-carrying Fillet Welded Attachments | Plasma | - | - | - | - | - | - | Plate | 6 | Axial tension-tension loading | - | - | 0.05 | 5–15 | Hydraulic and servo-hydraulic fatigue testing machines | - | Stress | - | Weld toe
5534 | Fatigue performance of tungsten inert gas (TIG) and plasma welds in thin sections | 10.1016/S0142-1123(98)00084-X | Branco, CM; Maddox, SJ; Infante, V; Gomes, EC | INTERNATIONAL JOURNAL OF FATIGUE | 1999 | WOS:000080629200007 | Carbon-manganese steel (BS EN10025 Fe510A, Grade 50) | - | 430 | 580 | 28 | - | - | - | - | - | - | Non-load-carrying Fillet Welded Attachments | MMA (Manual Metal Arc) | - | - | - | - | - | - | Plate | 3 | Axial tension-tension loading | - | - | 0.05 | 5–15 | Hydraulic and servo-hydraulic fatigue testing machines | - | Stress | - | Weld toe
5535 | Fatigue performance of tungsten inert gas (TIG) and plasma welds in thin sections | 10.1016/S0142-1123(98)00084-X | Branco, CM; Maddox, SJ; Infante, V; Gomes, EC | INTERNATIONAL JOURNAL OF FATIGUE | 1999 | WOS:000080629200007 | Carbon-manganese steel (BS EN10025 Fe510A, Grade 50) | - | 430 | 580 | 28 | - | - | - | - | - | - | Non-load-carrying Fillet Welded Attachments | TIG | - | - | - | - | - | - | Plate | 3 | Axial tension-tension loading | - | - | 0.05 | 5–15 | Hydraulic and servo-hydraulic fatigue testing machines | - | Stress | - | Weld toe
5536 | Fatigue performance of tungsten inert gas (TIG) and plasma welds in thin sections | 10.1016/S0142-1123(98)00084-X | Branco, CM; Maddox, SJ; Infante, V; Gomes, EC | INTERNATIONAL JOURNAL OF FATIGUE | 1999 | WOS:000080629200007 | Carbon-manganese steel (BS EN10025 Fe510A, Grade 50) | - | 430 | 580 | 28 | - | - | - | - | - | - | Non-load-carrying Fillet Welded Attachments | Plasma | - | - | - | - | - | - | Plate | 3 | Axial tension-tension loading | - | - | 0.05 | 5–15 | Hydraulic and servo-hydraulic fatigue testing machines | - | Stress | - | Weld toe
5537 | Fatigue performance of tungsten inert gas (TIG) and plasma welds in thin sections | 10.1016/S0142-1123(98)00084-X | Branco, CM; Maddox, SJ; Infante, V; Gomes, EC | INTERNATIONAL JOURNAL OF FATIGUE | 1999 | WOS:000080629200007 | Carbon-manganese steel (BS EN10025 Fe510A, Grade 50) | - | 430 | 554 | 37 | - | - | - | - | - | - | Fillet Welded Cruciform Joint | MMA (Manual Metal Arc) | - | - | - | - | - | - | Plate | 6 | Axial tension-tension loading | - | - | 0.05 | 5–15 | Hydraulic and servo-hydraulic fatigue testing machines | - | Stress | - | Weld toe
5538 | Fatigue performance of tungsten inert gas (TIG) and plasma welds in thin sections | 10.1016/S0142-1123(98)00084-X | Branco, CM; Maddox, SJ; Infante, V; Gomes, EC | INTERNATIONAL JOURNAL OF FATIGUE | 1999 | WOS:000080629200007 | Carbon-manganese steel (BS EN10025 Fe510A, Grade 50) | - | 430 | 554 | 37 | - | - | - | - | - | - | Fillet Welded Cruciform Joint | TIG | - | - | - | - | - | - | Plate | 6 | Axial tension-tension loading | - | - | 0.05 | 5–15 | Hydraulic and servo-hydraulic fatigue testing machines | - | Stress | - | Weld toe
5539 | Fatigue performance of tungsten inert gas (TIG) and plasma welds in thin sections | 10.1016/S0142-1123(98)00084-X | Branco, CM; Maddox, SJ; Infante, V; Gomes, EC | INTERNATIONAL JOURNAL OF FATIGUE | 1999 | WOS:000080629200007 | Carbon-manganese steel (BS EN10025 Fe510A, Grade 50) | - | 430 | 554 | 37 | - | - | - | - | - | - | Fillet Welded Cruciform Joint | TIG | - | - | - | - | - | - | Plate | 6 | Axial tension-tension loading | - | - | 0.05 | 5–15 | Hydraulic and servo-hydraulic fatigue testing machines | - | Stress | - | Weld root
5540 | Fatigue performance of tungsten inert gas (TIG) and plasma welds in thin sections | 10.1016/S0142-1123(98)00084-X | Branco, CM; Maddox, SJ; Infante, V; Gomes, EC | INTERNATIONAL JOURNAL OF FATIGUE | 1999 | WOS:000080629200007 | Carbon-manganese steel (BS EN10025 Fe510A, Grade 50) | - | 430 | 580 | 28 | - | - | - | - | - | - | Fillet Welded Cruciform Joint | MMA (Manual Metal Arc) | - | - | - | - | - | - | Plate | 3 | Axial tension-tension loading | - | - | 0.05 | 5–15 | Hydraulic and servo-hydraulic fatigue testing machines | - | Stress | - | Weld toe
5541 | Fatigue performance of tungsten inert gas (TIG) and plasma welds in thin sections | 10.1016/S0142-1123(98)00084-X | Branco, CM; Maddox, SJ; Infante, V; Gomes, EC | INTERNATIONAL JOURNAL OF FATIGUE | 1999 | WOS:000080629200007 | Carbon-manganese steel (BS EN10025 Fe510A, Grade 50) | - | 430 | 580 | 28 | - | - | - | - | - | - | Fillet Welded Cruciform Joint | TIG | - | - | - | - | - | - | Plate | 3 | Axial tension-tension loading | - | - | 0.05 | 5–15 | Hydraulic and servo-hydraulic fatigue testing machines | - | Stress | - | Weld toe
5542 | Fatigue performance of tungsten inert gas (TIG) and plasma welds in thin sections | 10.1016/S0142-1123(98)00084-X | Branco, CM; Maddox, SJ; Infante, V; Gomes, EC | INTERNATIONAL JOURNAL OF FATIGUE | 1999 | WOS:000080629200007 | Carbon-manganese steel (BS EN10025 Fe510A, Grade 50) | - | 430 | 580 | 28 | - | - | - | - | - | - | Fillet Welded Cruciform Joint | Plasma | - | - | - | - | - | - | Plate | 3 | Axial tension-tension loading | - | - | 0.05 | 5–15 | Hydraulic and servo-hydraulic fatigue testing machines | - | Stress | - | Weld toe
5543 | Fatigue of welded stud shear connectors in steel - Concrete-steel sandwich beams | 10.1016/S0143-974X(97)00070-9 | Roberts, TM; Dogan, O | JOURNAL OF CONSTRUCTIONAL STEEL RESEARCH | 1998 | WOS:000073577400004 | Steel | - | 288–293 | - | - | - | - | - | - | - | - | Stud welding (shear connectors) | Stud welding gun | - | - | - | - | - | - | Full-scale SCSS beams | 8 | Axial (cyclic loading) | - | - | - | 1–6 | Dartec actuator with load cell | Eurocode 3 | Load-controlled | - | Weld-affected zone of stud connectors
5544 | Fatigue of welded stud shear connectors in steel - Concrete-steel sandwich beams | 10.1016/S0143-974X(97)00070-9 | Roberts, TM; Dogan, O | JOURNAL OF CONSTRUCTIONAL STEEL RESEARCH | 1998 | WOS:000073577400004 | Steel | - | 288–293 | - | - | - | - | - | - | - | - | Stud welding (shear connectors) | Stud welding gun | - | - | - | - | - | - | push shear specimens | 8 | Axial (cyclic loading) | - | - | - | 5 | Dartec actuator with load cell | Eurocode 3 | Load-controlled | - | Weld-affected zone of stud connectors
5545 | Nominal stress range fatigue of stainless steel fillet welds -: the effect of weld size | 10.1016/S0143-974X(99)00056-5 | Lahti, KE; H??nninen, H; Niemi, E | JOURNAL OF CONSTRUCTIONAL STEEL RESEARCH | 2000 | WOS:000087152700009 | EN 1.4310 (austenitic stainless steel), EN 1.4003 (modified 12% Cr stainless steel) | - | 583, 531 | 956, 553 | 41, 22 | - | - | - | - | - | - | Fillet weld | Gas Metal Arc Welding (GMAW), Flux Cored Arc Welding (FCAW) | - | - | - | - | - | - | - | - | Three-point bending fatigue test | 25 | - | 0.1 | - | - | Eurocode 3 | Stress | - | Weld toe
5546 | Nominal stress range fatigue of stainless steel fillet welds -: the effect of weld size | 10.1016/S0143-974X(99)00056-5 | Lahti, KE; H??nninen, H; Niemi, E | JOURNAL OF CONSTRUCTIONAL STEEL RESEARCH | 2000 | WOS:000087152700009 | EN 1.4310 (austenitic stainless steel), EN 1.4003 (modified 12% Cr stainless steel) | - | 583, 531 | 956, 553 | 41, 22 | - | - | - | - | - | - | Fillet weld | Flux Cored Arc Welding (FCAW), Manual Metal Arc Welding (SMAW), Powder Plasma Arc Welding (PPAW), Gas Tungsten Arc Welding (GTAW) | - | - | - | - | - | - | - | - | Three-point bending fatigue test | 25 | - | 0.1 | - | - | Eurocode 3 | Stress | - | Weld root
5547 | Effect of weld metal microstructure on the monotonic and cyclic mechanical behavior of tig welded 2091 Al-Li alloy joints | 10.1016/S0921-5093(02)00741-4 | Sol¨®rzano, IG; Darwish, FA; de Macedo, MC; de Menezes, SO | MATERIALS SCIENCE AND ENGINEERING A-STRUCTURAL MATERIALS PROPERTIES MICROSTRUCTURE AND PROCESSING | 2003 | WOS:000181508700029 | 2091 Al-Li alloy (T851 condition) | - | 364 | 482 | 15.4 | 2091 Al-Li alloy | - | 247 | 305 | 1.3 | - | Butt joint | TIG (manual) | 10 | 75 | 2.1 | - | Argon shielding atmosphere | - | Flat specimen | 2 | Alternating bending | 25 | - | - | - | - | - | - | - | Weld metal
5548 | Effect of weld metal microstructure on the monotonic and cyclic mechanical behavior of tig welded 2091 Al-Li alloy joints | 10.1016/S0921-5093(02)00741-4 | Sol¨®rzano, IG; Darwish, FA; de Macedo, MC; de Menezes, SO | MATERIALS SCIENCE AND ENGINEERING A-STRUCTURAL MATERIALS PROPERTIES MICROSTRUCTURE AND PROCESSING | 2003 | WOS:000181508700029 | 2091 Al-Li alloy (T851 condition) | - | 364 | 482 | 15.4 | 2091 Al-Li alloy | - | 329 | 452 | 8.2 | heat-treated | Butt joint | TIG (manual) | 10 | 75 | 2.1 | - | Argon shielding atmosphere | - | Flat specimen | 2 | Alternating bending | 25 | - | - | - | - | - | - | - | Weld metal
5549 | Fatigue life prediction of gas metal arc welded crucifrom joints of AA7075 aluminium alloy failing from root region | 10.1016/S1003-6326(11)60844-3 | Ravindra, B.; Kumar, T. Senthil; Balasubramanian, V. | TRANSACTIONS OF NONFERROUS METALS SOCIETY OF CHINA | 2011 | WOS:000293005400003 | AA7075-T6 | - | 410 | 480 | 4.72 | AA5356 (Al-5%Mg) | - | 305 | 376 | 4.50 | - | Cruciform Joint | Gas Metal Arc Welding (GMAW) | 22 | 140 | 4.0 | 100 | Argon shielding gas (99.99% purity) | - | Cruciform joint with lack of penetration (LOP) defect | 8 | Axial | - | - | 0 | 10 | Servo hydraulic controlled fatigue testing machine (8801-Instron, UK) | - | Constant amplitude loading | - | Weld root (LOP region)
5550 | Effect of post weld heat treatment on properties of variable polarity TIG welded AA2219 aluminium alloy joints | 10.1016/S1003-6326(14)63193-9 | Ding, Ji-kun; Wang, Dong-po; Wang, Ying; Du, Hui | TRANSACTIONS OF NONFERROUS METALS SOCIETY OF CHINA | 2014 | WOS:000339036700006 | AA2219-T87 aluminium alloy | - | 395 | 475 | 10 | ER2325 (filler wire) | - | 202 | 253 | 9.1 | - | T-Joint | Variable Polarity TIG (VPTIG) | 10.6–14.2 | 140–225 | - | - | - | - | T-Joint | 8 | Four-point bending | - | - | 0.5 | - | PLG-200C (100 kN high-frequency fatigue testing machine) | - | Stress | - | Weld toe
5551 | Effect of post weld heat treatment on properties of variable polarity TIG welded AA2219 aluminium alloy joints | 10.1016/S1003-6326(14)63193-9 | Ding, Ji-kun; Wang, Dong-po; Wang, Ying; Du, Hui | TRANSACTIONS OF NONFERROUS METALS SOCIETY OF CHINA | 2014 | WOS:000339036700006 | AA2219-T87 aluminium alloy | - | 395 | 475 | 10 | ER2325 (filler wire) | - | 288 | 362 | 11.5 | Post Weld Heat Treatment (PWHT) – Solution treatment (535 °C, 30 min), water quenching, artificial aging (175 °C, 12 h) | T-Joint | Variable Polarity TIG (VPTIG) | 10.6–14.2 | 140–225 | - | - | - | - | T-Joint | 8 | Four-point bending | - | - | 0.5 | - | PLG-200C (100 kN high-frequency fatigue testing machine) | - | Stress | - | Weld toe
5552 | Comparison of fatigue property between friction stir and TIG welds | 10.1016/S1005-8850(08)60053-5 | Wang, Xunhong; Wang, Kuaishe; Shen, Yang; Hu, Kai | JOURNAL OF UNIVERSITY OF SCIENCE AND TECHNOLOGY BEIJING | 2008 | WOS:000257564300014 | 5052 aluminum alloy | - | - | 256 | - | 5052 alloy | - | - | 252.8 | - | - | Butt Joint | Friction Stir Welding (FSW) | - | - | 1.25-1.583 | - | - | - | plat | 10 | Axial | 25 | - | 0.1 | 20 | MTS 810 | - | Stress | - | advancing side
5553 | Comparison of fatigue property between friction stir and TIG welds | 10.1016/S1005-8850(08)60053-5 | Wang, Xunhong; Wang, Kuaishe; Shen, Yang; Hu, Kai | JOURNAL OF UNIVERSITY OF SCIENCE AND TECHNOLOGY BEIJING | 2008 | WOS:000257564300014 | 5052 aluminum alloy | - | - | 256 | - | TIG | - | - | 228.6 | - | - | Butt Joint | TIG | - | 230–270 | - | - | Argon shielding gas | - | plat | 10 | Axial | 25 | - | 0.1 | 20 | MTS 810 | - | Stress | - | Weld
5554 | Evaluation on Fatigue Performance and Fracture Mechanism of Laser Welded TWIP Steel Joint Based on Evolution of Microstructure and Micromechanical Properties | 10.1016/S1006-706X(16)30105-4 | Ma, Li-li; Wei, Ying-hui; Hou, Li-feng; Guo, Chun-li | JOURNAL OF IRON AND STEEL RESEARCH INTERNATIONAL | 2016 | WOS:000382659100007 | TWIP steel (Fe-25Mn-3Al-3Si) | - | 183 | 606 | 95 | TWIP steel | - | 129 | 569 | 63 | Annealing (at 1000°C for 10 min, air cooling) | Butt Joint | Laser Beam Welding (LBW) | - | - | 6.67 | - | Argon shielding gas | - | Plat | 1.0 | High Cycle Fatigue (HCF), Axial | 25 | - | 0.1 | 100 | PLG-100D high-frequency electromagnetic resonance fatigue tester | - | Stress | - | Weld toe
5555 | A novel approach for improving formation of soft zone in 22MnB5 and DP600 materials by resistance spot welding | 10.1007/s00170-025-15015-x | Hidiroglu, Mehtap; Kahraman, Nizamettin | INTERNATIONAL JOURNAL OF ADVANCED MANUFACTURING TECHNOLOGY | 2025 | WOS:001395761800001 | 22MnB5 (martensitic structure) and DP600 (dual-phase structure) | - | - | 1474.58, 583.84 | 8.16, 23.98 | Mixture of 22MnB5 and DP600 | - | - | - | - | - | Spot Weld | Medium-Frequency Direct Current (MFDC) resistance spot welding | - | 6500 | - | - | - | - | - | 1.5 | Bending fatigue tests | - | - | - | 5 | MTS brand hydraulic power and control unit with Model 244.21 Actuator (50 kN capacity) | - | - | - | Weld nugget-HAZ interface (22MnB5 side)
5556 | A novel approach for improving formation of soft zone in 22MnB5 and DP600 materials by resistance spot welding | 10.1007/s00170-025-15015-x | Hidiroglu, Mehtap; Kahraman, Nizamettin | INTERNATIONAL JOURNAL OF ADVANCED MANUFACTURING TECHNOLOGY | 2025 | WOS:001395761800001 | 22MnB5 (martensitic structure) and DP600 (dual-phase structure) | - | - | 1474.58, 583.84 | 8.16, 23.98 | Mixture of 22MnB5 and DP600 | - | - | - | - | Regional Rapid Cooling (RRC) | Spot Weld | Medium-Frequency Direct Current (MFDC) resistance spot welding | - | 6500 | - | - | - | - | - | 1.5 | Bending fatigue tests | - | - | - | 5 | MTS brand hydraulic power and control unit with Model 244.21 Actuator (50 kN capacity) | - | - | - | Weld nugget-HAZ interface (22MnB5 side)
5557 | Estimation of Fatigue Limit for Aluminum Alloy Laser Welds Based on Dissipated Energy | 10.1007/s11340-025-01148-3 | Yamamoto, T.; Ogawa, Y.; Hayashi, M.; Kadoi, K.; Shiozawa, D.; Sakagami, T. | EXPERIMENTAL MECHANICS | 2025 | WOS:001403286100001 | Aluminum alloy AA5052O | - | - | 208 | 28 | Aluminum alloy AA5052O (laser-welded) | - | - | - | - | - | Butt Joint | Laser welding | - | - | 25 | - | - | - | Dumbbell-shaped | 3 | Axial | - | - | -1 | 13 | Electro-hydraulic servo fatigue-testing machine | - | - | - | Boundary between weld metal and HAZ
5558 | Estimation of Fatigue Limit for Aluminum Alloy Laser Welds Based on Dissipated Energy | 10.1007/s11340-025-01148-3 | Yamamoto, T.; Ogawa, Y.; Hayashi, M.; Kadoi, K.; Shiozawa, D.; Sakagami, T. | EXPERIMENTAL MECHANICS | 2025 | WOS:001403286100001 | Aluminum alloy AA5052O | - | - | 208 | 28 | Aluminum alloy AA5052O (laser-welded) | - | - | - | - | Polishing | Butt Joint | Laser welding | - | - | 25 | - | - | - | Dumbbell-shaped | 3 | Axial | - | - | -1 | 13 | Electro-hydraulic servo fatigue-testing machine | - | - | - | Boundary between weld metal and HAZ
5559 | Fatigue Strength Analysis of Dissimilar Aluminum Alloy TIG Welds | 10.1007/s11595-025-3061-4 | Liao Xiangyun; Wang Ruijie; Liu Guoshou; Zhao Pinglin | JOURNAL OF WUHAN UNIVERSITY OF TECHNOLOGY-MATERIALS SCIENCE EDITION | 2025 | WOS:001421390900028 | 7075 and 6061 aluminum alloy sheets | 72.8, 67.8 | - | - | - | ER5356 welding wire | 71.4 | - | - | - | - | Lap joint | TIG (Tungsten Inert Gas) welding | - | - | - | - | - | - | Lap joint specimens | 3 | Constant amplitude loading fatigue tests | - | - | - | 10 | MTS809 fatigue testing machine | - | Load | - | 7075 side weld toe
5560 | Study on Microstructure and Fatigue Damage Mechanism of 6061 Aluminum Alloy Laser-Metal Inert Gas Hybrid Welding | 10.1007/s11665-025-11001-2 | Li, Qiubo; Yang, Shanglei; Hu, Bangguo; Xue, Suqi; Fan, Cong | JOURNAL OF MATERIALS ENGINEERING AND PERFORMANCE | 2025 | WOS:001450717800001 | 6061 aluminum alloy (T6 heat-treated) | - | 324 | 336 | 12.9 | ER4043 aluminum alloy welding wire | - | 175 | 198 | 7.5 | - | Butt Joint | Laser-MIG hybrid welding | 19.9 | 172 | 15 | - | Argon shielding gas (99.99% purity, 15 L/min flow rate) | - | plat (Standard) | 4 | Axial (tension-tension) | - | - | 0.1 | 15 | IBTC-300 in situ two-way tension and compression fatigue testing machine | GB/T 26077-2010 | Stress | - | Sub-surface of specimens (initiation at pores)
5561 | Fatigue life prediction and optimization design of laser welded differential gear shaft based on strain energy density method | 10.1007/s12206-024-1221-7 | Liu, Honghua; Peng, Xinyang; Tan, Wenping; Wang, Liuping | JOURNAL OF MECHANICAL SCIENCE AND TECHNOLOGY | 2025 | WOS:001389773100001 | QT600 | 130 | 370 | 550 | - | 20MnCr5 | 205 | 322 | 485 | - | - | Butt Joint | Laser arc hybrid welding | - | - | 20 | - | - | 319.4 MPa | Flat | 4 | Axial | 25 | - | -1 | 1 | PLD-100 electro-hydraulic servo universal testing machine | GB/T 15248-2008 | Strain | - | Weld toe
5562 | Monitoring Fatigue Crack Initiation and Propagation Using Changes in Weld Residual Stress | 10.1007/s13296-025-00943-x | Matsumoto, Naoki; Ishikawa, Toshiyuki | INTERNATIONAL JOURNAL OF STEEL STRUCTURES | 2025 | WOS:001455754700001 | JIS SM490Y steel | - | 355 | 490 | - | JIS SM490Y steel (fillet weld) | - | 528 | - | - | - | Fillet weld | - | - | - | - | - | - | - | Box-type with vertical stiffeners | 12 | Axial | - | - | -0.04 | 5 | Servo-hydraulic fatigue testing machine | - | Load | - | Weld toe
5563 | Monitoring Fatigue Crack Initiation and Propagation Using Changes in Weld Residual Stress | 10.1007/s13296-025-00943-x | Matsumoto, Naoki; Ishikawa, Toshiyuki | INTERNATIONAL JOURNAL OF STEEL STRUCTURES | 2025 | WOS:001455754700001 | JIS SM490Y steel | - | 355 | 490 | - | JIS SM490Y steel (fillet weld) | - | 528 | - | - | - | Fillet weld | - | - | - | - | - | - | - | Out-of-plane gusset welded-joint | 12 | Plate bending | - | - | -∞ | 20 | Plate-bending fatigue test machine | - | Load | - | Weld toe
5564 | The influence of weld start reentrant angle on fatigue life determined through analysis and physical testing | 10.1007/s40194-024-01906-2 | Cook, D. Bradley; Lee, Christy; Stickel, Donald | WELDING IN THE WORLD | 2025 | WOS:001391765700001 | Steel | - | - | - | - | - | - | - | - | - | - | T-Joint | Robotic welding | - | - | - | - | - | - | T specimen | 12 | Axial | - | - | 0.1 | - | - | IIW-2259 | Stress | - | Weld toe
5565 | Mechanized HFMI for improved fatigue life in complex weld shapes | 10.1007/s40194-024-01907-1 | Stenberg, T.; Hultgren, G.; Banno, Y.; Barsoum, Z. | WELDING IN THE WORLD | 2025 | WOS:001389292700001 | S355 steel grade | - | 355 | - | - | - | - | - | - | - | - | Circular attachment (non-load-carrying) | GMAW (Gas Metal Arc Welding) | - | - | - | - | - | - | Plate specimens with circular attachment | 12 | Axial | - | - | 0.1 | 20 | MTS servo-hydraulic machine (250 kN capacity) | IIW recommendations | Stress | - | Weld toe
5566 | Mechanized HFMI for improved fatigue life in complex weld shapes | 10.1007/s40194-024-01907-1 | Stenberg, T.; Hultgren, G.; Banno, Y.; Barsoum, Z. | WELDING IN THE WORLD | 2025 | WOS:001389292700001 | S355 steel grade | - | 355 | - | - | - | - | - | - | - | - | Circular attachment (non-load-carrying) | GMAW (Gas Metal Arc Welding) | - | - | - | - | - | - | Plate specimens with circular attachment | 8 | Axial | - | - | 0.1 | 20 | MTS servo-hydraulic machine (250 kN capacity) | IIW recommendations | Stress | - | Weld toe
5567 | Mechanized HFMI for improved fatigue life in complex weld shapes | 10.1007/s40194-024-01907-1 | Stenberg, T.; Hultgren, G.; Banno, Y.; Barsoum, Z. | WELDING IN THE WORLD | 2025 | WOS:001389292700001 | S355 steel grade | - | 355 | - | - | - | - | - | - | - | HFMI (High-Frequency Mechanical Impact) | Circular attachment (non-load-carrying) | GMAW (Gas Metal Arc Welding) | - | - | - | - | - | - | Plate specimens with circular attachment | 8 | Axial | - | - | 0.1 | 20 | MTS servo-hydraulic machine (250 kN capacity) | IIW recommendations | Stress | - | Weld toe
5568 | A comparative study on complete and partial slot filling in automotive chassis welding for fatigue life enhancement | 10.1007/s40194-025-01930-w | Emon, Sazzad Hossain; Nellikode, Savyasachi; Lee, Jeong Hoon; Kim, Myeong Hyun; Ku, Namkug; Park, Si Young; Kim, Daewon; Park, Yeong-Do | WELDING IN THE WORLD | 2025 | WOS:001397137300001 | SPFH 590-MPa steel | - | 534 | 595 | 23 | ER 70S-6 | - | - | - | - | - | Slot welding (Complete filled) | CMT-GMAW (Cold Metal Transfer - Gas Metal Arc Welding) | 15.9 | 152 | 8.33 | - | - | - | Sheet | 2.0 | Axial (Transverse loading) | - | - | 0.1 | 20 | Hydraulic fatigue tester machine (50 kN capacity) | ASTM E8 | Load | - | Weld toe
5569 | A comparative study on complete and partial slot filling in automotive chassis welding for fatigue life enhancement | 10.1007/s40194-025-01930-w | Emon, Sazzad Hossain; Nellikode, Savyasachi; Lee, Jeong Hoon; Kim, Myeong Hyun; Ku, Namkug; Park, Si Young; Kim, Daewon; Park, Yeong-Do | WELDING IN THE WORLD | 2025 | WOS:001397137300001 | SPFH 590-MPa steel | - | 534 | 595 | 23 | ER 70S-6 | - | - | - | - | - | Slot welding (Partial filled) | CMT-GMAW (Cold Metal Transfer - Gas Metal Arc Welding) | 15.9 | 152 | 8.33 | - | - | - | Sheet | 2.0 | Axial (Transverse loading) | - | - | 0.1 | 20 | Hydraulic fatigue tester machine (50 kN capacity) | ASTM E8 | Load | - | Weld toe
5570 | A comparative study on complete and partial slot filling in automotive chassis welding for fatigue life enhancement | 10.1007/s40194-025-01930-w | Emon, Sazzad Hossain; Nellikode, Savyasachi; Lee, Jeong Hoon; Kim, Myeong Hyun; Ku, Namkug; Park, Si Young; Kim, Daewon; Park, Yeong-Do | WELDING IN THE WORLD | 2025 | WOS:001397137300001 | SPFH 590-MPa steel | - | 534 | 595 | 23 | ER 70S-6 | - | - | - | - | - | Slot welding (Complete filled) | CMT-GMAW (Cold Metal Transfer - Gas Metal Arc Welding) | 15.9 | 152 | 8.33 | - | - | - | Sheet | 2.0 | Axial (Cross-Tension loading) | - | - | 0.1 | 10 | Hydraulic fatigue tester machine (50 kN capacity) | ASTM E8 | Load | - | Weld toe
5571 | A comparative study on complete and partial slot filling in automotive chassis welding for fatigue life enhancement | 10.1007/s40194-025-01930-w | Emon, Sazzad Hossain; Nellikode, Savyasachi; Lee, Jeong Hoon; Kim, Myeong Hyun; Ku, Namkug; Park, Si Young; Kim, Daewon; Park, Yeong-Do | WELDING IN THE WORLD | 2025 | WOS:001397137300001 | SPFH 590-MPa steel | - | 534 | 595 | 23 | ER 70S-6 | - | - | - | - | - | Slot welding (Partial filled) | CMT-GMAW (Cold Metal Transfer - Gas Metal Arc Welding) | 15.9 | 152 | 8.33 | - | - | - | Sheet | 2.0 | Axial (Cross-Tension loading) | - | - | 0.1 | 10 | Hydraulic fatigue tester machine (50 kN capacity) | ASTM E8 | Load | - | Weld toe
5572 | Extending fatigue life of weld roots in fillet-welded cover plates by installing tap bolt joints | 10.1007/s40194-025-01986-8 | Niwa, Yuichiro; Tateishi, Kazuo; Hanji, Takeshi; Shimizu, Masaru | WELDING IN THE WORLD | 2025 | WOS:001425313400001 | SM490A | - | 410 | 539 | 29 | SCM435 | - | 940 | 1040 | 9 | Resin coating applied to bolt threads | Fillet-welded cover plate | - | - | - | - | - | - | - | Full-scale girder specimen | 12 | Axial | - | - | 0 | - | Hydraulic servo fatigue testing machine (250 kN max dynamic load) | JSSC recommendations | - | - | Weld root, thread valley
5573 | Extending fatigue life of weld roots in fillet-welded cover plates by installing tap bolt joints | 10.1007/s40194-025-01986-8 | Niwa, Yuichiro; Tateishi, Kazuo; Hanji, Takeshi; Shimizu, Masaru | WELDING IN THE WORLD | 2025 | WOS:001425313400001 | SM490A | - | 410 | 539 | 29 | SCM435 | - | 940 | 1040 | 9 | - | Fillet-welded cover plate | - | - | - | - | - | - | - | Full-scale girder specimen | 12 | Axial | - | - | 0 | - | Hydraulic servo fatigue testing machine (250 kN max dynamic load) | JSSC recommendations | - | - | Weld root, thread valley
5574 | Extending fatigue life of weld roots in fillet-welded cover plates by installing tap bolt joints | 10.1007/s40194-025-01986-8 | Niwa, Yuichiro; Tateishi, Kazuo; Hanji, Takeshi; Shimizu, Masaru | WELDING IN THE WORLD | 2025 | WOS:001425313400001 | SM490A | - | 410 | 539 | 29 | SCM435 | - | 940 | 1040 | 9 | Resin coating applied to bolt threads | Fillet-welded cover plate | - | - | - | - | - | - | - | Full-scale girder specimen | 12 | Axial | - | - | −∞ | - | Hydraulic servo fatigue testing machine (250 kN max dynamic load) | JSSC recommendations | - | - | Weld root, thread valley
5575 | Extending fatigue life of weld roots in fillet-welded cover plates by installing tap bolt joints | 10.1007/s40194-025-01986-8 | Niwa, Yuichiro; Tateishi, Kazuo; Hanji, Takeshi; Shimizu, Masaru | WELDING IN THE WORLD | 2025 | WOS:001425313400001 | SM490A | - | 363 | 517 | 29 | SCM435 | - | 940 | 1131 | 9 | Resin coating applied to bolt threads | Fillet-welded cover plate | - | - | - | - | - | - | - | Full-scale girder specimen | 16 | Shear | - | - | 0 | - | Hydraulic servo fatigue testing machine (250 kN max dynamic load) | JSSC recommendations | - | - | Weld root, thread valley
5576 | Fatigue performance of welded joints made of high-strength steel under variable amplitude loading conditions and varying mean stress | 10.1007/s40194-025-01989-5 | Gronlund, Kiia; Ahola, Antti; Lipiainen, Kalle; Pesonen, Tero; Bjork, Timo; Moshtaghi, Masoud | WELDING IN THE WORLD | 2025 | WOS:001426451600001 | S700 high-strength steel (HSS) | 210 | 700 | 861 | - | OK AristoRod 69 (ESAB) | - | - | - | - | - | Non-load carrying (NLC) fillet-welded double-sided longitudinal gusset joint | Gas Metal Arc Welding (GMAW) | - | - | - | - | - | - | Non-load carrying (NLC) fillet-welded double-sided longitudinal gusset joint | 8 | Axial (tension) | - | - | 0.05 | - | Servo-hydraulic test rig (400 kN capacity) | IIW recommendations | Stress | - | Weld toe
5577 | Effect single-stage and three-stage aging treatment on the microstructure, phase composition, and mechanical properties of laser-welded joint Al-Cu-Li alloy | 10.1007/s40194-025-02016-3 | Malikov, Alexandr; Mironova, Maria; Vitoshkin, Igor; Beglyarov, Egor; Gertsel, Ilya; Karpov, Evgeniy; Zakharchenko, Kirill; Zavyalov, Alexey | WELDING IN THE WORLD | 2025 | WOS:001449808700001 | Al-2.7Cu-1.8Li (V-1461 alloy) | - | 470 | 550 | 10.1 | Al-2.7Cu-1.8Li (V-1461 alloy) | - | 316 | 280 | 0.61 | - | Butt joint | Fiber laser welding | - | - | 128 | - | Helium shielding gas | - | Standard (dog bone) | 2 | Axial | 25 | - | - | 0.5-2 | "BiSS UT-100" universal servo-hydraulic machine | Russian State Standard GOST 25.502–79 | Load | - | Weld metal
5578 | Effect single-stage and three-stage aging treatment on the microstructure, phase composition, and mechanical properties of laser-welded joint Al-Cu-Li alloy | 10.1007/s40194-025-02016-3 | Malikov, Alexandr; Mironova, Maria; Vitoshkin, Igor; Beglyarov, Egor; Gertsel, Ilya; Karpov, Evgeniy; Zakharchenko, Kirill; Zavyalov, Alexey | WELDING IN THE WORLD | 2025 | WOS:001449808700001 | Al-2.7Cu-1.8Li (V-1461 alloy) | - | 470 | 550 | 10.1 | Al-2.7Cu-1.8Li (V-1461 alloy) | - | 461 | 371 | 4.43 | Post-weld heat treatment (PWHT) in mode: Quenching at 535 °C for 30 min + three-stage aging (122 °C, 20 h + 142 °C, 24 h + 152 °C, 24 h) | Butt joint | Fiber laser welding | - | - | 128 | - | Helium shielding gas | - | Standard (dog bone) | 2 | Axial | 25 | - | - | 0.5-2 | "BiSS UT-100" universal servo-hydraulic machine | Russian State Standard GOST 25.502–79 | Load | - | Weld metal
5579 | Effect single-stage and three-stage aging treatment on the microstructure, phase composition, and mechanical properties of laser-welded joint Al-Cu-Li alloy | 10.1007/s40194-025-02016-3 | Malikov, Alexandr; Mironova, Maria; Vitoshkin, Igor; Beglyarov, Egor; Gertsel, Ilya; Karpov, Evgeniy; Zakharchenko, Kirill; Zavyalov, Alexey | WELDING IN THE WORLD | 2025 | WOS:001449808700001 | Al-2.7Cu-1.8Li (V-1461 alloy) | - | 470 | 550 | 10.1 | Al-2.7Cu-1.8Li (V-1461 alloy) | - | 455 | 410 | 1.95 | Post-weld heat treatment (PWHT) in mode: Quenching at 535 °C + single-stage aging (170 °C, 32 h) | Butt joint | Fiber laser welding | - | - | 128 | - | Helium shielding gas | - | Standard (dog bone) | 2 | Axial | 25 | - | - | 0.5-2 | "BiSS UT-100" universal servo-hydraulic machine | Russian State Standard GOST 25.502–79 | Load | - | Weld metal
5580 | An investigation of compressive mean stress effect on fillet welded joints with high strength steel | 10.1007/s40194-025-02028-z | Kim, Ji Hoon; Jang, Seong Won; Kim, Myung Hyun | WELDING IN THE WORLD | 2025 | WOS:001456487300001 | HY80 | - | 594.2 | 761.2 | - | AWS A5.23 wire and EN ISO 14174 flux | - | - | - | - | - | T-Joint | Submerged Arc Welding (SAW) | 30 | 500 | 10 | - | Mixture of argon gas and carbon dioxide gas (flow rate 25 L/min) | - | T-joint | 30 | Axial | 25 | - | 0.1 | - | Servo-hydraulic testing machine (IST 8800 of Instron Corporation) | - | - | - | Weld toe on the horizontal plate
5581 | An investigation of compressive mean stress effect on fillet welded joints with high strength steel | 10.1007/s40194-025-02028-z | Kim, Ji Hoon; Jang, Seong Won; Kim, Myung Hyun | WELDING IN THE WORLD | 2025 | WOS:001456487300001 | HY100 | - | 755.3 | 832.5 | - | AWS A5.23 wire and EN ISO 14174 flux | - | - | - | - | - | T-Joint | Submerged Arc Welding (SAW) | 30 | 500 | 10 | - | Mixture of argon gas and carbon dioxide gas (flow rate 25 L/min) | - | T-joint | 30 | Axial | 25 | - | 0.1 | - | Servo-hydraulic testing machine (IST 8800 of Instron Corporation) | - | - | - | Weld toe on the horizontal plate
5582 | Fatigue performance of explosion-cladded steel-to-aluminum transition joints for marine applications | 10.1007/s40194-025-02029-y | Lipiaeinen, Kalle; Afkhami, Shahriar; Havia, Juho; Ahola, Antti; Moshtaghi, Masoud; Bjork, Timo | WELDING IN THE WORLD | 2025 | WOS:001456499100001 | S355 (mild steel), AA5083 | - | - | 260 | - | AMSE SA 516 Grade 55, 1050A (aluminum), 5086 (aluminum) | - | - | 112 | - | Explosion welding (atmospheric explosion welding) | Fillet weld | Gas Metal Arc Welding (GMAW) | - | - | - | <150 | - | - | Dog bone specimen | 5, 6 | Uniaxial constant amplitude fatigue tests | - | - | 0.1 | - | 150 kN servo-hydraulic test rig | - | Stress-controlled | 3.71 | Weld root
5583 | Fatigue performance of explosion-cladded steel-to-aluminum transition joints for marine applications | 10.1007/s40194-025-02029-y | Lipiaeinen, Kalle; Afkhami, Shahriar; Havia, Juho; Ahola, Antti; Moshtaghi, Masoud; Bjork, Timo | WELDING IN THE WORLD | 2025 | WOS:001456499100001 | S355 (mild steel), AA5083 | - | - | 260 | - | AMSE SA 516 Grade 55, 1050A (aluminum), 5086 (aluminum) | - | - | 112 | - | Explosion welding (atmospheric explosion welding) | K-butt weld (fully penetrating) | Gas Metal Arc Welding (GMAW) | - | - | - | <150 | - | - | Dog bone specimen | 5, 6 | Uniaxial constant amplitude fatigue tests | - | - | 0.1 | - | 150 kN servo-hydraulic test rig | - | Stress-controlled | 1.64 | Weld toe
5584 | Fatigue performance of explosion-cladded steel-to-aluminum transition joints for marine applications | 10.1007/s40194-025-02029-y | Lipiaeinen, Kalle; Afkhami, Shahriar; Havia, Juho; Ahola, Antti; Moshtaghi, Masoud; Bjork, Timo | WELDING IN THE WORLD | 2025 | WOS:001456499100001 | S355 (mild steel), AA5083 | - | - | 260 | - | AMSE SA 516 Grade 55, 1050A (aluminum), 5086 (aluminum) | - | - | 112 | - | Explosion welding (atmospheric explosion welding) | Fillet weld | Gas Metal Arc Welding (GMAW) | - | - | - | <150 | - | - | Dog bone specimen | 5, 6 | Uniaxial constant amplitude fatigue tests | - | - | 0.1 | - | 150 kN servo-hydraulic test rig | - | Stress-controlled | 2.81 | Steel-to-aluminum transition area (TJ region)
5585 | Fatigue performance of explosion-cladded steel-to-aluminum transition joints for marine applications | 10.1007/s40194-025-02029-y | Lipiaeinen, Kalle; Afkhami, Shahriar; Havia, Juho; Ahola, Antti; Moshtaghi, Masoud; Bjork, Timo | WELDING IN THE WORLD | 2025 | WOS:001456499100001 | S355 (mild steel), AA5083 | - | - | 260 | - | AMSE SA 516 Grade 55, 1050A (aluminum), 5086 (aluminum) | - | - | 112 | - | Explosion welding (atmospheric explosion welding) | Fillet weld | Gas Metal Arc Welding (GMAW) | - | - | - | <150 | - | - | Dog bone specimen | 5, 6 | Uniaxial constant amplitude fatigue tests | - | - | 0.4–0.5 | - | 150 kN servo-hydraulic test rig | - | Stress-controlled | 2.81 | Steel-to-aluminum transition area (TJ region)
5586 | Failure analysis of GMAW welded Weldox-700 steel under high cycle fatigue | 10.1016/j.engfailanal.2025.109360 | Tiwari, Reetesh; Singh, Indra Vir; Manglik, Amit | ENGINEERING FAILURE ANALYSIS | 2025 | WOS:001423287200001 | Weldox-700 steel | - | 755 | 825 | 23.9 | E110C-K4-H4 (AWS A5.28) | - | 750 | 830 | 6.85 | - | Butt Joint | GMAW (Gas Metal Arc Welding) | - | - | - | 100 | CO2 (20%) + Argon (80%) shielding gas | - | Flat dog bone-shaped | 8 | Axial | 25 | 25 | -1 | 10 | Servo-hydraulic fatigue testing machine (MTS, USA) | ASTM E-466 | Load | 1.80 (front left toe), 1.79 (front right toe), 1.92 (back left toe), 1.80 (back right toe) | HAZ
5587 | Failure analysis of GMAW welded Weldox-700 steel under high cycle fatigue | 10.1016/j.engfailanal.2025.109360 | Tiwari, Reetesh; Singh, Indra Vir; Manglik, Amit | ENGINEERING FAILURE ANALYSIS | 2025 | WOS:001423287200001 | Weldox-700 steel | - | 755 | 825 | 23.9 | E110C-K4-H4 (AWS A5.28) | - | 750 | 830 | 6.85 | - | Butt Joint | GMAW (Gas Metal Arc Welding) | - | - | - | 100 | CO2 (20%) + Argon (80%) shielding gas | - | Flat dog bone-shaped | 8 | Axial | 25 | 25 | 0.1 | 10 | Servo-hydraulic fatigue testing machine (MTS, USA) | ASTM E-466 | Load | 1.80 (front left toe), 1.79 (front right toe), 1.92 (back left toe), 1.80 (back right toe) | Weld toe
5588 | Failure analysis of GMAW welded Weldox-700 steel under high cycle fatigue | 10.1016/j.engfailanal.2025.109360 | Tiwari, Reetesh; Singh, Indra Vir; Manglik, Amit | ENGINEERING FAILURE ANALYSIS | 2025 | WOS:001423287200001 | Weldox-700 steel | - | 755 | 825 | 23.9 | E110C-K4-H4 (AWS A5.28) | - | 750 | 830 | 6.85 | - | Butt Joint | GMAW (Gas Metal Arc Welding) | - | - | - | 100 | CO2 (20%) + Argon (80%) shielding gas | - | Flat dog bone-shaped | 8 | Axial | 25 | 25 | 0.1 | 10 | Servo-hydraulic fatigue testing machine (MTS, USA) | ASTM E-466 | Load | 1.80 (front left toe), 1.79 (front right toe), 1.92 (back left toe), 1.80 (back right toe) | HAZ
5589 | Failure analysis of GMAW welded Weldox-700 steel under high cycle fatigue | 10.1016/j.engfailanal.2025.109360 | Tiwari, Reetesh; Singh, Indra Vir; Manglik, Amit | ENGINEERING FAILURE ANALYSIS | 2025 | WOS:001423287200001 | Weldox-700 steel | - | 755 | 825 | 23.9 | E110C-K4-H4 (AWS A5.28) | - | 750 | 830 | 6.85 | - | Butt Joint | GMAW (Gas Metal Arc Welding) | - | - | - | 100 | CO2 (20%) + Argon (80%) shielding gas | - | Flat dog bone-shaped | 8 | Axial | 25 | 25 | 0.5 | 10 | Servo-hydraulic fatigue testing machine (MTS, USA) | ASTM E-466 | Load | 1.80 (front left toe), 1.79 (front right toe), 1.92 (back left toe), 1.80 (back right toe) | weld root
5590 | Failure analysis of GMAW welded Weldox-700 steel under high cycle fatigue | 10.1016/j.engfailanal.2025.109360 | Tiwari, Reetesh; Singh, Indra Vir; Manglik, Amit | ENGINEERING FAILURE ANALYSIS | 2025 | WOS:001423287200001 | Weldox-700 steel | - | 755 | 825 | 23.9 | E110C-K4-H4 (AWS A5.28) | - | 750 | 830 | 6.85 | - | Butt Joint | GMAW (Gas Metal Arc Welding) | - | - | - | 100 | CO2 (20%) + Argon (80%) shielding gas | - | Flat dog bone-shaped | 8 | Axial | 25 | 25 | 0.5 | 10 | Servo-hydraulic fatigue testing machine (MTS, USA) | ASTM E-466 | Load | 1.80 (front left toe), 1.79 (front right toe), 1.92 (back left toe), 1.80 (back right toe) | HAZ
5591 | Dealloying significantly improves the fatigue property of laser-welded joints of TC4 titanium alloy | 10.1016/j.engfailanal.2025.109390 | Long, Jian; Zhang, Lin-Jie; Xie, Miao-Xia; Liu, Yong-Qiang | ENGINEERING FAILURE ANALYSIS | 2025 | WOS:001426337600001 | TC4 titanium alloy | - | - | 889 | - | TC4 titanium alloy | - | - | 880 | - | - | Butt Joint | Laser welding | - | - | 25 | - | Argon shielding gas (99.99% purity, 10 L/min flow rate) | - | Plate | 2.5 | Axial | - | - | 0.1 | 100–120 | QBG-100 high-frequency fatigue testing machine | GB/T3075-2008 | Stress | - | Weld toe
5592 | Dealloying significantly improves the fatigue property of laser-welded joints of TC4 titanium alloy | 10.1016/j.engfailanal.2025.109390 | Long, Jian; Zhang, Lin-Jie; Xie, Miao-Xia; Liu, Yong-Qiang | ENGINEERING FAILURE ANALYSIS | 2025 | WOS:001426337600001 | TC4 titanium alloy | - | - | 889 | - | TC4 titanium alloy with added TA1 (Ti content: 99.99 wt%) | - | - | 913 | - | - | Butt Joint | Laser welding | - | - | 25 | - | Argon shielding gas (99.99% purity, 10 L/min flow rate) | - | Plate | 2.5 | Axial | - | - | 0.1 | 100–120 | QBG-100 high-frequency fatigue testing machine | GB/T3075-2008 | Stress | - | Weld toe
5593 | Enhanced fatigue properties of pure copper welded joints in submarine cable by double-sided symmetrical oblique laser shock peening | 10.1016/j.engfracmech.2024.110797 | Tang, Yang; Zhang, Yongkang; Hu, Ming; Miao, Bing; Zhou, Yuanqing; Li, Siwei; Wu, Qingyuan | ENGINEERING FRACTURE MECHANICS | 2025 | WOS:001397429200001 | T2 pure copper | - | 296 | 314 | 45.7 | Pure copper filler metal | - | 85.7 | 257.6 | 33.5 | - | Butt Joint | Tungsten inert gas (TIG) welding | - | 130 | - | - | - | Tensile residual stress (TRS) in specimen (max 227 MPa in WZ) | Plat | 3 | Axial | 23 | 50% R.H | 0.1 | 30 | MTS Landmark 370.10 high-performance fatigue test system | ASTM E466-15 | Stress | - | Weld zone (WZ)
5594 | Enhanced fatigue properties of pure copper welded joints in submarine cable by double-sided symmetrical oblique laser shock peening | 10.1016/j.engfracmech.2024.110797 | Tang, Yang; Zhang, Yongkang; Hu, Ming; Miao, Bing; Zhou, Yuanqing; Li, Siwei; Wu, Qingyuan | ENGINEERING FRACTURE MECHANICS | 2025 | WOS:001397429200001 | T2 pure copper | - | 296 | 314 | 45.7 | Pure copper filler metal | - | 118.2 | 278 | 25.9 | Double-sided symmetric oblique laser shock peening (DSOLSP) | Butt Joint | Tungsten inert gas (TIG) welding | - | 130 | - | - | - | compressive residual stress (CRS) in specimen (max -158 MPa in BM, -155 MPa in WZ) | Plat | 3 | Axial | 23 | 50% R.H | 0.1 | 30 | MTS Landmark 370.10 high-performance fatigue test system | ASTM E466-15 | Stress | - | Weld zone (WZ)
5595 | The evaluation method for grain refinement effect of UIT on fatigue life of welded joints based on crystal plasticity | 10.1016/j.engfracmech.2025.111023 | Han, Shao-hui; Cui, Chuang; Zhang, Qinghua; Wang, Ying; Xie, Yi; Zhang, Yun-hui | ENGINEERING FRACTURE MECHANICS | 2025 | WOS:001445526900001 | Q345 steel | 206 | 345 | - | - | - | - | - | - | - | - | Butt Joint | - | - | - | - | - | - | - | Butt Joint | - | Axial | 25 | - | 0.1 | 6 | - | - | Stress | - | -
5596 | The evaluation method for grain refinement effect of UIT on fatigue life of welded joints based on crystal plasticity | 10.1016/j.engfracmech.2025.111023 | Han, Shao-hui; Cui, Chuang; Zhang, Qinghua; Wang, Ying; Xie, Yi; Zhang, Yun-hui | ENGINEERING FRACTURE MECHANICS | 2025 | WOS:001445526900001 | Q345 steel | 206 | 345 | - | - | - | - | - | - | - | Ultrasonic Impact Treatment (UIT) | Butt Joint | - | - | - | - | - | - | - | Butt Joint | - | Axial | 25 | - | 0.1 | 6 | - | - | Stress | - | -
5597 | The evaluation method for grain refinement effect of UIT on fatigue life of welded joints based on crystal plasticity | 10.1016/j.engfracmech.2025.111023 | Han, Shao-hui; Cui, Chuang; Zhang, Qinghua; Wang, Ying; Xie, Yi; Zhang, Yun-hui | ENGINEERING FRACTURE MECHANICS | 2025 | WOS:001445526900001 | Q345 steel | 206 | 345 | - | - | - | - | - | - | - | - | Cruciform Joint | - | - | - | - | - | - | - | Cruciform Joint | - | Axial | 25 | - | 0.1 | 6 | - | - | Stress | - | -
5598 | The evaluation method for grain refinement effect of UIT on fatigue life of welded joints based on crystal plasticity | 10.1016/j.engfracmech.2025.111023 | Han, Shao-hui; Cui, Chuang; Zhang, Qinghua; Wang, Ying; Xie, Yi; Zhang, Yun-hui | ENGINEERING FRACTURE MECHANICS | 2025 | WOS:001445526900001 | Q345 steel | 206 | 345 | - | - | - | - | - | - | - | Ultrasonic Impact Treatment (UIT) | Cruciform Joint | - | - | - | - | - | - | - | Cruciform Joint | - | Axial | 25 | - | 0.1 | 6 | - | - | Stress | - | -
5599 | The evaluation method for grain refinement effect of UIT on fatigue life of welded joints based on crystal plasticity | 10.1016/j.engfracmech.2025.111023 | Han, Shao-hui; Cui, Chuang; Zhang, Qinghua; Wang, Ying; Xie, Yi; Zhang, Yun-hui | ENGINEERING FRACTURE MECHANICS | 2025 | WOS:001445526900001 | Q345 steel | 206 | 345 | - | - | - | - | - | - | - | - | T-Joint | - | - | - | - | - | - | - | T-Joint | - | Axial | 25 | - | 0.1 | 6 | - | - | Stress | - | -
5600 | The evaluation method for grain refinement effect of UIT on fatigue life of welded joints based on crystal plasticity | 10.1016/j.engfracmech.2025.111023 | Han, Shao-hui; Cui, Chuang; Zhang, Qinghua; Wang, Ying; Xie, Yi; Zhang, Yun-hui | ENGINEERING FRACTURE MECHANICS | 2025 | WOS:001445526900001 | Q345 steel | 206 | 345 | - | - | - | - | - | - | - | Ultrasonic Impact Treatment (UIT) | T-Joint | - | - | - | - | - | - | - | T-Joint | - | Axial | 25 | - | 0.1 | 6 | - | - | Stress | - | -
5601 | Comparison of resonance and hydraulic testing on large scale fatigue tests of welded tubular joints for offshore wind turbine foundations | 10.1016/j.ijfatigue.2024.108797 | Thibaux, Philippe; Thiele, Marc; Van Wittenberghe, Jeroen; Baessler, Matthias | INTERNATIONAL JOURNAL OF FATIGUE | 2025 | WOS:001407911300001 | EN10025-4 S355 ML Z35 | 207 | - | - | - | - | - | - | - | - | - | X-joint | Flux-cored arc welding (FCAW) | - | - | - | - | Offshore yard | - | Full-scale tubular joint | 50 (Chord), 25 (Brace) | Out-of-plane bending | - | - | -1 | 22.5 | Resonance testing system | DNV-RP-C203 | Stress | 2.31–2.59 (Chord), 1.89–2.28 (Brace) | Weld toe on the chord
5602 | Comparison of resonance and hydraulic testing on large scale fatigue tests of welded tubular joints for offshore wind turbine foundations | 10.1016/j.ijfatigue.2024.108797 | Thibaux, Philippe; Thiele, Marc; Van Wittenberghe, Jeroen; Baessler, Matthias | INTERNATIONAL JOURNAL OF FATIGUE | 2025 | WOS:001407911300001 | EN10025-4 S355 ML Z35 | 207 | - | - | - | - | - | - | - | - | - | X-joint | Flux-cored arc welding (FCAW) | - | - | - | - | Offshore yard | - | Full-scale tubular joint | 50 (Chord), 25 (Brace) | Out-of-plane bending | - | - | -1 | 0.5 | Hydraulic actuators | DNV-RP-C203 | Stress | 2.31–2.59 (Chord), 1.89–2.28 (Brace) | Weld toe on the chord
5603 | Creep-fatigue behavior of a friction stir welding 7050-T7451 aluminum alloy: Microstructure evolution and microscopic damage mechanisms | 10.1016/j.ijfatigue.2025.108840 | Wang, Huan; Xu, Weifeng; Wang, Yanfei; Lu, Hongjian | INTERNATIONAL JOURNAL OF FATIGUE | 2025 | WOS:001423079700001 | 7050-T7451 aluminum alloy | - | 300 | 437 | - | Al-Zn-Mg-Cu alloy | - | 248 | - | - | - | Butt Joint | Friction Stir Welding (FSW) | - | - | 2 | - | - | - | - | 12 | Creep-fatigue | 150 | - | 0.1 | - | High-temperature electronic creep-fatigue testing machine | ASTM E2714-13(2020) | Stress | - | HAZ
5604 | Creep-fatigue behavior of a friction stir welding 7050-T7451 aluminum alloy: Microstructure evolution and microscopic damage mechanisms | 10.1016/j.ijfatigue.2025.108840 | Wang, Huan; Xu, Weifeng; Wang, Yanfei; Lu, Hongjian | INTERNATIONAL JOURNAL OF FATIGUE | 2025 | WOS:001423079700001 | 7050-T7451 aluminum alloy | - | 300 | 437 | - | Al-Zn-Mg-Cu alloy | - | 235 | - | - | - | Butt Joint | Friction Stir Welding (FSW) | - | - | 2 | - | - | - | - | 12 | Creep-fatigue | 175 | - | 0.1 | - | High-temperature electronic creep-fatigue testing machine | ASTM E2714-13(2020) | Stress | - | -
5605 | Creep-fatigue behavior of a friction stir welding 7050-T7451 aluminum alloy: Microstructure evolution and microscopic damage mechanisms | 10.1016/j.ijfatigue.2025.108840 | Wang, Huan; Xu, Weifeng; Wang, Yanfei; Lu, Hongjian | INTERNATIONAL JOURNAL OF FATIGUE | 2025 | WOS:001423079700001 | 7050-T7451 aluminum alloy | - | 300 | 437 | - | Al-Zn-Mg-Cu alloy | - | 201 | - | - | - | Butt Joint | Friction Stir Welding (FSW) | - | - | 2 | - | - | - | - | 12 | Creep-fatigue | 200 | - | 0.1 | - | High-temperature electronic creep-fatigue testing machine | ASTM E2714-13(2020) | Stress | - | WNZ
5606 | Study on shear fatigue damage behavior and evolution of Fe-Pb thin walled heterogeneous welded material components under hot isostatic pressure | 10.1016/j.ijfatigue.2025.108867 | Ding, Siyuan; Liu, Jianhua; Peng, Jinfang; Li, Hechang; Li, Bo; Zhu, Minhao | INTERNATIONAL JOURNAL OF FATIGUE | 2025 | WOS:001425671800001 | 45 steel | - | 355 | 600–800 | 16 | Pb (with Sb-Sn as welding agent) | - | 5–10 | 16 | - | - | - | Ultrasonic-assisted solidification welding | - | - | - | 130–150 (Fe alloy), 390–420 (Pb alloy) | - | - | Thin-walled heterogeneous welded component | - | Shear fatigue | - | - | 0.1 | 20 | Walter Bai fatigue testing machine (LFV-10-HH) | - | Stress | - | Weld seam near the Pb material side
5607 | Study on shear fatigue damage behavior and evolution of Fe-Pb thin walled heterogeneous welded material components under hot isostatic pressure | 10.1016/j.ijfatigue.2025.108867 | Ding, Siyuan; Liu, Jianhua; Peng, Jinfang; Li, Hechang; Li, Bo; Zhu, Minhao | INTERNATIONAL JOURNAL OF FATIGUE | 2025 | WOS:001425671800001 | 45 steel | - | 355 | 600–800 | 16 | Pb (with Sb-Sn as welding agent) | - | 5–10 | 16 | - | Hot Isostatic Pressing (HIP) | - | Ultrasonic-assisted solidification welding | - | - | - | 130–150 (Fe alloy), 390–420 (Pb alloy) | - | - | Thin-walled heterogeneous welded component | - | Shear fatigue | - | - | 0.1 | 20 | Walter Bai fatigue testing machine (LFV-10-HH) | - | Stress | - | Weld seam near the Pb material side
5608 | Mode-{I, III} multiaxial fatigue testing of high-quality welds in steel maritime structures using a hexapod | 10.1016/j.ijfatigue.2025.108870 | Bufalari, Gabriele; Troost, Niels; den Besten, Henk; Kaminski, Miroslaw Lech | INTERNATIONAL JOURNAL OF FATIGUE | 2025 | WOS:001445422900001 | S355J2G3+N steel | 206 | 340 | 506 | - | EH36 | 206 | 406 | 548 | - | - | Double-sided T-joint | Robot arc welding | - | - | - | - | - | - | Tubular with circumferential weld | 10 | bending, constant amplitude | - | - | 0.1 | >30 | Custom-built TU Delft hexapod | - | Load | 1.15-1.20 | Weld toe along the weld seam
5609 | Mode-{I, III} multiaxial fatigue testing of high-quality welds in steel maritime structures using a hexapod | 10.1016/j.ijfatigue.2025.108870 | Bufalari, Gabriele; Troost, Niels; den Besten, Henk; Kaminski, Miroslaw Lech | INTERNATIONAL JOURNAL OF FATIGUE | 2025 | WOS:001445422900001 | S355J2G3+N steel | 206 | 340 | 506 | - | EH36 | 206 | 406 | 548 | - | thermally stress-relieved at 560–600°C for ≥2h | Double-sided T-joint | Robot arc welding | - | - | - | - | - | - | Tubular with circumferential weld | 10 | bending, constant amplitude | - | - | 0.1 | >30 | Custom-built TU Delft hexapod | - | Load | 1.15-1.20 | Weld toe along the weld seam
5610 | Mode-{I, III} multiaxial fatigue testing of high-quality welds in steel maritime structures using a hexapod | 10.1016/j.ijfatigue.2025.108870 | Bufalari, Gabriele; Troost, Niels; den Besten, Henk; Kaminski, Miroslaw Lech | INTERNATIONAL JOURNAL OF FATIGUE | 2025 | WOS:001445422900001 | S355J2G3+N steel | 206 | 340 | 506 | - | EH36 | 206 | 406 | 548 | - | - | Double-sided T-joint | Robot arc welding | - | - | - | - | - | - | Tubular with circumferential weld | 10 | torsion, constant amplitude | - | - | -1 | >30 | Custom-built TU Delft hexapod | - | Load | 1.05 | Weld toe along the weld seam
5611 | Mode-{I, III} multiaxial fatigue testing of high-quality welds in steel maritime structures using a hexapod | 10.1016/j.ijfatigue.2025.108870 | Bufalari, Gabriele; Troost, Niels; den Besten, Henk; Kaminski, Miroslaw Lech | INTERNATIONAL JOURNAL OF FATIGUE | 2025 | WOS:001445422900001 | S355J2G3+N steel | 206 | 340 | 506 | - | EH36 | 206 | 406 | 548 | - | thermally stress-relieved at 560–600°C for ≥2h | Double-sided T-joint | Robot arc welding | - | - | - | - | - | - | Tubular with circumferential weld | 10 | torsion, constant amplitude | - | - | -1 | >30 | Custom-built TU Delft hexapod | - | Load | 1.05 | Weld toe along the weld seam
5612 | Mode-{I, III} multiaxial fatigue testing of high-quality welds in steel maritime structures using a hexapod | 10.1016/j.ijfatigue.2025.108870 | Bufalari, Gabriele; Troost, Niels; den Besten, Henk; Kaminski, Miroslaw Lech | INTERNATIONAL JOURNAL OF FATIGUE | 2025 | WOS:001445422900001 | S355J2G3+N steel | 206 | 340 | 506 | - | EH36 | 206 | 406 | 548 | - | - | Double-sided T-joint | Robot arc welding | - | - | - | - | - | - | Tubular with circumferential weld | 10 | bending, variable amplitude | - | - | 0.1 | >30 | Custom-built TU Delft hexapod | - | Load | 1.15-1.20 | Weld toe along the weld seam
5613 | Mode-{I, III} multiaxial fatigue testing of high-quality welds in steel maritime structures using a hexapod | 10.1016/j.ijfatigue.2025.108870 | Bufalari, Gabriele; Troost, Niels; den Besten, Henk; Kaminski, Miroslaw Lech | INTERNATIONAL JOURNAL OF FATIGUE | 2025 | WOS:001445422900001 | S355J2G3+N steel | 206 | 340 | 506 | - | EH36 | 206 | 406 | 548 | - | - | Double-sided T-joint | Robot arc welding | - | - | - | - | - | - | Tubular with circumferential weld | 10 | torsion, variable amplitude | - | - | -1 | >30 | Custom-built TU Delft hexapod | - | Load | 1.05 | Weld toe along the weld seam
5614 | Comparison of experimental and numerical fatigue life of austenitic stainless steel components at 300 °„C with idealized and scanned weld geometries | 10.1016/j.ijfatigue.2025.108873 | Veile, Georg; Lotz, Julius; Rudolph, Juergen; Regitz, Elen; Smaga, Marek; Weihe, Stefan; Beck, Tilmann | INTERNATIONAL JOURNAL OF FATIGUE | 2025 | WOS:001427658500001 | AISI 304L | 175.1 | 136.4 | 385.8 | - | ER 347 | 145.1 | 412.0 | 495.0 | - | Stress relieving heat treatment | Butt Joint | - | - | - | - | 150 | - | - | - | - | Axial | 300 | - | -1 | 1-3 | Hydraulic piston (Scheck PG40) | - | Displacement-controlled | - | Weld toe
5615 | Comparison of experimental and numerical fatigue life of austenitic stainless steel components at 300 °„C with idealized and scanned weld geometries | 10.1016/j.ijfatigue.2025.108873 | Veile, Georg; Lotz, Julius; Rudolph, Juergen; Regitz, Elen; Smaga, Marek; Weihe, Stefan; Beck, Tilmann | INTERNATIONAL JOURNAL OF FATIGUE | 2025 | WOS:001427658500001 | AISI 347 | 176.4 | 155.3 | 405.1 | - | ER 347 | 145.1 | 412.0 | 495.0 | - | Stress relieving heat treatment | Butt Joint | - | - | - | - | 150 | - | - | - | - | Axial | 300 | - | -1 | 1-3 | Hydraulic piston (Scheck PG40) | - | Displacement-controlled | - | Weld toe
5616 | Effect of heat input on microstructural characteristics and fatigue property of heat-affected zone in a FH690 heavy-gauge marine steel | 10.1016/j.ijfatigue.2025.108898 | Bai, Y.; Guo, X.; Sun, X. J.; Liu, G. Y.; Xie, Z. J.; Wang, X. L.; Shang, C. J. | INTERNATIONAL JOURNAL OF FATIGUE | 2025 | WOS:001436037500001 | FH690 marine steel | - | - | - | - | - | - | - | - | - | Quenched and tempered | - | Submerged arc welding (15 kJ/cm heat input) | - | - | - | - | - | - | Round bar | - | Axial | - | - | 0.1 | 50 | LF7105 electro-hydraulic servo fatigue testing machine | - | Stress | - | Weld metal
5617 | Effect of heat input on microstructural characteristics and fatigue property of heat-affected zone in a FH690 heavy-gauge marine steel | 10.1016/j.ijfatigue.2025.108898 | Bai, Y.; Guo, X.; Sun, X. J.; Liu, G. Y.; Xie, Z. J.; Wang, X. L.; Shang, C. J. | INTERNATIONAL JOURNAL OF FATIGUE | 2025 | WOS:001436037500001 | FH690 marine steel | - | - | - | - | - | - | - | - | - | Quenched and tempered | - | Submerged arc welding (50 kJ/cm heat input) | - | - | - | - | - | - | Round bar | - | Axial | - | - | 0.1 | 50 | LF7105 electro-hydraulic servo fatigue testing machine | - | Stress | - | coarse-grained heat affected zone (CGHAZ)
5618 | A comprehensive comparison of creep-fatigue life assessment through leading industrial codes | 10.1016/j.ijpvp.2025.105497 | Belrhiti, Younes; Hamelin, Cory; Lamagnere, Pierre; Knowles, David; Mostafavi, Mahmoud | INTERNATIONAL JOURNAL OF PRESSURE VESSELS AND PIPING | 2025 | WOS:001448486700001 | 316L, 10CrMo9-10 | - | - | - | - | - | - | - | - | - | - | Butt Joint | Electron Beam Welding (EBW) | 80000 | 0.200 | 6 | - | - | - | - | - | Strain-controlled creep-fatigue | 550 | - | - | - | - | R5 | Strain | - | -
5619 | A comprehensive comparison of creep-fatigue life assessment through leading industrial codes | 10.1016/j.ijpvp.2025.105497 | Belrhiti, Younes; Hamelin, Cory; Lamagnere, Pierre; Knowles, David; Mostafavi, Mahmoud | INTERNATIONAL JOURNAL OF PRESSURE VESSELS AND PIPING | 2025 | WOS:001448486700001 | 316L, 10CrMo9-10 | - | - | - | - | - | - | - | - | - | - | Butt Joint | Electron Beam Welding (EBW) | 80000 | 0.200 | 6 | - | - | - | - | - | Strain-controlled creep-fatigue | 550 | - | - | - | - | RCC-MRx | Strain | - | -
5620 | Mechanical properties of high ductility stainless steel for HVAC refrigerant piping | 10.1016/j.ijpvp.2025.105513 | Kim, Dong-Jun; Lee, Won-Bae; Seo, Young-Jin; Hong, Seok-Pyo | INTERNATIONAL JOURNAL OF PRESSURE VESSELS AND PIPING | 2025 | WOS:001459963100001 | PossFD stainless steel | 176 | 226 | 538 | 55 | PossFD (autogenous TIG weld) | 170 | 240 | 485 | 52 | Heat treatment (1050–1100 °C) | Butt Joint | TIG (Tungsten Inert Gas) | - | - | - | - | - | - | Standard (plate-type) | - | Axial (tensile-tensile) | 25 | - | 0.1 | 10 | MTS-810 hydraulic testing machine | ASTM E466 | Load | - | Weld toe/HAZ
5621 | Effect of undercut defects on high-cycle fatigue behavior of welded joints | 10.1016/j.jcsr.2024.109315 | Yuan, Daoyun; Cui, Chuang; Zhang, Qinghua; Shao, Lin; Song, Songke; Peng, Yousong; Li, Ao | JOURNAL OF CONSTRUCTIONAL STEEL RESEARCH | 2025 | WOS:001400457500001 | Q345qE bridge steel | 206 | 448 | 543 | 31.0 | HTW-58 (CO2 gas-shielded arc welding) | - | - | - | - | - | Butt Joint | CO2 gas-shielded arc welding | 27–33 | 240–280 | - | - | - | - | Standard (butt welded joints) | 8 | Axial | - | - | 0.1 | 68–120 | High-frequency fatigue testing machine | TB/T 2349–2016 | Stress | - | Weld toe
5622 | Effect of undercut defects on high-cycle fatigue behavior of welded joints | 10.1016/j.jcsr.2024.109315 | Yuan, Daoyun; Cui, Chuang; Zhang, Qinghua; Shao, Lin; Song, Songke; Peng, Yousong; Li, Ao | JOURNAL OF CONSTRUCTIONAL STEEL RESEARCH | 2025 | WOS:001400457500001 | Q345qE bridge steel | 206 | 448 | 543 | 31.0 | HTW-58 (CO2 gas-shielded arc welding) | - | - | - | - | - | Butt Joint with undercuts | CO2 gas-shielded arc welding | 27–33 | 240–280 | - | - | - | - | Standard (butt welded joints) | 8 | Axial | - | - | 0.1 | 68–120 | High-frequency fatigue testing machine | TB/T 2349–2016 | Stress | - | undercut root
5623 | Effect of undercut defects on high-cycle fatigue behavior of welded joints | 10.1016/j.jcsr.2024.109315 | Yuan, Daoyun; Cui, Chuang; Zhang, Qinghua; Shao, Lin; Song, Songke; Peng, Yousong; Li, Ao | JOURNAL OF CONSTRUCTIONAL STEEL RESEARCH | 2025 | WOS:001400457500001 | Q345qE bridge steel | 206 | 444 | 530 | 34.0 | HTW-58 (CO2 gas-shielded arc welding) | - | - | - | - | - | Cruciform Joint | CO2 gas-shielded arc welding | 27–33 | 240–280 | - | - | - | - | Standard (cruciform welded joints) | 16 | Axial | - | - | 0.1 | 68–120 | High-frequency fatigue testing machine | TB/T 2349–2016 | Stress | - | Weld toe
5624 | Effect of undercut defects on high-cycle fatigue behavior of welded joints | 10.1016/j.jcsr.2024.109315 | Yuan, Daoyun; Cui, Chuang; Zhang, Qinghua; Shao, Lin; Song, Songke; Peng, Yousong; Li, Ao | JOURNAL OF CONSTRUCTIONAL STEEL RESEARCH | 2025 | WOS:001400457500001 | Q345qE bridge steel | 206 | 444 | 530 | 34.0 | HTW-58 (CO2 gas-shielded arc welding) | - | - | - | - | - | Cruciform Joint with undercuts | CO2 gas-shielded arc welding | 27–33 | 240–280 | - | - | - | - | Standard (cruciform welded joints) | 16 | Axial | - | - | 0.1 | 68–120 | High-frequency fatigue testing machine | TB/T 2349–2016 | Stress | - | undercut root
5625 | Research on fatigue life evaluation method of OSD diaphragm under the multiaxial stress state | 10.1016/j.jcsr.2025.109346 | He, Zhigang; Lin, Pengzhen; Liu, Yinglong | JOURNAL OF CONSTRUCTIONAL STEEL RESEARCH | 2025 | WOS:001423803200001 | Q345DNH steel | 206.0 | - | - | - | - | - | - | - | - | - | Groove welding | - | - | - | - | - | - | - | Full-scale | 8 (U-rib and diaphragm), 16 (top plate) | Multiaxial | - | - | - | 3 | - | - | Load | - | Weld toe on the web of the U-rib with an arc-shaped notch
5626 | Effects of variable amplitude load and stress ratio on fatigue performance of orthotropic steel decks: An experimental study | 10.1016/j.jcsr.2025.109353 | Yang, Haibo; Lu, Xueqi; Wang, Ping; Qian, Hongliang | JOURNAL OF CONSTRUCTIONAL STEEL RESEARCH | 2025 | WOS:001410524300001 | Q345qD | 201 | 389 | 497 | - | Q345qD | 201 | - | - | - | - | Deck-U-rib welded joint | Double-layer arc welding | 30 | 300–320 | 5, 5.83 | - | - | - | Full-scale deck-U-rib welded detail | 16 | Axial (tensile fatigue) | - | - | 0.1 | 6 | MTS fatigue test machine | - | Load | 1.609-1.624 | Weld toe (internal deck toe position)
5627 | Effects of variable amplitude load and stress ratio on fatigue performance of orthotropic steel decks: An experimental study | 10.1016/j.jcsr.2025.109353 | Yang, Haibo; Lu, Xueqi; Wang, Ping; Qian, Hongliang | JOURNAL OF CONSTRUCTIONAL STEEL RESEARCH | 2025 | WOS:001410524300001 | Q345qD | 201 | 389 | 497 | - | Q345qD | 201 | - | - | - | - | Deck-U-rib welded joint | Double-layer arc welding | 30 | 300–320 | 5, 5.83 | - | - | - | Full-scale deck-U-rib welded detail | 16 | Axial (tensile fatigue) | - | - | 0.3 | 6 | MTS fatigue test machine | - | Load | 1.609-1.624 | Weld toe (internal deck toe position)
5628 | Corrosion failure mechanism and electrolytic accelerated fatigue performance of butt-welded joints | 10.1016/j.jcsr.2025.109354 | Lu, Yan; Liu, Zhanxiang; Wang, Peipeng; Wang, Haiyang | JOURNAL OF CONSTRUCTIONAL STEEL RESEARCH | 2025 | WOS:001409655000001 | G20Mn5QT cast steel and Q355D steel | 208.78, 208.75 | 315, 359 | 533, 545 | 27.17, 28.52 | ER50–6 | - | - | - | - | - | Butt Joint | CO₂ gas-shielded welding | 35–40 | 260–380 | 58.3–75 | - | - | - | Butt-welded planar joints | 8 | Axial | 25 | wt. 3.5% NaCl solution | 0.1 | 1 | PWS-E100 electro-hydraulic servo static and dynamic universal testing machine | - | force loading control (sinusoidal waveform) | - | Weld toe, weld root, casting defects, welding defects
5629 | Corrosion failure mechanism and electrolytic accelerated fatigue performance of butt-welded joints | 10.1016/j.jcsr.2025.109354 | Lu, Yan; Liu, Zhanxiang; Wang, Peipeng; Wang, Haiyang | JOURNAL OF CONSTRUCTIONAL STEEL RESEARCH | 2025 | WOS:001409655000001 | G20Mn5QT cast steel and Q355D steel | 208.78, 208.75 | 315, 359 | 533, 545 | 27.17, 28.52 | ER50–6 | - | - | - | - | - | Butt Joint | CO₂ gas-shielded welding | 35–40 | 260–380 | 58.3–75 | - | - | - | Butt-welded planar joints | 8 | Axial | 25 | wt. 3.5% NaCl solution | 0.1 | 10 | PWS-E100 electro-hydraulic servo static and dynamic universal testing machine | - | force loading control (sinusoidal waveform) | - | Weld toe, weld root, casting defects, welding defects
5630 | Corrosion failure mechanism and electrolytic accelerated fatigue performance of butt-welded joints | 10.1016/j.jcsr.2025.109354 | Lu, Yan; Liu, Zhanxiang; Wang, Peipeng; Wang, Haiyang | JOURNAL OF CONSTRUCTIONAL STEEL RESEARCH | 2025 | WOS:001409655000001 | G20Mn5QT cast steel and Q355D steel | 208.78, 208.75 | 315, 359 | 533, 545 | 27.17, 28.52 | ER50–6 | - | - | - | - | Electrolytic accelerated corrosion | Butt Joint | CO₂ gas-shielded welding | 35–40 | 260–380 | 58.3–75 | - | - | - | Butt-welded planar joints | 8 | Axial | 25 | wt. 3.5% NaCl solution | 0.1 | 10 | PWS-E100 electro-hydraulic servo static and dynamic universal testing machine | - | force loading control (sinusoidal waveform) | - | Weld toe, weld root, casting defects, welding defects
5631 | Fatigue life extension of the prefatigued welded joints by ultrasonic impact treatment | 10.1016/j.jcsr.2025.109508 | Li, Tao; Wang, Yang; Feng, Liuyang; Gan, Jin; Shao, Yongbo | JOURNAL OF CONSTRUCTIONAL STEEL RESEARCH | 2025 | WOS:001448417800001 | Q345 steel | - | 345 | 470 | 22 | ER50-6 | - | 420 | 500 | 22 | - | Cruciform joint | Manual gas-shielded welding (CO₂) | - | - | - | - | - | tensile (125 MPa) | Non-load-carrying cruciform welded joints | 10 | Axial | - | - | 0.1 | 10 | SDS 100 electro-hydraulic fatigue testing machine | - | - | - | Weld toe
5632 | Fatigue life extension of the prefatigued welded joints by ultrasonic impact treatment | 10.1016/j.jcsr.2025.109508 | Li, Tao; Wang, Yang; Feng, Liuyang; Gan, Jin; Shao, Yongbo | JOURNAL OF CONSTRUCTIONAL STEEL RESEARCH | 2025 | WOS:001448417800001 | Q345 steel | - | 345 | 470 | 22 | ER50-6 | - | 420 | 500 | 22 | Ultrasonic Impact Treatment (UIT) | Cruciform joint | Manual gas-shielded welding (CO₂) | - | - | - | - | - | compressive (-53 MPa to -170 MPa) | Non-load-carrying cruciform welded joints | 10 | Axial | - | - | 0.1 | 10 | SDS 100 electro-hydraulic fatigue testing machine | - | - | - | base material
5633 | Fatigue life extension of the prefatigued welded joints by ultrasonic impact treatment | 10.1016/j.jcsr.2025.109508 | Li, Tao; Wang, Yang; Feng, Liuyang; Gan, Jin; Shao, Yongbo | JOURNAL OF CONSTRUCTIONAL STEEL RESEARCH | 2025 | WOS:001448417800001 | Q345 steel | - | 345 | 470 | 22 | ER50-6 | - | 420 | 500 | 22 | Ultrasonic Impact Treatment (UIT) | Cruciform joint | Manual gas-shielded welding (CO₂) | - | - | - | - | - | compressive (-53 MPa to -170 MPa) | Non-load-carrying cruciform welded joints | 10 | Axial | - | - | 0.1 | 10 | SDS 100 electro-hydraulic fatigue testing machine | - | - | - | Weld toe
5634 | Fatigue life extension of the prefatigued welded joints by ultrasonic impact treatment | 10.1016/j.jcsr.2025.109508 | Li, Tao; Wang, Yang; Feng, Liuyang; Gan, Jin; Shao, Yongbo | JOURNAL OF CONSTRUCTIONAL STEEL RESEARCH | 2025 | WOS:001448417800001 | Q345 steel | - | 345 | 470 | 22 | ER50-6 | - | 420 | 500 | 22 | Ultrasonic Impact Treatment (UIT) | Cruciform joint | Manual gas-shielded welding (CO₂) | - | - | - | - | - | compressive (-53 MPa to -170 MPa) | Non-load-carrying cruciform welded joints | 10 | Axial | - | - | 0.1 | 10 | SDS 100 electro-hydraulic fatigue testing machine | - | - | - | HAZ
5635 | Improving fatigue life and toughness in electron beam welded Ti-6Al-4V achieved through beta heat treatment for microstructure uniformity | 10.1016/j.jmrt.2025.01.055 | Seo, Seongji; Jo, A. Ra; Lee, Hyun Wook; Hwang, Sun Kwang; Han, Jeongho; Park, Jiyong | JOURNAL OF MATERIALS RESEARCH AND TECHNOLOGY-JMR&T | 2025 | WOS:001401014000001 | Ti–6Al–4V (Ti64) | - | - | - | - | Ti–6Al–4V (Ti64) | - | - | - | - | Beta Annealing (BA) at 1030 °C for 0.5 h, air cooling | Butt Joint | Electron Beam Welding (EBW) | 54000 | 0.070 | 21 | 250 | High-vacuum chamber (1.13 × 10⁻² Pa) | 319.25 MPa (FZ), -225.3 MPa (BM) | - | 2 | Axial | 25 | - | 0.5 | 20 | ACE-MU100, ACEONE Tech | - | Load-controlled | - | Fusion Zone (FZ)
5636 | Improving fatigue life and toughness in electron beam welded Ti-6Al-4V achieved through beta heat treatment for microstructure uniformity | 10.1016/j.jmrt.2025.01.055 | Seo, Seongji; Jo, A. Ra; Lee, Hyun Wook; Hwang, Sun Kwang; Han, Jeongho; Park, Jiyong | JOURNAL OF MATERIALS RESEARCH AND TECHNOLOGY-JMR&T | 2025 | WOS:001401014000001 | Ti–6Al–4V (Ti64) | - | - | - | - | Ti–6Al–4V (Ti64) | - | - | - | - | Beta Annealing (BA) at 1030 °C for 0.5 h, air cooling | Butt Joint | Electron Beam Welding (EBW) | 54000 | 0.070 | 21 | 250 | High-vacuum chamber (1.13 × 10⁻² Pa) | 90.5 MPa (FZ), -43.5 MPa (BM) | - | 2 | Axial | 25 | - | 0.5 | 20 | ACE-MU100, ACEONE Tech | - | Load-controlled | - | Fusion Zone (FZ)
5637 | Improving fatigue life and toughness in electron beam welded Ti-6Al-4V achieved through beta heat treatment for microstructure uniformity | 10.1016/j.jmrt.2025.01.055 | Seo, Seongji; Jo, A. Ra; Lee, Hyun Wook; Hwang, Sun Kwang; Han, Jeongho; Park, Jiyong | JOURNAL OF MATERIALS RESEARCH AND TECHNOLOGY-JMR&T | 2025 | WOS:001401014000001 | Ti–6Al–4V (Ti64) | - | - | - | - | Ti–6Al–4V (Ti64) | - | - | - | - | Beta Annealing (BA) at 1030 °C for 0.5 h, air cooling | Butt Joint | Electron Beam Welding (EBW) | 54000 | 0.070 | 21 | 250 | High-vacuum chamber (1.13 × 10⁻² Pa) | 28.58 MPa (FZ), 22.5 MPa (BM) | - | 2 | Axial | 25 | - | 0.5 | 20 | ACE-MU100, ACEONE Tech | - | Load-controlled | - | Fusion Zone (FZ)
5638 | Fatigue life prediction of spot-welded joints using a novel indentation technique for precise elastoplastic characterization of weld zones | 10.1016/j.jmrt.2025.01.116 | Aliyari, Hossein; Miresmaeili, Reza; Azadi, Mohammad | JOURNAL OF MATERIALS RESEARCH AND TECHNOLOGY-JMR&T | 2025 | WOS:001420522100001 | DC04 deep drawing cold rolled steel | 210 | 155 | - | - | - | - | 394 | 769 | - | - | Lap Joint | Resistance Spot Welding (RSW) | - | 8600 | - | - | - | - | Tensile-shear specimen | 0.8 | Axial | - | - | 0 | - | Zwick Amsler H250 axial testing machine | ISO 14324 | Load | - | Weld toe
5639 | Experimental investigation of fatigue behavior and fracture mechanisms in welded joints of 321 stainless steel | 10.1016/j.mtcomm.2025.112193 | Li, Y. F.; Chen, X.; Zhang, L. Y.; Wang, Y. G. | MATERIALS TODAY COMMUNICATIONS | 2025 | WOS:001446663100001 | 321 austenitic stainless steel | 196.3 | 348.2 | 725.2 | 57.1 | ER321 filler wire | 196.3 | 311.3 | 647.3 | 43.6 | - | Single V-groove joint (V-shape) | Gas-tungsten arc welding (GTAW) | 13 | 180 | 0.42 | 150 | High-purity argon gas | - | Standard | 16 | Tension-compression | 25 | - | -1 | 5 | Instron 8872 | - | Stress | - | Heat-affected zone (HAZ)
5640 | Cyclic behaviors of diffusion welded alloy 800H | 10.1016/j.net.2025.103536 | Hwang, Jong-Bae; Kim, Eung-Seon | NUCLEAR ENGINEERING AND TECHNOLOGY | 2025 | WOS:001453995400001 | Alloy 800H (Fe-Ni-Cr alloy) | - | 142.6 | 418.6 | 42.7 | Alloy 800H (diffusion weldment, DFW) | - | 112.9 | 376.5 | 39.1 | post-weld heat treatment (1100°C for 20 h) | Diffusion welded block (monolithic joint) | Diffusion welding | - | - | - | - | High vacuum (7.0 × 10⁻⁵ Torr) | - | Standard (round bar) | 6 | Low-cycle fatigue | 650 | air | -1 | - | MTS-810 servo-hydraulic test machine | ASTM E606 | Strain-controlled | - | -
5641 | Cyclic behaviors of diffusion welded alloy 800H | 10.1016/j.net.2025.103536 | Hwang, Jong-Bae; Kim, Eung-Seon | NUCLEAR ENGINEERING AND TECHNOLOGY | 2025 | WOS:001453995400001 | Alloy 800H (Fe-Ni-Cr alloy) | - | 130.6 | 252.7 | 42.6 | Alloy 800H (diffusion weldment, DFW) | - | 105.7 | 222.0 | 48.0 | post-weld heat treatment (1100°C for 20 h) | Diffusion welded block (monolithic joint) | Diffusion welding | - | - | - | - | High vacuum (7.0 × 10⁻⁵ Torr) | - | Standard (round bar) | 6 | Low-cycle fatigue | 760 | air | -1 | - | MTS-810 servo-hydraulic test machine | ASTM E606 | Strain-controlled | - | -
5642 | Fatigue life assessment of fillet welded joint using the local strain approach accounting for microscale notch effect | 10.1016/j.oceaneng.2025.120808 | Dong, Yan; Ai, Zhihao; Garbatov, Yordan | OCEAN ENGINEERING | 2025 | WOS:001443648700001 | AH32 mild steel | 206 | 331 | 467 | 35 | - | - | - | - | - | Wire brushing (post-weld cleaning) | Fillet joint | Gas Metal Arc Welding (GMAW) | 27.2 | 210 | - | - | - | Cosinusoidal distribution along weld seam (max: 363 MPa) | Fillet welded joint with non-load-carrying transverse stiffener | 6 | axial fatigue | - | - | 0.1 | 20 | - | - | Stress | - | Weld toe
5643 | Effect of Corrosion on the Fatigue Behavior of G20Mn5QT Cast Steel Welded Connections and Fatigue Life Evaluation Model | 10.1061/JMCEE7.MTENG-17026 | Lu, Yan; Yu, Zhenchao; Zhang, Xiaolong; Wang, Peipeng; Han, Qinghua; Wang, Ruqi | JOURNAL OF MATERIALS IN CIVIL ENGINEERING | 2025 | WOS:001379451100044 | G20Mn5QT cast steel | 207 | 330.5 | 585.8 | - | Q355D steel (ER50-6 filler wire) | 203 | 357 | 519.2 | - | Postweld heat treatment at 250°C for 2 h | Cruciform welded connection (non-load-carrying) | CO2 gas arc welding | - | - | - | - | - | - | Cruciform welded connection (non-load-carrying) | 8 | Axial | - | 3.5% NaCl solution | 0.1 | 5 | PWS-E100 electrohydraulic servo universal testing machine | DIN EN ISO 11782-1 | Stress | - | Weld toe
5644 | Effect of Corrosion on the Fatigue Behavior of G20Mn5QT Cast Steel Welded Connections and Fatigue Life Evaluation Model | 10.1061/JMCEE7.MTENG-17026 | Lu, Yan; Yu, Zhenchao; Zhang, Xiaolong; Wang, Peipeng; Han, Qinghua; Wang, Ruqi | JOURNAL OF MATERIALS IN CIVIL ENGINEERING | 2025 | WOS:001379451100044 | G20Mn5QT cast steel | 207 | 330.5 | 585.8 | - | Q355D steel (ER50-6 filler wire) | 203 | 357 | 519.2 | - | Postweld heat treatment at 250°C for 2 h | Cruciform welded connection (load-carrying) | CO2 gas arc welding | - | - | - | - | - | - | Cruciform welded connection (load-carrying) | 8 | Axial | - | 3.5% NaCl solution | 0.1 | 5 | PWS-E100 electrohydraulic servo universal testing machine | DIN EN ISO 11782-1 | Stress | - | weld toe and weld root
5645 | Effects of Stress Ratio on Low-Cycle Fatigue Performance of Various REBCO CC Lap Joints at 77 K | 10.1109/TASC.2024.3513288 | De Leon, Michael B.; Pascua, Richard; Shin, Hyung-Seop | IEEE TRANSACTIONS ON APPLIED SUPERCONDUCTIVITY | 2025 | WOS:001386434500001 | REBCO-coated conductor (CC) tapes | - | - | - | - | In52Sn48 solder strip | - | - | - | - | Co-Evaporation Deposition and Reaction (RCE-DR) | Single-lap joint | Ultrasonic welding (UW) | - | - | - | - | Flux-free | - | Lap joint | - | Low-cycle fatigue (LCF) | -196 | Self-field | 0.1 | 0.02 | - | - | Load control mode | - | failure within the solder layer
5646 | Effects of Stress Ratio on Low-Cycle Fatigue Performance of Various REBCO CC Lap Joints at 77 K | 10.1109/TASC.2024.3513288 | De Leon, Michael B.; Pascua, Richard; Shin, Hyung-Seop | IEEE TRANSACTIONS ON APPLIED SUPERCONDUCTIVITY | 2025 | WOS:001386434500001 | REBCO-coated conductor (CC) tapes | - | - | - | - | In52Sn48 solder strip | - | - | - | - | Co-Evaporation Deposition and Reaction (RCE-DR) | Single-lap joint | Ultrasonic welding (UW) | - | - | - | - | Flux-free | - | Lap joint | - | Low-cycle fatigue (LCF) | -196 | Self-field | 0.5 | 0.02 | - | - | Load control mode | - | failure within the solder layer
5647 | Effects of Stress Ratio on Low-Cycle Fatigue Performance of Various REBCO CC Lap Joints at 77 K | 10.1109/TASC.2024.3513288 | De Leon, Michael B.; Pascua, Richard; Shin, Hyung-Seop | IEEE TRANSACTIONS ON APPLIED SUPERCONDUCTIVITY | 2025 | WOS:001386434500001 | REBCO-coated conductor (CC) tapes | - | - | - | - | In52Sn48 solder strip | - | - | - | - | IBAD/Metal-Organic Chemical Vapor Deposition (MOCVD) | Single-lap joint | Ultrasonic welding (UW) | - | - | - | - | Flux-free | - | Lap joint | - | Low-cycle fatigue (LCF) | -196 | Self-field | 0.1 | 0.02 | - | - | Load control mode | - | failure within the solder layer
5648 | Assessing the Very High Cycle Fatigue Behavior and Frequency Effect of Structural Steel Welds | 10.1111/ffe.14569 | England, Andrew; Gorash, Yevgen; Toumpis, Athanasios | FATIGUE & FRACTURE OF ENGINEERING MATERIALS & STRUCTURES | 2025 | WOS:001395823100001 | S275J2+N non-alloyed structural steel | 210 | 320 | 507 | 29 | Nippon Steel SF-1A wire (E71T-1M classification) | - | 530 | 590 | 28 | - | Butt joint | Flux-core arc welding (FCAW) | 21.5–21.9 | 102–110 | 5 | - | Protective shielding gas (80% Ar/20% CO₂) | - | plat | 3 | Axial | 25 | air | -1 | 20000 | Shimadzu USF-2000A (Ultrasonic) | WES 1112 | Displacement | - | Weld toe
5649 | Assessing the Very High Cycle Fatigue Behavior and Frequency Effect of Structural Steel Welds | 10.1111/ffe.14569 | England, Andrew; Gorash, Yevgen; Toumpis, Athanasios | FATIGUE & FRACTURE OF ENGINEERING MATERIALS & STRUCTURES | 2025 | WOS:001395823100001 | S275J2+N non-alloyed structural steel | 210 | 320 | 507 | 29 | Nippon Steel SF-1A wire (E71T-1M classification) | - | 530 | 590 | 28 | - | Butt joint | Flux-core arc welding (FCAW) | 21.5–21.9 | 102–110 | 5 | - | Protective shielding gas (80% Ar/20% CO₂) | - | plat | 3 | Axial | 25 | air | 0.1 | 10 | Instron 8802 | - | Load | - | Weld toe
5650 | Influences of Welding Techniques on Fatigue Behaviors of Thick-Walled Cylinders of 30CrMnSiNi2A Steel | 10.1111/ffe.14583 | Long, Jian; Zhang, Lin-Jie; Xie, Miao-Xia; Na, Suck Joo | FATIGUE & FRACTURE OF ENGINEERING MATERIALS & STRUCTURES | 2025 | WOS:001419011900001 | 30CrMnSiNi2A ultrahigh-strength steel | - | - | 1608 | - | - | - | - | 1642 | - | Quenching and low-temperature tempering | Socket joint | Electron Beam Welding (EBW) | - | - | - | - | Vacuum | - | Standard (round bar) | 5 | Axial | 25 | Atmospheric | 0.1 | 100 | QBG-100 high-frequency fatigue tester | - | Stress-controlled | - | Surface
5651 | Influences of Welding Techniques on Fatigue Behaviors of Thick-Walled Cylinders of 30CrMnSiNi2A Steel | 10.1111/ffe.14583 | Long, Jian; Zhang, Lin-Jie; Xie, Miao-Xia; Na, Suck Joo | FATIGUE & FRACTURE OF ENGINEERING MATERIALS & STRUCTURES | 2025 | WOS:001419011900001 | 30CrMnSiNi2A ultrahigh-strength steel | - | - | 1608 | - | H18CrMoA | - | - | 854 | - | Quenching and low-temperature tempering | Socket joint | Shielded Metal Arc Welding (SMAW) | - | - | - | - | - | - | Standard (round bar) | 5 | Axial | 25 | Atmospheric | 0.1 | 100 | QBG-100 high-frequency fatigue tester | - | Stress-controlled | - | Surface
5652 | Fatigue Behavior Up to Very High Cycle Regime of Laser Beam Welded Ti60 Joints | 10.1111/ffe.14597 | Ren, Lisha; Chen, Yao; Xu, Guangpei; Li, Fei; Wang, Qiaoling; Zhou, Jie | FATIGUE & FRACTURE OF ENGINEERING MATERIALS & STRUCTURES | 2025 | WOS:001419879900001 | Ti-5.5Al-4.0Sn-3.5Zr-1.0Ta-1.0Mo-0.4Si-0.85Nd (wt. %) | 110.37 | - | 1178.64 | 9.55 | Ti60 | 126.00 | - | - | - | - | Butt Joint | Laser Beam Welding (LBW) | - | - | 25 | - | - | - | Dog bone | 1 | Axial | 25 | Ambient | -1 | 20000 | USF2000 (SHIMADZU) | - | Stress | - | Weld toe, weld root, base metal
5653 | Comparative Fatigue Analysis of Structural Steels Considering Welding and Surface Effects | 10.1111/str.70003 | Gorash, Yevgen; Comlekci, Tugrul; Walker, Carl; Toumpis, Athanasios; Kelly, James; England, Andrew; Milne, Lewis | STRAIN | 2025 | WOS:001443295300001 | S275JR+AR | 211.1 | 314 | 468.9 | 31.8 | ER70S-6 AWS A5.18 | - | - | - | - | Postweld heat treatment (PWHT) | Double-V butt joint | MIG | - | - | - | - | Shielding gas (95% Ar, 3% CO2, 2% O2) | - | Tapered ultrasonic fatigue (USF) | 12 | Ultrasonic fatigue (USF) | - | Air | -1 | 20000 | Shimadzu USF-2000A | Japan Welding Engineering Society WES 1112 | Stress | - | Weld toe, weld root, subsurface pores
5654 | Comparative Fatigue Analysis of Structural Steels Considering Welding and Surface Effects | 10.1111/str.70003 | Gorash, Yevgen; Comlekci, Tugrul; Walker, Carl; Toumpis, Athanasios; Kelly, James; England, Andrew; Milne, Lewis | STRAIN | 2025 | WOS:001443295300001 | S355JR+AR | 210.7 | 378.2 | 512.8 | 24.3 | ER70S-6 AWS A5.18 | - | - | - | - | Postweld heat treatment (PWHT) | Double-V butt joint | MIG | - | - | - | - | Shielding gas (95% Ar, 3% CO2, 2% O2) | - | Tapered ultrasonic fatigue (USF) | 15 | Ultrasonic fatigue (USF) | - | Air | -1 | 20000 | Shimadzu USF-2000A | Japan Welding Engineering Society WES 1112 | Stress | - | Weld toe, weld root, subsurface pores
5655 | Study on Fatigue Life and Fracture Behaviour of Similar and Dissimilar Resistance Spot-Welded Joints of Titanium Grade 2 Alloy and Austenitic Stainless Steel 304 | 10.3390/app15041938 | Mezher, Marwan T.; Pereira, Alejandro; Trzepiecinski, Tomasz | APPLIED SCIENCES-BASEL | 2025 | WOS:001431894100001 | Titanium Grade 2 alloy (Ti) | 113 | 318 | 428 | 28 | Titanium Grade 2 alloy (Ti) | - | - | - | - | - | Lap Joint | Resistance Spot Welding (RSW) | - | 7000 | - | - | - | - | Cantilever beam | 1 | Alternating bending fatigue | 25 | air | 0.1 | - | HSM-20 alternating bending fatigue machine | - | Stress-controlled | - | Base metal (BM)
5656 | Study on Fatigue Life and Fracture Behaviour of Similar and Dissimilar Resistance Spot-Welded Joints of Titanium Grade 2 Alloy and Austenitic Stainless Steel 304 | 10.3390/app15041938 | Mezher, Marwan T.; Pereira, Alejandro; Trzepiecinski, Tomasz | APPLIED SCIENCES-BASEL | 2025 | WOS:001431894100001 | Titanium Grade 2 alloy (Ti) | 113 | 318 | 428 | 28 | Titanium Grade 2 alloy (Ti) | - | - | - | - | - | Lap Joint | Resistance Spot Welding (RSW) | - | 5000 | - | - | - | - | Cantilever beam | 0.5 | Alternating bending fatigue | 25 | air | 0.1 | - | HSM-20 alternating bending fatigue machine | - | Stress-controlled | - | Base metal (BM)
5657 | Study on Fatigue Life and Fracture Behaviour of Similar and Dissimilar Resistance Spot-Welded Joints of Titanium Grade 2 Alloy and Austenitic Stainless Steel 304 | 10.3390/app15041938 | Mezher, Marwan T.; Pereira, Alejandro; Trzepiecinski, Tomasz | APPLIED SCIENCES-BASEL | 2025 | WOS:001431894100001 | Titanium Grade 2 alloy (Ti) | 113 | 318 | 428 | 28 | Titanium Grade 2 alloy (Ti) | - | - | - | - | - | Lap Joint | Resistance Spot Welding (RSW) | - | 5500 | - | - | - | - | Cantilever beam | 0.5, 1.0 | Alternating bending fatigue | 25 | air | 0.1 | - | HSM-20 alternating bending fatigue machine | - | Stress-controlled | - | Base metal (BM)
5658 | Study on Fatigue Life and Fracture Behaviour of Similar and Dissimilar Resistance Spot-Welded Joints of Titanium Grade 2 Alloy and Austenitic Stainless Steel 304 | 10.3390/app15041938 | Mezher, Marwan T.; Pereira, Alejandro; Trzepiecinski, Tomasz | APPLIED SCIENCES-BASEL | 2025 | WOS:001431894100001 | AISI 304 austenitic stainless steel (ASS) | 193 | 215 | 505 | 40 | AISI 304 austenitic stainless steel (ASS) | - | - | - | - | - | Lap Joint | Resistance Spot Welding (RSW) | - | 6000 | - | - | - | - | Cantilever beam | 1 | Alternating bending fatigue | 25 | air | 0.1 | - | HSM-20 alternating bending fatigue machine | - | Stress-controlled | - | Base metal (BM)
5659 | Study on Fatigue Life and Fracture Behaviour of Similar and Dissimilar Resistance Spot-Welded Joints of Titanium Grade 2 Alloy and Austenitic Stainless Steel 304 | 10.3390/app15041938 | Mezher, Marwan T.; Pereira, Alejandro; Trzepiecinski, Tomasz | APPLIED SCIENCES-BASEL | 2025 | WOS:001431894100001 | AISI 304 austenitic stainless steel (ASS) | 193 | 215 | 505 | 40 | AISI 304 austenitic stainless steel (ASS) | - | - | - | - | - | Lap Joint | Resistance Spot Welding (RSW) | - | 7000 | - | - | - | - | Cantilever beam | 0.5 | Alternating bending fatigue | 25 | air | 0.1 | - | HSM-20 alternating bending fatigue machine | - | Stress-controlled | - | Base metal (BM)
5660 | Study on Fatigue Life and Fracture Behaviour of Similar and Dissimilar Resistance Spot-Welded Joints of Titanium Grade 2 Alloy and Austenitic Stainless Steel 304 | 10.3390/app15041938 | Mezher, Marwan T.; Pereira, Alejandro; Trzepiecinski, Tomasz | APPLIED SCIENCES-BASEL | 2025 | WOS:001431894100001 | AISI 304 austenitic stainless steel (ASS) | 193 | 215 | 505 | 40 | AISI 304 austenitic stainless steel (ASS) | - | - | - | - | - | Lap Joint | Resistance Spot Welding (RSW) | - | 7000 | - | - | - | - | Cantilever beam | 0.5, 1.0 | Alternating bending fatigue | 25 | air | 0.1 | - | HSM-20 alternating bending fatigue machine | - | Stress-controlled | - | Base metal (BM)
5661 | Study on Fatigue Life and Fracture Behaviour of Similar and Dissimilar Resistance Spot-Welded Joints of Titanium Grade 2 Alloy and Austenitic Stainless Steel 304 | 10.3390/app15041938 | Mezher, Marwan T.; Pereira, Alejandro; Trzepiecinski, Tomasz | APPLIED SCIENCES-BASEL | 2025 | WOS:001431894100001 | Titanium Grade 2 alloy (Ti), AISI 304 austenitic stainless steel (ASS) | 113, 193 | 318, 215 | 428, 505 | 28, 40 | Titanium Grade 2 alloy (Ti), AISI 304 austenitic stainless steel (ASS) | - | - | - | - | - | Lap Joint | Resistance Spot Welding (RSW) | - | 6000 | - | - | - | - | Cantilever beam | 1 | Alternating bending fatigue | 25 | air | 0.1 | - | HSM-20 alternating bending fatigue machine | - | Stress-controlled | - | Interfacial failure (IF)
5662 | Study on Fatigue Life and Fracture Behaviour of Similar and Dissimilar Resistance Spot-Welded Joints of Titanium Grade 2 Alloy and Austenitic Stainless Steel 304 | 10.3390/app15041938 | Mezher, Marwan T.; Pereira, Alejandro; Trzepiecinski, Tomasz | APPLIED SCIENCES-BASEL | 2025 | WOS:001431894100001 | Titanium Grade 2 alloy (Ti), AISI 304 austenitic stainless steel (ASS) | 113, 193 | 318, 215 | 428, 505 | 28, 40 | Titanium Grade 2 alloy (Ti), AISI 304 austenitic stainless steel (ASS) | - | - | - | - | - | Lap Joint | Resistance Spot Welding (RSW) | - | 6000 | - | - | - | - | Cantilever beam | 0.5, 1 | Alternating bending fatigue | 25 | air | 0.1 | - | HSM-20 alternating bending fatigue machine | - | Stress-controlled | - | Interfacial failure (IF)
5663 | Study on Fatigue Life and Fracture Behaviour of Similar and Dissimilar Resistance Spot-Welded Joints of Titanium Grade 2 Alloy and Austenitic Stainless Steel 304 | 10.3390/app15041938 | Mezher, Marwan T.; Pereira, Alejandro; Trzepiecinski, Tomasz | APPLIED SCIENCES-BASEL | 2025 | WOS:001431894100001 | Titanium Grade 2 alloy (Ti), AISI 304 austenitic stainless steel (ASS) | 113, 193 | 318, 215 | 428, 505 | 28, 40 | Titanium Grade 2 alloy (Ti), AISI 304 austenitic stainless steel (ASS) | - | - | - | - | - | Lap Joint | Resistance Spot Welding (RSW) | - | 6500 | - | - | - | - | Cantilever beam | 0.5 | Alternating bending fatigue | 25 | air | 0.1 | - | HSM-20 alternating bending fatigue machine | - | Stress-controlled | - | Interfacial failure (IF)
5664 | Constraint Effect on Tensile and Fatigue Fracture of Coach Peel Specimens of Novel Aluminum-Steel Resistance Spot Welds | 10.3390/cryst15020163 | Shi, Liting; Guo, Xiangcheng | CRYSTALS | 2025 | WOS:001429653400001 | AA6022 (Aluminum Alloy) | 69 | 202 | 297 | 22 | Low Carbon Steel (LCS) | 213 | 161 | 292 | 53 | Bake at 175°C for 35 min | Coach Peel Joint | Resistance Spot Welding (RSW) | - | - | - | - | - | - | Coach Peel Specimen | 1.2, 2.0 | Axial | 25 | - | 0.1 | 5 | MTS servo-hydraulic system | - | Load | - | Weld toe, Weld root
5665 | Static and Fatigue Strength of Graphene Nanoplatelet-Reinforced AA6061-T6 Friction Stir Spot-Welded Lap Joints | 10.3390/jmmp9030098 | Alkhafaji, Amir; Camas, Daniel; Al-Asadi, Hayder | JOURNAL OF MANUFACTURING AND MATERIALS PROCESSING | 2025 | WOS:001453290300001 | AA6061-T6 aluminum alloy | - | - | - | - | AA6061-T6 reinforced with graphene nanoplatelets (GNPs) | - | - | - | - | with GNP reinforcement | Lap Joint | Friction Stir Spot Welding (FSSW) | - | - | - | - | - | - | Lap-shear | 1.8 | Axial | - | - | 0.1 | 10 | MST 809 Axial/Torsional Test System | - | Load | - | Weld toe, weld root
5666 | Static and Fatigue Strength of Graphene Nanoplatelet-Reinforced AA6061-T6 Friction Stir Spot-Welded Lap Joints | 10.3390/jmmp9030098 | Alkhafaji, Amir; Camas, Daniel; Al-Asadi, Hayder | JOURNAL OF MANUFACTURING AND MATERIALS PROCESSING | 2025 | WOS:001453290300001 | AA6061-T6 aluminum alloy | - | - | - | - | AA6061-T6 | - | - | - | - | - | Lap Joint | Friction Stir Spot Welding (FSSW) | - | - | - | - | - | - | Lap-shear | 1.8 | Axial | - | - | 0.1 | 10 | MST 809 Axial/Torsional Test System | - | Load | - | Weld toe, weld root
5667 | Effect of Inert Gas Cover on the Static and Fatigue Behavior of AA6061-T6 Aluminum Alloy Friction Stir Spot Lap-Shear Welds | 10.3390/ma18020256 | Alkhafaji, Amir; Camas, Daniel; Al-Asadi, Hayder | MATERIALS | 2025 | WOS:001404426500001 | AA6061-T6 aluminum alloy | - | 276 | 310 | - | AA6061-T6 aluminum alloy | - | - | - | - | - | Lap-shear joint | Friction Stir Spot Welding (FSSW) | - | - | - | - | - | - | Lap-shear specimen | 1.8 | Axial fatigue | 25 | - | 0.1 | 10–30 | MST 809 Axial/Torsional Test System | - | Load-controlled | - | -
5668 | Effect of Inert Gas Cover on the Static and Fatigue Behavior of AA6061-T6 Aluminum Alloy Friction Stir Spot Lap-Shear Welds | 10.3390/ma18020256 | Alkhafaji, Amir; Camas, Daniel; Al-Asadi, Hayder | MATERIALS | 2025 | WOS:001404426500001 | AA6061-T6 aluminum alloy | - | 276 | 310 | - | AA6061-T6 aluminum alloy | - | - | - | - | - | Lap-shear joint | Friction Stir Spot Welding (FSSW) | - | - | - | - | Argon gas cover | - | Lap-shear specimen | 1.8 | Axial fatigue | 25 | - | 0.1 | 10–30 | MST 809 Axial/Torsional Test System | - | Load-controlled | - | -
5669 | Numerical Fatigue Analysis of Dissimilar Lap Joints Fabricated by Dimple Spot Welding for Automotive Application | 10.3390/ma18030627 | Livieri, Paolo; Bortolan, Michele | MATERIALS | 2025 | WOS:001418654600001 | SPC590(steel sheets), A6N01 (aluminium alloys) | 200, 70 | 444, 225 | 590, 257 | 24.8, 9.4 | - | - | - | - | - | - | Lap joint | Dimple Spot Welding (DSW) | - | - | - | - | - | - | Lap joint with spot weld | 1.4, 2.0 | Axial | 25 | - | 0.1 | - | - | - | Load | - | Aluminium plate (crack nucleation at the hole border)
5670 | Numerical Fatigue Analysis of Dissimilar Lap Joints Fabricated by Dimple Spot Welding for Automotive Application | 10.3390/ma18030627 | Livieri, Paolo; Bortolan, Michele | MATERIALS | 2025 | WOS:001418654600001 | SPC590(steel sheets), A7003 (aluminium alloys) | 200, 70 | 444, 349 | 590, 395 | 24.8, 10.8 | - | - | - | - | - | - | Lap joint | Dimple Spot Welding (DSW) | - | - | - | - | - | - | Lap joint with spot weld | 1.4, 2.0 | Axial | 25 | - | 0.1 | - | - | - | Load | - | Aluminium plate (crack nucleation at the hole border)
5671 | Numerical Fatigue Analysis of Dissimilar Lap Joints Fabricated by Dimple Spot Welding for Automotive Application | 10.3390/ma18030627 | Livieri, Paolo; Bortolan, Michele | MATERIALS | 2025 | WOS:001418654600001 | SPC980 (steel sheets), A6N01 (aluminium alloys) | 200, 70 | 813, 225 | 980, 257 | 13.9, 9.4 | - | - | - | - | - | - | Lap joint | Dimple Spot Welding (DSW) | - | - | - | - | - | - | Lap joint with spot weld | 1.4, 2.0 | Axial | 25 | - | 0.1 | - | - | - | Load | - | Aluminium plate (crack nucleation at the hole border)
5672 | Numerical Fatigue Analysis of Dissimilar Lap Joints Fabricated by Dimple Spot Welding for Automotive Application | 10.3390/ma18030627 | Livieri, Paolo; Bortolan, Michele | MATERIALS | 2025 | WOS:001418654600001 | SPC980 (steel sheets), A7003 (aluminium alloys) | 200, 70 | 813, 349 | 980, 395 | 13.9, 10.8 | - | - | - | - | - | - | Lap joint | Dimple Spot Welding (DSW) | - | - | - | - | - | - | Lap joint with spot weld | 1.4, 2.0 | Axial | 25 | - | 0.1 | - | - | - | Load | - | Aluminium plate (crack nucleation at the hole border)
5673 | Fatigue Life Analysis of Cyclone Separator Group Structure in a Reactor Device | 10.3390/ma18061214 | Shan, Yilian; Sun, Jiye; Zhu, Xianglong; Tian, Yanhui; Zhou, Junyao; Ding, Yuzhe; Ding, Benjie; Du, Jianke; Zhang, Minghua | MATERIALS | 2025 | WOS:001453084200001 | Q345R low-alloy steel | 210 | 345 | 470–630 | 21 | - | - | - | - | - | - | - | - | - | - | - | - | - | - | Standard (round bar) | 6 | Axial (tension-compression symmetrical loading) | 25 | Air | -1 | 10 | MTS 50 kN fatigue testing machine | GB/T 4337-2015 | Load | - | Weld toe
5674 | A Study of the Creep-Fatigue Damage Mechanism of a P92 Welded Joint Using Nanoindentation Characterization | 10.3390/met15010053 | Jin, Zhangmin; Cai, Zhihui; Gu, Xuecheng; Wang, Zhiqiang; Han, Yiwen; Yu, Ting; Song, Yuxuan; Gao, Zengliang; Zheng, Zhongrui | METALS | 2025 | WOS:001404415000001 | P92 steel | - | - | - | - | P92 steel (welding wire) | - | - | - | - | Post-weld heat treatment at 1033 K for 2 h, followed by air cooling | - | Gas tungsten arc welding (GTAW) and submerged arc welding (SAW) | - | - | - | - | - | - | Standard | 6 | Strain-controlled creep-fatigue interaction (CFI) | 650 | - | - | - | RPL series electronic creep-fatigue testing machine (SINOTEST) | - | Strain-controlled | - | Base metal (BM) region, near inter-critical heat-affected zone (ICHAZ)
5675 | Fatigue strength prediction of ultra high strength steel butt-welded joints | 10.1111/ffe.12015 | Nykanen, T.; Bjork, T.; Laitinen, R. | FATIGUE & FRACTURE OF ENGINEERING MATERIALS & STRUCTURES | 2013 | WOS:000319145000001 | Optim 1100 QC (Ultra high strength steel) | 210 | 1100 | 1250 | 6 | Union X96 wire | 210 | 954 | 1055 | 4.6 | - | Butt Joint | MAG (Gas Metal Arc Welding) | - | - | - | - | Air (flat position) | -112 MPa | Standard (butt-welded joint) | 6 | Axial (tensile loading) | 25 | Air | 0.05–0.57 | - | Servo-hydraulic rig | IIW Recommendations | Stress | 2.04–2.25 | Weld toe, weld root
5676 | Fatigue strength prediction of ultra high strength steel butt-welded joints | 10.1111/ffe.12015 | Nykanen, T.; Bjork, T.; Laitinen, R. | FATIGUE & FRACTURE OF ENGINEERING MATERIALS & STRUCTURES | 2013 | WOS:000319145000001 | Optim 1100 QC (Ultra high strength steel) | 210 | 1100 | 1250 | 6 | Union X96 wire | 210 | 954 | 1055 | 4.6 | Ultrasonic Peening Treatment (UP) | Butt Joint | MAG (Gas Metal Arc Welding) | - | - | - | - | Air (flat position) | -240 MPa | Standard (butt-welded joint) | 6 | Axial (tensile loading) | 25 | Air | 0.05–0.57 | - | Servo-hydraulic rig | IIW Recommendations | Stress | 2.04–2.25 | Weld toe, weld root
5677 | Fatigue strength prediction of ultra high strength steel butt-welded joints | 10.1111/ffe.12015 | Nykanen, T.; Bjork, T.; Laitinen, R. | FATIGUE & FRACTURE OF ENGINEERING MATERIALS & STRUCTURES | 2013 | WOS:000319145000001 | Optim 1100 QC (Ultra high strength steel) | 210 | 1100 | 1250 | 6 | Union X96 wire | 210 | 1019 | 1133 | 4.5 | - | Butt Joint | Pulsed MAG | - | - | - | - | Air (flat position) | -112 MPa | Standard (butt-welded joint) | 6 | Axial (tensile loading) | 25 | Air | 0.05–0.57 | - | Servo-hydraulic rig | IIW Recommendations | Stress | 2.04–2.25 | Weld toe, weld root
5678 | Fatigue strength prediction of ultra high strength steel butt-welded joints | 10.1111/ffe.12015 | Nykanen, T.; Bjork, T.; Laitinen, R. | FATIGUE & FRACTURE OF ENGINEERING MATERIALS & STRUCTURES | 2013 | WOS:000319145000001 | Optim 1100 QC (Ultra high strength steel) | 210 | 1100 | 1250 | 6 | Union X96 wire | 210 | 1019 | 1133 | 4.5 | Ultrasonic Peening Treatment (UP) | Butt Joint | Pulsed MAG | - | - | - | - | Air (flat position) | -240 MPa | Standard (butt-welded joint) | 6 | Axial (tensile loading) | 25 | Air | 0.05–0.57 | - | Servo-hydraulic rig | IIW Recommendations | Stress | 2.04–2.25 | Weld toe, weld root
5679 | The effect of throat underflushing on the fatigue strength of fillet weldments | 10.1111/ffe.12064 | Livieri, P.; Tovo, R. | FATIGUE & FRACTURE OF ENGINEERING MATERIALS & STRUCTURES | 2013 | WOS:000326325800001 | S355 steel | - | - | - | - | - | - | - | - | - | - | Tube-to-flange circumferential fillet weld (T-joint) | Automatic metal arc welding | - | - | - | - | - | - | Tubular T-joint | 10 | Bending fatigue | - | - | 0.05 | 5–9 | Hydraulic servo actuator | - | Stress control | - | Weld toe or grinding notch tip
5680 | The effect of throat underflushing on the fatigue strength of fillet weldments | 10.1111/ffe.12064 | Livieri, P.; Tovo, R. | FATIGUE & FRACTURE OF ENGINEERING MATERIALS & STRUCTURES | 2013 | WOS:000326325800001 | S355 steel | - | - | - | - | - | - | - | - | - | Post-weld grinding | Tube-to-flange circumferential fillet weld (T-joint) | Automatic metal arc welding | - | - | - | - | - | - | Tubular T-joint | 10 | Bending fatigue | - | - | 0.05 | 5–9 | Hydraulic servo actuator | - | Stress control | - | Weld toe or grinding notch tip
5681 | Fatigue performance and fatigue damage parameter estimation of spot welded joints of aluminium alloys 6111-T4 and 5754 | 10.1111/ffe.12089 | Shi, Y.; Guo, H. | FATIGUE & FRACTURE OF ENGINEERING MATERIALS & STRUCTURES | 2013 | WOS:000324053900011 | AA5754 | 70 | 100 | 269 | 23.46 | - | - | - | - | - | - | Spot weld (Tensile Shear) | Resistance spot welding | - | - | - | - | - | - | Tensile Shear (TS) | 1.0 | Tension–tension (Tensile Shear) fatigue tests | - | - | 0.1 | 20 | MTS servo hydraulic test system | - | Load control | - | eyebrow failure, interfacial fracture, nugget pull out
5682 | Fatigue performance and fatigue damage parameter estimation of spot welded joints of aluminium alloys 6111-T4 and 5754 | 10.1111/ffe.12089 | Shi, Y.; Guo, H. | FATIGUE & FRACTURE OF ENGINEERING MATERIALS & STRUCTURES | 2013 | WOS:000324053900011 | AA6111-T4 | 70 | 220 | 352 | 18.07 | - | - | - | - | - | - | Spot weld (Tensile Shear) | Resistance spot welding | - | - | - | - | - | - | Tensile Shear (TS) | 1.0 | Tension–tension (Tensile Shear) fatigue tests | - | - | 0.1 | 20 | MTS servo hydraulic test system | - | Load control | - | eyebrow failure, interfacial fracture, nugget pull out
5683 | Fatigue performance and fatigue damage parameter estimation of spot welded joints of aluminium alloys 6111-T4 and 5754 | 10.1111/ffe.12089 | Shi, Y.; Guo, H. | FATIGUE & FRACTURE OF ENGINEERING MATERIALS & STRUCTURES | 2013 | WOS:000324053900011 | AA5754 | 70 | 100 | 269 | 23.46 | - | - | - | - | - | - | Spot weld (Tensile Shear) | Resistance spot welding | - | - | - | - | - | - | Tensile Shear (TS) | 1.0 | Tension–tension (Tensile Shear) fatigue tests | - | - | 0.3 | 20 | MTS servo hydraulic test system | - | Load control | - | eyebrow failure, interfacial fracture, nugget pull out
5684 | Fatigue performance and fatigue damage parameter estimation of spot welded joints of aluminium alloys 6111-T4 and 5754 | 10.1111/ffe.12089 | Shi, Y.; Guo, H. | FATIGUE & FRACTURE OF ENGINEERING MATERIALS & STRUCTURES | 2013 | WOS:000324053900011 | AA6111-T4 | 70 | 220 | 352 | 18.07 | - | - | - | - | - | - | Spot weld (Tensile Shear) | Resistance spot welding | - | - | - | - | - | - | Tensile Shear (TS) | 1.0 | Tension–tension (Tensile Shear) fatigue tests | - | - | 0.3 | 20 | MTS servo hydraulic test system | - | Load control | - | eyebrow failure, interfacial fracture, nugget pull out
5685 | Fatigue performance and fatigue damage parameter estimation of spot welded joints of aluminium alloys 6111-T4 and 5754 | 10.1111/ffe.12089 | Shi, Y.; Guo, H. | FATIGUE & FRACTURE OF ENGINEERING MATERIALS & STRUCTURES | 2013 | WOS:000324053900011 | AA5754 | 70 | 100 | 269 | 23.46 | - | - | - | - | - | - | Spot weld (Coach Peel) | Resistance spot welding | - | - | - | - | - | - | Coach Peel (CP) | 1.0 | Tension–tension fatigue tests | - | - | 0.1 | 5 | MTS servo hydraulic test system | - | Load control | - | eyebrow failure, interfacial fracture, nugget pull out
5686 | Fatigue performance and fatigue damage parameter estimation of spot welded joints of aluminium alloys 6111-T4 and 5754 | 10.1111/ffe.12089 | Shi, Y.; Guo, H. | FATIGUE & FRACTURE OF ENGINEERING MATERIALS & STRUCTURES | 2013 | WOS:000324053900011 | AA6111-T4 | 70 | 220 | 352 | 18.07 | - | - | - | - | - | - | Spot weld (Coach Peel) | Resistance spot welding | - | - | - | - | - | - | Coach Peel (CP) specimen | 1.0 | Tension–tension fatigue tests | - | - | 0.1 | 5 | MTS servo hydraulic test system | - | Load control | - | eyebrow failure, interfacial fracture, nugget pull out
5687 | Fatigue performance and fatigue damage parameter estimation of spot welded joints of aluminium alloys 6111-T4 and 5754 | 10.1111/ffe.12089 | Shi, Y.; Guo, H. | FATIGUE & FRACTURE OF ENGINEERING MATERIALS & STRUCTURES | 2013 | WOS:000324053900011 | AA5754 | 70 | 100 | 269 | 23.46 | - | - | - | - | - | - | Spot weld (Coach Peel) | Resistance spot welding | - | - | - | - | - | - | Coach Peel (CP) | 1.0 | Tension–tension fatigue tests | - | - | 0.3 | 5 | MTS servo hydraulic test system | - | Load control | - | eyebrow failure, interfacial fracture, nugget pull out
5688 | Fatigue performance and fatigue damage parameter estimation of spot welded joints of aluminium alloys 6111-T4 and 5754 | 10.1111/ffe.12089 | Shi, Y.; Guo, H. | FATIGUE & FRACTURE OF ENGINEERING MATERIALS & STRUCTURES | 2013 | WOS:000324053900011 | AA6111-T4 | 70 | 220 | 352 | 18.07 | - | - | - | - | - | - | Spot weld (Coach Peel) | Resistance spot welding | - | - | - | - | - | - | Coach Peel (CP) specimen | 1.0 | Tension–tension fatigue tests | - | - | 0.3 | 5 | MTS servo hydraulic test system | - | Load control | - | eyebrow failure, interfacial fracture, nugget pull out
5689 | Fatigue performance and fatigue damage parameter estimation of spot welded joints of aluminium alloys 6111-T4 and 5754 | 10.1111/ffe.12089 | Shi, Y.; Guo, H. | FATIGUE & FRACTURE OF ENGINEERING MATERIALS & STRUCTURES | 2013 | WOS:000324053900011 | AA5754 | 70 | 100 | 269 | 23.46 | - | - | - | - | - | - | Spot weld (Tensile Shear) | Resistance spot welding | - | - | - | - | - | - | Tensile Shear (TS) | 2.5 | Tension–tension (Tensile Shear) fatigue tests | - | - | 0.1 | 20 | MTS servo hydraulic test system | - | Load control | - | eyebrow failure, interfacial fracture, nugget pull out
5690 | Fatigue performance and fatigue damage parameter estimation of spot welded joints of aluminium alloys 6111-T4 and 5754 | 10.1111/ffe.12089 | Shi, Y.; Guo, H. | FATIGUE & FRACTURE OF ENGINEERING MATERIALS & STRUCTURES | 2013 | WOS:000324053900011 | AA6111-T4 | 70 | 220 | 352 | 18.07 | - | - | - | - | - | - | Spot weld (Tensile Shear) | Resistance spot welding | - | - | - | - | - | - | Tensile Shear (TS) | 2.5 | Tension–tension (Tensile Shear) fatigue tests | - | - | 0.1 | 20 | MTS servo hydraulic test system | - | Load control | - | eyebrow failure, interfacial fracture, nugget pull out
5691 | Fatigue performance and fatigue damage parameter estimation of spot welded joints of aluminium alloys 6111-T4 and 5754 | 10.1111/ffe.12089 | Shi, Y.; Guo, H. | FATIGUE & FRACTURE OF ENGINEERING MATERIALS & STRUCTURES | 2013 | WOS:000324053900011 | AA5754 | 70 | 100 | 269 | 23.46 | - | - | - | - | - | - | Spot weld (Tensile Shear) | Resistance spot welding | - | - | - | - | - | - | Tensile Shear (TS) | 2.5 | Tension–tension (Tensile Shear) fatigue tests | - | - | 0.3 | 20 | MTS servo hydraulic test system | - | Load control | - | eyebrow failure, interfacial fracture, nugget pull out
5692 | Fatigue performance and fatigue damage parameter estimation of spot welded joints of aluminium alloys 6111-T4 and 5754 | 10.1111/ffe.12089 | Shi, Y.; Guo, H. | FATIGUE & FRACTURE OF ENGINEERING MATERIALS & STRUCTURES | 2013 | WOS:000324053900011 | AA6111-T4 | 70 | 220 | 352 | 18.07 | - | - | - | - | - | - | Spot weld (Tensile Shear) | Resistance spot welding | - | - | - | - | - | - | Tensile Shear (TS) | 2.5 | Tension–tension (Tensile Shear) fatigue tests | - | - | 0.3 | 20 | MTS servo hydraulic test system | - | Load control | - | eyebrow failure, interfacial fracture, nugget pull out
5693 | Fatigue performance and fatigue damage parameter estimation of spot welded joints of aluminium alloys 6111-T4 and 5754 | 10.1111/ffe.12089 | Shi, Y.; Guo, H. | FATIGUE & FRACTURE OF ENGINEERING MATERIALS & STRUCTURES | 2013 | WOS:000324053900011 | AA5754 | 70 | 100 | 269 | 23.46 | - | - | - | - | - | - | Spot weld (Coach Peel) | Resistance spot welding | - | - | - | - | - | - | Coach Peel (CP) | 2.5 | Tension–tension fatigue tests | - | - | 0.1 | 5 | MTS servo hydraulic test system | - | Load control | - | eyebrow failure, interfacial fracture, nugget pull out
5694 | Fatigue performance and fatigue damage parameter estimation of spot welded joints of aluminium alloys 6111-T4 and 5754 | 10.1111/ffe.12089 | Shi, Y.; Guo, H. | FATIGUE & FRACTURE OF ENGINEERING MATERIALS & STRUCTURES | 2013 | WOS:000324053900011 | AA6111-T4 | 70 | 220 | 352 | 18.07 | - | - | - | - | - | - | Spot weld (Coach Peel) | Resistance spot welding | - | - | - | - | - | - | Coach Peel (CP) specimen | 2.5 | Tension–tension fatigue tests | - | - | 0.1 | 5 | MTS servo hydraulic test system | - | Load control | - | eyebrow failure, interfacial fracture, nugget pull out
5695 | Fatigue performance and fatigue damage parameter estimation of spot welded joints of aluminium alloys 6111-T4 and 5754 | 10.1111/ffe.12089 | Shi, Y.; Guo, H. | FATIGUE & FRACTURE OF ENGINEERING MATERIALS & STRUCTURES | 2013 | WOS:000324053900011 | AA5754 | 70 | 100 | 269 | 23.46 | - | - | - | - | - | - | Spot weld (Coach Peel) | Resistance spot welding | - | - | - | - | - | - | Coach Peel (CP) | 2.5 | Tension–tension fatigue tests | - | - | 0.3 | 5 | MTS servo hydraulic test system | - | Load control | - | eyebrow failure, interfacial fracture, nugget pull out
5696 | Fatigue performance and fatigue damage parameter estimation of spot welded joints of aluminium alloys 6111-T4 and 5754 | 10.1111/ffe.12089 | Shi, Y.; Guo, H. | FATIGUE & FRACTURE OF ENGINEERING MATERIALS & STRUCTURES | 2013 | WOS:000324053900011 | AA6111-T4 | 70 | 220 | 352 | 18.07 | - | - | - | - | - | - | Spot weld (Coach Peel) | Resistance spot welding | - | - | - | - | - | - | Coach Peel (CP) specimen | 2.5 | Tension–tension fatigue tests | - | - | 0.3 | 5 | MTS servo hydraulic test system | - | Load control | - | eyebrow failure, interfacial fracture, nugget pull out
5697 | The multiaxial weld root fatigue of butt welded joints subjected to uniaxial loading | 10.1111/ffe.12444 | Khurshid, M.; Barsoum, Z.; Barsoum, I.; Daeuwel, T. | FATIGUE & FRACTURE OF ENGINEERING MATERIALS & STRUCTURES | 2016 | WOS:000383726900009 | S690QL | 210 | 700 | 780–930 | 14 | - | - | - | - | - | - | inclined butt weld (0° specimen) | - | - | - | - | - | - | - | Wide plate | 16 | Axial | - | - | 0.1 | - | SCHENK HYDROPULS PSB 250 | - | Load | - | Weld root
5698 | The multiaxial weld root fatigue of butt welded joints subjected to uniaxial loading | 10.1111/ffe.12444 | Khurshid, M.; Barsoum, Z.; Barsoum, I.; Daeuwel, T. | FATIGUE & FRACTURE OF ENGINEERING MATERIALS & STRUCTURES | 2016 | WOS:000383726900009 | S690QL | 210 | 700 | 780–930 | 14 | - | - | - | - | - | - | inclined butt weld (45° specimen) | - | - | - | - | - | - | - | Wide plate | 16 | Axial | - | - | 0.1 | - | SCHENK HYDROPULS PSB 250 | - | Load | - | Weld root
5699 | The multiaxial weld root fatigue of butt welded joints subjected to uniaxial loading | 10.1111/ffe.12444 | Khurshid, M.; Barsoum, Z.; Barsoum, I.; Daeuwel, T. | FATIGUE & FRACTURE OF ENGINEERING MATERIALS & STRUCTURES | 2016 | WOS:000383726900009 | S690QL | 210 | 700 | 780–930 | 14 | - | - | - | - | - | - | inclined butt weld (60° specimen) | - | - | - | - | - | - | - | Wide plate | 16 | Axial | - | - | 0.1 | - | SCHENK HYDROPULS PSB 250 | - | Load | - | Weld root
5700 | The multiaxial weld root fatigue of butt welded joints subjected to uniaxial loading | 10.1111/ffe.12444 | Khurshid, M.; Barsoum, Z.; Barsoum, I.; Daeuwel, T. | FATIGUE & FRACTURE OF ENGINEERING MATERIALS & STRUCTURES | 2016 | WOS:000383726900009 | S690QL | 210 | 700 | 780–930 | 14 | - | - | - | - | - | - | inclined butt weld (70° specimen) | - | - | - | - | - | - | - | Wide plate | 16 | Axial | - | - | 0.1 | - | SCHENK HYDROPULS PSB 250 | - | Load | - | Weld root
5701 | Effect of temperature on high-cycle fatigue and very high cycle fatigue behaviours of a low-strength Cr-Ni-Mo-V steel welded joint | 10.1111/ffe.12471 | Wu, W.; Zhu, M. -L.; Liu, X.; Xuan, F. -Z. | FATIGUE & FRACTURE OF ENGINEERING MATERIALS & STRUCTURES | 2017 | WOS:000389307200004 | 25Cr2Ni2MoV steel | 192.5 | 723 | 842 | - | Ni-rich weld metal (WM) | - | - | - | - | Post weld heat treatment (PWHT) at 550 °C for 40 h | Cross-weld joint | Submerged arc welding | - | - | - | - | - | - | Cross-weld specimen with parallel section | 6 | Axial push-pull | 370 | Ambient | -1 | 100 | Electromagnetic resonance testing machine | - | Stress | - | surface initiation
5702 | Effect of temperature on high-cycle fatigue and very high cycle fatigue behaviours of a low-strength Cr-Ni-Mo-V steel welded joint | 10.1111/ffe.12471 | Wu, W.; Zhu, M. -L.; Liu, X.; Xuan, F. -Z. | FATIGUE & FRACTURE OF ENGINEERING MATERIALS & STRUCTURES | 2017 | WOS:000389307200004 | 25Cr2Ni2MoV steel | 192.5 | 723 | 842 | - | Ni-rich weld metal (WM) | - | - | - | - | Post weld heat treatment (PWHT) at 550 °C for 40 h | Cross-weld joint | Submerged arc welding | - | - | - | - | - | - | Cross-weld specimen with parallel section | 6 | Axial push-pull | 370 | Ambient | -1 | 100 | Electromagnetic resonance testing machine | - | Stress | - | internal initiation
5703 | Effect of temperature on high-cycle fatigue and very high cycle fatigue behaviours of a low-strength Cr-Ni-Mo-V steel welded joint | 10.1111/ffe.12471 | Wu, W.; Zhu, M. -L.; Liu, X.; Xuan, F. -Z. | FATIGUE & FRACTURE OF ENGINEERING MATERIALS & STRUCTURES | 2017 | WOS:000389307200004 | 25Cr2Ni2MoV steel | 205.6 | 723 | 842 | - | Ni-rich weld metal (WM) | - | - | - | - | Post weld heat treatment (PWHT) at 550 °C for 40 h | Cross-weld joint | Submerged arc welding | - | - | - | - | - | - | Cross-weld specimen with parallel section | 6 | Axial push-pull | 25 | Ambient | -1 | 110 | Electromagnetic resonance testing machine | - | Stress | - | surface initiation
5704 | Effect of temperature on high-cycle fatigue and very high cycle fatigue behaviours of a low-strength Cr-Ni-Mo-V steel welded joint | 10.1111/ffe.12471 | Wu, W.; Zhu, M. -L.; Liu, X.; Xuan, F. -Z. | FATIGUE & FRACTURE OF ENGINEERING MATERIALS & STRUCTURES | 2017 | WOS:000389307200004 | 25Cr2Ni2MoV steel | 205.6 | 723 | 842 | - | Ni-rich weld metal (WM) | - | - | - | - | Post weld heat treatment (PWHT) at 550 °C for 40 h | Cross-weld joint | Submerged arc welding | - | - | - | - | - | - | Cross-weld specimen with parallel section | 6 | Axial push-pull | 25 | Ambient | -1 | 110 | Electromagnetic resonance testing machine | - | Stress | - | internal initiation
5705 | Effect of loading type on the fatigue strength of asymmetric and symmetric transverse non-load carrying attachments | 10.1111/ffe.12531 | Ahola, A.; Nykanen, T.; Bjork, T. | FATIGUE & FRACTURE OF ENGINEERING MATERIALS & STRUCTURES | 2017 | WOS:000398597700002 | S960 MC (ultra-high strength steel) | - | 960 | 980–1250 | 7 | Union X96 | - | 930 | 980 | 14 | - | T-Joint | Gas Metal Arc Welding (GMAW) | 28.8 | 229.6 | 5.9 | - | - | - | Transverse non-load carrying attachment joints | 8 | Tensile | - | - | - | - | Hydraulic actuator with force transducer | - | - | 1.854 | Weld toe
5706 | Effect of loading type on the fatigue strength of asymmetric and symmetric transverse non-load carrying attachments | 10.1111/ffe.12531 | Ahola, A.; Nykanen, T.; Bjork, T. | FATIGUE & FRACTURE OF ENGINEERING MATERIALS & STRUCTURES | 2017 | WOS:000398597700002 | S960 MC (ultra-high strength steel) | - | 960 | 980–1250 | 7 | Union X96 | - | 930 | 980 | 14 | - | X-Joint | Gas Metal Arc Welding (GMAW) | 28.8 | 229.6 | 5.9 | - | - | - | Transverse non-load carrying attachment joints | 8 | Tensile | - | - | - | - | Hydraulic actuator with force transducer | - | - | 2.325 | Weld toe
5707 | Effect of loading type on the fatigue strength of asymmetric and symmetric transverse non-load carrying attachments | 10.1111/ffe.12531 | Ahola, A.; Nykanen, T.; Bjork, T. | FATIGUE & FRACTURE OF ENGINEERING MATERIALS & STRUCTURES | 2017 | WOS:000398597700002 | S960 MC (ultra-high strength steel) | - | 960 | 980–1250 | 7 | Union X96 | - | 930 | 980 | 14 | - | T-Joint | Gas Metal Arc Welding (GMAW) | 28.8 | 229.6 | 5.9 | - | - | - | Transverse non-load carrying attachment joints | 8 | Bending (four-point bending) | - | - | - | - | Hydraulic actuator with force transducer | - | - | 1.854 | Weld toe
5708 | Effect of loading type on the fatigue strength of asymmetric and symmetric transverse non-load carrying attachments | 10.1111/ffe.12531 | Ahola, A.; Nykanen, T.; Bjork, T. | FATIGUE & FRACTURE OF ENGINEERING MATERIALS & STRUCTURES | 2017 | WOS:000398597700002 | S960 MC (ultra-high strength steel) | - | 960 | 980–1250 | 7 | Union X96 | - | 930 | 980 | 14 | - | X-Joint | Gas Metal Arc Welding (GMAW) | 28.8 | 229.6 | 5.9 | - | - | - | Transverse non-load carrying attachment joints | 8 | Bending (four-point bending) | - | - | - | - | Hydraulic actuator with force transducer | - | - | 2.325 | Weld toe
5709 | Fatigue behaviour of dissimilar Al 5052 and Mg AZ31 resistance spot welds with Sn-coated steel interlayer | 10.1111/ffe.12563 | Sun, M.; Behravesh, S. B.; Wu, L.; Zhou, Y.; Jahed, H. | FATIGUE & FRACTURE OF ENGINEERING MATERIALS & STRUCTURES | 2017 | WOS:000402791200003 | AZ31B-H24 (Magnesium alloy) | - | 224 | 292 | 14 | Sn-coated steel interlayer | - | - | - | - | - | Spot weld (Tensile-shear specimen) | Resistance spot welding | - | 36000 | - | - | - | - | Tensile-shear specimen (standard) | 2 | Axial (Tensile-shear) | 25 | - | 0.1 | 2–30 | MTS servo hydraulic uniaxial machine with FlexTest controller | - | Load-controlled | - | -
5710 | Fatigue behaviour of dissimilar Al 5052 and Mg AZ31 resistance spot welds with Sn-coated steel interlayer | 10.1111/ffe.12563 | Sun, M.; Behravesh, S. B.; Wu, L.; Zhou, Y.; Jahed, H. | FATIGUE & FRACTURE OF ENGINEERING MATERIALS & STRUCTURES | 2017 | WOS:000402791200003 | AA5052-H32 (Aluminium alloy) and AZ31B-H24 (Magnesium alloy) | - | 190, 224 | 260, 292 | 12, 14 | - | - | - | - | - | - | Spot weld (Tensile-shear specimen) | Resistance spot welding | - | 36000 | - | - | - | - | Tensile-shear specimen (standard) | 2 | Axial (Tensile-shear) | 25 | - | 0.1 | 2–30 | MTS servo hydraulic uniaxial machine with FlexTest controller | - | Load-controlled | - | -
5711 | Fatigue behaviour of dissimilar Al 5052 and Mg AZ31 resistance spot welds with Sn-coated steel interlayer | 10.1111/ffe.12563 | Sun, M.; Behravesh, S. B.; Wu, L.; Zhou, Y.; Jahed, H. | FATIGUE & FRACTURE OF ENGINEERING MATERIALS & STRUCTURES | 2017 | WOS:000402791200003 | AA5052-H32 (Aluminium alloy) and AZ31B-H24 (Magnesium alloy) | - | 190, 224 | 260, 292 | 12, 14 | Sn-coated steel interlayer | - | - | - | - | - | Spot weld (Tensile-shear specimen) | Resistance spot welding | - | 36000 | - | - | - | - | Tensile-shear specimen (standard) | 2 | Axial (Tensile-shear) | 25 | - | 0.1 | 2–30 | MTS servo hydraulic uniaxial machine with FlexTest controller | - | Load-controlled | - | Al/steel interfacial failure
5712 | Fatigue behaviour of dissimilar Al 5052 and Mg AZ31 resistance spot welds with Sn-coated steel interlayer | 10.1111/ffe.12563 | Sun, M.; Behravesh, S. B.; Wu, L.; Zhou, Y.; Jahed, H. | FATIGUE & FRACTURE OF ENGINEERING MATERIALS & STRUCTURES | 2017 | WOS:000402791200003 | AA5052-H32 (Aluminium alloy) and AZ31B-H24 (Magnesium alloy) | - | 190, 224 | 260, 292 | 12, 14 | Sn-coated steel interlayer | - | - | - | - | - | Spot weld (Tensile-shear specimen) | Resistance spot welding | - | 36000 | - | - | - | - | Tensile-shear specimen (standard) | 2 | Axial (Tensile-shear) | 25 | - | 0.1 | 2–30 | MTS servo hydraulic uniaxial machine with FlexTest controller | - | Load-controlled | - | Mg coupon failure
5713 | Fatigue behaviour of dissimilar Al 5052 and Mg AZ31 resistance spot welds with Sn-coated steel interlayer | 10.1111/ffe.12563 | Sun, M.; Behravesh, S. B.; Wu, L.; Zhou, Y.; Jahed, H. | FATIGUE & FRACTURE OF ENGINEERING MATERIALS & STRUCTURES | 2017 | WOS:000402791200003 | AA5052-H32 (Aluminium alloy) and AZ31B-H24 (Magnesium alloy) | - | 190, 224 | 260, 292 | 12, 14 | Sn-coated steel interlayer | - | - | - | - | - | Spot weld (Tensile-shear specimen) | Resistance spot welding | - | 36000 | - | - | - | - | Tensile-shear specimen (standard) | 2 | Axial (Tensile-shear) | 25 | - | 0.1 | 2–30 | MTS servo hydraulic uniaxial machine with FlexTest controller | - | Load-controlled | - | Al coupon failure
5714 | Effect of microstructural features on the failure behavior of hybrid laser welded AA7020 | 10.1111/ffe.12838 | Hu, Y. N.; Wu, S. C.; Song, Z.; Fu, Y. N.; Yuan, Q. X.; Zhang, L. L. | FATIGUE & FRACTURE OF ENGINEERING MATERIALS & STRUCTURES | 2018 | WOS:000440650800012 | AA7020-T651 (Al-4.2Zn-1.2Mg) | 68.5 | 319 | 357 | 13 | ER5356 | 64.8 | 219 | 265 | - | T651 heat treatment (solution heat treated, artificially aged, and traction controlled between quenching and aging) | Butt Joint | Hybrid Laser-MIG (HLW) | - | 100 | 100 | - | - | - | Dog-bone | 2 | Low Cycle Fatigue (LCF) | - | - | 0.1 | 0.222-0.556 | MTS Bionix858 | IIW | Strain | - | Weld toe, Weld center
5715 | Effect of microstructural features on the failure behavior of hybrid laser welded AA7020 | 10.1111/ffe.12838 | Hu, Y. N.; Wu, S. C.; Song, Z.; Fu, Y. N.; Yuan, Q. X.; Zhang, L. L. | FATIGUE & FRACTURE OF ENGINEERING MATERIALS & STRUCTURES | 2018 | WOS:000440650800012 | AA7020-T651 (Al-4.2Zn-1.2Mg) | 68.5 | 319 | 357 | 13 | ER5356 | 64.8 | 219 | 265 | - | T651 heat treatment (solution heat treated, artificially aged, and traction controlled between quenching and aging) | Butt Joint | Hybrid Laser-MIG (HLW) | - | 100 | 100 | - | - | - | Dog-bone | 2 | High Cycle Fatigue (HCF) | - | - | 0.1 | 50 | Amsler HFP 5000 | IIW | Stress | - | Weld toe, Weld center
5716 | Strength and fatigue strength of a similar Ti-6Al-2Sn-4Zr-2Mo-0.1Si linear friction welded joint | 10.1111/ffe.12973 | Garcia, Juan Manuel; Morgeneyer, Thilo F. | FATIGUE & FRACTURE OF ENGINEERING MATERIALS & STRUCTURES | 2019 | WOS:000462908000009 | Ti-6Al-2Sn-4Zr-2Mo-0.1Si (Ti6242) | 118 | - | 960 | 14.0 | Ti-6Al-2Sn-4Zr-2Mo-0.1Si (Ti6242) | - | - | 960 | 9.2 | - | Linear friction welded joint | Linear Friction Welding (LFW) | - | - | - | - | - | - | Smooth cross-weld specimens | 3 | Axial | 25 | Air | 0.1 | 20 | MTS 250 kN servo-hydraulic load frame | ASTM 466-07 | Stress | - | Weld toe vicinity
5717 | Fatigue strength of fillet-welded joints at subzero temperatures | 10.1111/ffe.13163 | Braun, Moritz; Scheffer, Robert; Fricke, Wolfgang; Ehlers, Soeren | FATIGUE & FRACTURE OF ENGINEERING MATERIALS & STRUCTURES | 2020 | WOS:000501020800001 | S235 J2 + N (normalized steel) | - | 356 | 445 | 38 | Outershield 71E-H wire | - | - | - | - | - | Cruciform joint (non-penetrating fillet welds) | Flux cored arc welding | - | - | - | - | - | - | Cruciform joint | 10 | Axial loading | 25 | Subzero temperature chamber with vaporized nitrogen cooling | 0 | 33 | Schenck horizontal resonance testing machine (200 kN capacity) | IIW recommendations | Load | - | Weld root
5718 | Fatigue strength of fillet-welded joints at subzero temperatures | 10.1111/ffe.13163 | Braun, Moritz; Scheffer, Robert; Fricke, Wolfgang; Ehlers, Soeren | FATIGUE & FRACTURE OF ENGINEERING MATERIALS & STRUCTURES | 2020 | WOS:000501020800001 | S235 J2 + N (normalized steel) | - | 356 | 445 | 38 | Outershield 71E-H wire | - | - | - | - | - | Cruciform joint (non-penetrating fillet welds) | Flux cored arc welding | - | - | - | - | - | - | Cruciform joint | 10 | Axial loading | -20 | Subzero temperature chamber with vaporized nitrogen cooling | 0 | 33 | Schenck horizontal resonance testing machine (200 kN capacity) | IIW recommendations | Load | - | Weld root
5719 | Fatigue strength of fillet-welded joints at subzero temperatures | 10.1111/ffe.13163 | Braun, Moritz; Scheffer, Robert; Fricke, Wolfgang; Ehlers, Soeren | FATIGUE & FRACTURE OF ENGINEERING MATERIALS & STRUCTURES | 2020 | WOS:000501020800001 | S235 J2 + N (normalized steel) | - | 356 | 445 | 38 | Outershield 71E-H wire | - | - | - | - | - | Cruciform joint (non-penetrating fillet welds) | Flux cored arc welding | - | - | - | - | - | - | Cruciform joint | 10 | Axial loading | -50 | Subzero temperature chamber with vaporized nitrogen cooling | 0 | 33 | Schenck horizontal resonance testing machine (200 kN capacity) | IIW recommendations | Load | - | Weld root
5720 | Fatigue strength of fillet-welded joints at subzero temperatures | 10.1111/ffe.13163 | Braun, Moritz; Scheffer, Robert; Fricke, Wolfgang; Ehlers, Soeren | FATIGUE & FRACTURE OF ENGINEERING MATERIALS & STRUCTURES | 2020 | WOS:000501020800001 | S500G1 + M (thermomechanically rolled, fine-grained structural steel) | - | 595 | 651 | 23 | Stein Megafil 821R wire | - | - | - | - | - | Cruciform joint (non-penetrating fillet welds) | Flux cored arc welding | - | - | - | - | - | - | Cruciform joint | 10 | Axial loading | 25 | Subzero temperature chamber with vaporized nitrogen cooling | 0 | 33 | Schenck horizontal resonance testing machine (200 kN capacity) | IIW recommendations | Load | - | Weld root
5721 | Fatigue strength of fillet-welded joints at subzero temperatures | 10.1111/ffe.13163 | Braun, Moritz; Scheffer, Robert; Fricke, Wolfgang; Ehlers, Soeren | FATIGUE & FRACTURE OF ENGINEERING MATERIALS & STRUCTURES | 2020 | WOS:000501020800001 | S500G1 + M (thermomechanically rolled, fine-grained structural steel) | - | 595 | 651 | 23 | Stein Megafil 821R wire | - | - | - | - | - | Cruciform joint (non-penetrating fillet welds) | Flux cored arc welding | - | - | - | - | - | - | Cruciform joint | 10 | Axial loading | -20 | Subzero temperature chamber with vaporized nitrogen cooling | 0 | 33 | Schenck horizontal resonance testing machine (200 kN capacity) | IIW recommendations | Load | - | Weld root
5722 | Fatigue strength of fillet-welded joints at subzero temperatures | 10.1111/ffe.13163 | Braun, Moritz; Scheffer, Robert; Fricke, Wolfgang; Ehlers, Soeren | FATIGUE & FRACTURE OF ENGINEERING MATERIALS & STRUCTURES | 2020 | WOS:000501020800001 | S500G1 + M (thermomechanically rolled, fine-grained structural steel) | - | 595 | 651 | 23 | Stein Megafil 821R wire | - | - | - | - | - | Cruciform joint (non-penetrating fillet welds) | Flux cored arc welding | - | - | - | - | - | - | Cruciform joint | 10 | Axial loading | -50 | Subzero temperature chamber with vaporized nitrogen cooling | 0 | 33 | Schenck horizontal resonance testing machine (200 kN capacity) | IIW recommendations | Load | - | Weld root
5723 | Fatigue strength of fillet-welded joints at subzero temperatures | 10.1111/ffe.13163 | Braun, Moritz; Scheffer, Robert; Fricke, Wolfgang; Ehlers, Soeren | FATIGUE & FRACTURE OF ENGINEERING MATERIALS & STRUCTURES | 2020 | WOS:000501020800001 | S235 J2 + N (normalized steel) | - | 356 | 445 | 38 | Outershield 71E-H wire | - | - | - | - | - | two-sided transverse stiffeners | Flux cored arc welding | - | - | - | - | - | - | transverse stiffener | 10 | Axial loading | 25 | Subzero temperature chamber with vaporized nitrogen cooling | 0 | 33 | Schenck horizontal resonance testing machine (200 kN capacity) | IIW recommendations | Load | - | Weld toe
5724 | Fatigue strength of fillet-welded joints at subzero temperatures | 10.1111/ffe.13163 | Braun, Moritz; Scheffer, Robert; Fricke, Wolfgang; Ehlers, Soeren | FATIGUE & FRACTURE OF ENGINEERING MATERIALS & STRUCTURES | 2020 | WOS:000501020800001 | S235 J2 + N (normalized steel) | - | 356 | 445 | 38 | Outershield 71E-H wire | - | - | - | - | - | two-sided transverse stiffeners | Flux cored arc welding | - | - | - | - | - | - | transverse stiffener | 10 | Axial loading | -20 | Subzero temperature chamber with vaporized nitrogen cooling | 0 | 33 | Schenck horizontal resonance testing machine (200 kN capacity) | IIW recommendations | Load | - | Weld toe
5725 | Fatigue strength of fillet-welded joints at subzero temperatures | 10.1111/ffe.13163 | Braun, Moritz; Scheffer, Robert; Fricke, Wolfgang; Ehlers, Soeren | FATIGUE & FRACTURE OF ENGINEERING MATERIALS & STRUCTURES | 2020 | WOS:000501020800001 | S235 J2 + N (normalized steel) | - | 356 | 445 | 38 | Outershield 71E-H wire | - | - | - | - | - | two-sided transverse stiffeners | Flux cored arc welding | - | - | - | - | - | - | transverse stiffener | 10 | Axial loading | -50 | Subzero temperature chamber with vaporized nitrogen cooling | 0 | 33 | Schenck horizontal resonance testing machine (200 kN capacity) | IIW recommendations | Load | - | Weld toe
5726 | Fatigue strength of fillet-welded joints at subzero temperatures | 10.1111/ffe.13163 | Braun, Moritz; Scheffer, Robert; Fricke, Wolfgang; Ehlers, Soeren | FATIGUE & FRACTURE OF ENGINEERING MATERIALS & STRUCTURES | 2020 | WOS:000501020800001 | S500G1 + M (thermomechanically rolled, fine-grained structural steel) | - | 595 | 651 | 23 | Stein Megafil 821R wire | - | - | - | - | - | two-sided transverse stiffeners | Flux cored arc welding | - | - | - | - | - | - | transverse stiffener | 10 | Axial loading | 25 | Subzero temperature chamber with vaporized nitrogen cooling | 0 | 33 | Schenck horizontal resonance testing machine (200 kN capacity) | IIW recommendations | Load | - | Weld toe
5727 | Fatigue strength of fillet-welded joints at subzero temperatures | 10.1111/ffe.13163 | Braun, Moritz; Scheffer, Robert; Fricke, Wolfgang; Ehlers, Soeren | FATIGUE & FRACTURE OF ENGINEERING MATERIALS & STRUCTURES | 2020 | WOS:000501020800001 | S500G1 + M (thermomechanically rolled, fine-grained structural steel) | - | 595 | 651 | 23 | Stein Megafil 821R wire | - | - | - | - | - | two-sided transverse stiffeners | Flux cored arc welding | - | - | - | - | - | - | transverse stiffener | 10 | Axial loading | -20 | Subzero temperature chamber with vaporized nitrogen cooling | 0 | 33 | Schenck horizontal resonance testing machine (200 kN capacity) | IIW recommendations | Load | - | Weld toe
5728 | Fatigue strength of fillet-welded joints at subzero temperatures | 10.1111/ffe.13163 | Braun, Moritz; Scheffer, Robert; Fricke, Wolfgang; Ehlers, Soeren | FATIGUE & FRACTURE OF ENGINEERING MATERIALS & STRUCTURES | 2020 | WOS:000501020800001 | S500G1 + M (thermomechanically rolled, fine-grained structural steel) | - | 595 | 651 | 23 | Stein Megafil 821R wire | - | - | - | - | - | two-sided transverse stiffeners | Flux cored arc welding | - | - | - | - | - | - | transverse stiffener | 10 | Axial loading | -50 | Subzero temperature chamber with vaporized nitrogen cooling | 0 | 33 | Schenck horizontal resonance testing machine (200 kN capacity) | IIW recommendations | Load | - | Weld toe
5729 | Fatigue strength of fillet-welded joints at subzero temperatures | 10.1111/ffe.13163 | Braun, Moritz; Scheffer, Robert; Fricke, Wolfgang; Ehlers, Soeren | FATIGUE & FRACTURE OF ENGINEERING MATERIALS & STRUCTURES | 2020 | WOS:000501020800001 | S235 J2 + N (normalized steel) | - | 356 | 445 | 38 | Outershield 71E-H wire | - | - | - | - | - | Cruciform joint (non-penetrating fillet welds) | Flux cored arc welding | - | - | - | - | - | - | Cruciform joint | 10 | Axial loading | 25 | Subzero temperature chamber with vaporized nitrogen cooling | 0.5 | 33 | Schenck horizontal resonance testing machine (200 kN capacity) | IIW recommendations | Load | - | Weld root
5730 | Fatigue strength of fillet-welded joints at subzero temperatures | 10.1111/ffe.13163 | Braun, Moritz; Scheffer, Robert; Fricke, Wolfgang; Ehlers, Soeren | FATIGUE & FRACTURE OF ENGINEERING MATERIALS & STRUCTURES | 2020 | WOS:000501020800001 | S235 J2 + N (normalized steel) | - | 356 | 445 | 38 | Outershield 71E-H wire | - | - | - | - | - | two-sided transverse stiffeners | Flux cored arc welding | - | - | - | - | - | - | transverse stiffener | 10 | Axial loading | 25 | Subzero temperature chamber with vaporized nitrogen cooling | 0.5 | 33 | Schenck horizontal resonance testing machine (200 kN capacity) | IIW recommendations | Load | - | Weld toe
5731 | Fatigue strength of fillet-welded joints at subzero temperatures | 10.1111/ffe.13163 | Braun, Moritz; Scheffer, Robert; Fricke, Wolfgang; Ehlers, Soeren | FATIGUE & FRACTURE OF ENGINEERING MATERIALS & STRUCTURES | 2020 | WOS:000501020800001 | S500G1 + M (thermomechanically rolled, fine-grained structural steel) | - | 595 | 651 | 23 | Stein Megafil 821R wire | - | - | - | - | - | two-sided transverse stiffeners | Flux cored arc welding | - | - | - | - | - | - | transverse stiffener | 10 | Axial loading | 25 | Subzero temperature chamber with vaporized nitrogen cooling | 0.5 | 33 | Schenck horizontal resonance testing machine (200 kN capacity) | IIW recommendations | Load | - | Weld toe
5732 | Experimental evaluation of fatigue behaviour of thin Al5456 welded joints | 10.1111/ffe.13173 | Shahani, Amir Reza; Shakeri, Iman | FATIGUE & FRACTURE OF ENGINEERING MATERIALS & STRUCTURES | 2020 | WOS:000502057200001 | AlMg6-H38 (Al5456-H38) aluminium alloy | 71 | 313 | 395 | 7.8 | ER5356 aluminium alloy (filler metal) | 63 | 196.5 | 349.5 | 4.7 | - | Butt Joint | TIG (Tungsten Inert Gas) | - | - | - | - | - | - | plat | 2 | Axial | 20 | Ambient | 0.01 | 15 | Zwick loading machine (100-kN capacity) | ISO/TR 14345 | Load | - | Weld root
5733 | Experimental evaluation of fatigue behaviour of thin Al5456 welded joints | 10.1111/ffe.13173 | Shahani, Amir Reza; Shakeri, Iman | FATIGUE & FRACTURE OF ENGINEERING MATERIALS & STRUCTURES | 2020 | WOS:000502057200001 | AlMg6-H38 (Al5456-H38) aluminium alloy | 71 | 313 | 395 | 7.8 | ER5356 aluminium alloy (filler metal) | 63 | 196.5 | 304 | 4.2 | - | Butt Joint | TIG (Tungsten Inert Gas) | - | - | - | - | - | - | plat | 5 | Axial | 20 | Ambient | 0.01 | 15 | Zwick loading machine (100-kN capacity) | ISO/TR 14345 | Load | - | Weld root
5734 | Fatigue properties of combined friction stir and adhesively bonded AA6082-T6 overlap joints | 10.1111/ffe.13287 | Maciel, Ricardo; Bento, Tiago; Braga, Daniel F. O.; da Silva, Lucas F. M.; Moreira, Pedro M. G. P.; Infante, Virginia | FATIGUE & FRACTURE OF ENGINEERING MATERIALS & STRUCTURES | 2020 | WOS:000546237300001 | AA6082-T6 | - | 250 | 290 | 10 | AA6082-T6 (friction stir welded) | - | - | - | - | - | Overlap Joint | Friction Stir Welding (FSW) | - | - | - | - | - | - | Overlap Joint (Single Lap Joint) | 2 | Axial | - | - | 0.1 | 8 | Instron 8874 | - | Load | - | Weld toe
5735 | Fatigue properties of combined friction stir and adhesively bonded AA6082-T6 overlap joints | 10.1111/ffe.13287 | Maciel, Ricardo; Bento, Tiago; Braga, Daniel F. O.; da Silva, Lucas F. M.; Moreira, Pedro M. G. P.; Infante, Virginia | FATIGUE & FRACTURE OF ENGINEERING MATERIALS & STRUCTURES | 2020 | WOS:000546237300001 | AA6082-T6 | - | 250 | 290 | 10 | AA6082-T6 (friction stir welded) | - | - | - | - | Adhesive Bonding | Overlap Joint | Friction Stir Welding (FSW) | - | - | - | - | - | - | Overlap Joint (Single Lap Joint) | 2 | Axial | - | - | 0.1 | 8 | Instron 8874 | - | Load | - | adhesive layer
5736 | Elucidation of fatigue characteristics and fracture mechanism of friction stir spot-welded tension-shear joint steels | 10.1111/ffe.13332 | Selvaraj, Thomasprabhu; Ishida, Shogo; Arakawa, Jinta; Akebono, Hiroyuki; Sugeta, Atsushi; Aoki, Yasuhiro; Fujii, Hidetoshi | FATIGUE & FRACTURE OF ENGINEERING MATERIALS & STRUCTURES | 2021 | WOS:000560599800001 | JIS SPFC590Y (590-MPa class automotive cold-rolled high-strength steel) | - | 354 | 612 | 28 | - | - | - | - | - | - | Tension–shear joint | Friction Stir Spot Welding (FSSW) | - | - | - | - | - | - | Sheet (tension–shear type) | 0.8 | Axial | 20 | - | 0.01 | 5–20 | Servo-hydraulic testing machine (Shimadzu Corporation) | - | Load | - | base metal
5737 | Elucidation of fatigue characteristics and fracture mechanism of friction stir spot-welded tension-shear joint steels | 10.1111/ffe.13332 | Selvaraj, Thomasprabhu; Ishida, Shogo; Arakawa, Jinta; Akebono, Hiroyuki; Sugeta, Atsushi; Aoki, Yasuhiro; Fujii, Hidetoshi | FATIGUE & FRACTURE OF ENGINEERING MATERIALS & STRUCTURES | 2021 | WOS:000560599800001 | JIS SPFC590Y (590-MPa class automotive cold-rolled high-strength steel) | - | 354 | 612 | 28 | - | - | - | - | - | - | Tension–shear joint | Friction Stir Spot Welding (FSSW) | - | - | - | - | - | - | Sheet (tension–shear type) | 0.8 | Axial | 20 | - | 0.01 | 5–20 | Servo-hydraulic testing machine (Shimadzu Corporation) | - | Load | - | weld
5738 | Fatigue assessment of high strength welded joints through the strain energy density method | 10.1111/ffe.13336 | Foti, Pietro; Berto, Filippo | FATIGUE & FRACTURE OF ENGINEERING MATERIALS & STRUCTURES | 2020 | WOS:000561967400001 | AISI415 (CA6NM grade) | 200 | - | - | - | E410NiMo | - | - | - | - | Tempering (595°C for 5 h, slow air-cooling) | Cruciform joint | Flux Core Arc Welding (FCAW) | - | - | - | 100 | - | - | Cruciform joint | 33 | Bending | - | - | - | - | - | - | - | - | Weld toe
5739 | Fatigue assessment of high strength welded joints through the strain energy density method | 10.1111/ffe.13336 | Foti, Pietro; Berto, Filippo | FATIGUE & FRACTURE OF ENGINEERING MATERIALS & STRUCTURES | 2020 | WOS:000561967400001 | AISI415 (CA6NM grade) | 200 | - | - | - | E410NiMo | - | - | - | - | Tempering (595°C for 5 h, slow air-cooling) | Cruciform joint | Flux Core Arc Welding (FCAW) | - | - | - | 100 | - | - | Cruciform joint | 33 | Bending | - | - | - | - | - | - | - | - | weld root
5740 | Fatigue assessment of high strength welded joints through the strain energy density method | 10.1111/ffe.13336 | Foti, Pietro; Berto, Filippo | FATIGUE & FRACTURE OF ENGINEERING MATERIALS & STRUCTURES | 2020 | WOS:000561967400001 | AISI415 (CA6NM grade) | 200 | - | - | - | E410NiMo, E316L | - | - | - | - | Tempering (595°C for 5 h, slow air-cooling) | Cruciform joint | Flux Core Arc Welding (FCAW) | - | - | - | 100 | - | - | Cruciform joint | 33 | Bending | - | - | - | - | - | - | - | - | weld root
5741 | Fatigue behaviour of welded joints with cracks, repaired by hammer peening | 10.1111/j.1460-2695.2004.00777.x | Branco, CM; Infante, V; Baptista, R | FATIGUE & FRACTURE OF ENGINEERING MATERIALS & STRUCTURES | 2004 | WOS:000223472800006 | St 52-3 steel (DIN 17100 specification) | 214.3 | 411.1 | 567.3 | 14.65 | E 11018-G (overmatched weld metal) | - | - | - | - | - | Non-load carrying fillet welded T-joint | Covered electrode process (manual metal arc welding) | - | - | - | - | - | - | T-joint (non-load carrying fillet welded joint) | 12.5 | Bending fatigue (3-point bending, 3PB) | 25 | - | 0.1 | 10–15 | ±250 kN capacity servo-hydraulic fatigue test machine | - | Stress-controlled | - | Weld toe
5742 | Fatigue behaviour of welded joints with cracks, repaired by hammer peening | 10.1111/j.1460-2695.2004.00777.x | Branco, CM; Infante, V; Baptista, R | FATIGUE & FRACTURE OF ENGINEERING MATERIALS & STRUCTURES | 2004 | WOS:000223472800006 | St 52-3 steel (DIN 17100 specification) | 214.3 | 411.1 | 567.3 | 14.65 | E 11018-G (overmatched weld metal) | - | - | - | - | Ground | Non-load carrying fillet welded T-joint | Covered electrode process (manual metal arc welding) | - | - | - | - | - | - | T-joint (non-load carrying fillet welded joint) | 12.5 | Bending fatigue (3-point bending, 3PB) | 25 | - | 0.1 | 10–15 | ±250 kN capacity servo-hydraulic fatigue test machine | - | Stress-controlled | - | Weld toe
5743 | Fatigue behaviour of welded joints with cracks, repaired by hammer peening | 10.1111/j.1460-2695.2004.00777.x | Branco, CM; Infante, V; Baptista, R | FATIGUE & FRACTURE OF ENGINEERING MATERIALS & STRUCTURES | 2004 | WOS:000223472800006 | St 52-3 steel (DIN 17100 specification) | 214.3 | 411.1 | 567.3 | 14.65 | E 11018-G (overmatched weld metal) | - | - | - | - | Hammer peening | Non-load carrying fillet welded T-joint | Covered electrode process (manual metal arc welding) | - | - | - | - | - | - | T-joint (non-load carrying fillet welded joint) | 12.5 | Bending fatigue (3-point bending, 3PB) | 25 | - | 0.1 | 10–15 | ±250 kN capacity servo-hydraulic fatigue test machine | - | Stress-controlled | - | Weld toe
5744 | Fatigue behaviour of welded joints with cracks, repaired by hammer peening | 10.1111/j.1460-2695.2004.00777.x | Branco, CM; Infante, V; Baptista, R | FATIGUE & FRACTURE OF ENGINEERING MATERIALS & STRUCTURES | 2004 | WOS:000223472800006 | St 52-3 steel (DIN 17100 specification) | 214.3 | 411.1 | 567.3 | 14.65 | E 11018-G (overmatched weld metal) | - | - | - | - | hammer-peened after cracking | Non-load carrying fillet welded T-joint | Covered electrode process (manual metal arc welding) | - | - | - | - | - | - | T-joint (non-load carrying fillet welded joint) | 12.5 | Bending fatigue (3-point bending, 3PB) | 25 | - | 0.1 | 10–15 | ±250 kN capacity servo-hydraulic fatigue test machine | - | Stress-controlled | - | Weld toe
5745 | A local strain method for the evaluation of welded joints fatigue resistance: the case of thin main-plates thickness | 10.1111/j.1460-2695.2005.00909.x | Casavola, C; Nobile, R; Pappalettere, C | FATIGUE & FRACTURE OF ENGINEERING MATERIALS & STRUCTURES | 2005 | WOS:000230992600002 | Fe510 (structural steel) | - | 375 | - | - | Fe510 (structural steel) | - | - | - | - | - | Cruciform joints | Continuous electric arc welding | - | - | - | - | - | - | Cruciform joints | 3 | Axial | - | Laboratory conditions | 0.1 | 9–25 | 250 kN Schenck, 100 kN Instron hydraulic testing machines | EUROCODE 3 | Load control | - | Weld toe
5746 | A local strain method for the evaluation of welded joints fatigue resistance: the case of thin main-plates thickness | 10.1111/j.1460-2695.2005.00909.x | Casavola, C; Nobile, R; Pappalettere, C | FATIGUE & FRACTURE OF ENGINEERING MATERIALS & STRUCTURES | 2005 | WOS:000230992600002 | Fe510 (structural steel) | - | 375 | - | - | Fe510 (structural steel) | - | - | - | - | - | Cruciform joints | Continuous electric arc welding | - | - | - | - | - | - | Cruciform joints | 5 | Axial | - | Laboratory conditions | 0.1 | 9–25 | 250 kN Schenck, 100 kN Instron hydraulic testing machines | EUROCODE 3 | Load control | - | Weld toe
5747 | A local strain method for the evaluation of welded joints fatigue resistance: the case of thin main-plates thickness | 10.1111/j.1460-2695.2005.00909.x | Casavola, C; Nobile, R; Pappalettere, C | FATIGUE & FRACTURE OF ENGINEERING MATERIALS & STRUCTURES | 2005 | WOS:000230992600002 | Fe510 (structural steel) | - | 375 | - | - | Fe510 (structural steel) | - | - | - | - | - | Cruciform joints | Continuous electric arc welding | - | - | - | - | - | - | Cruciform joints | 3 | Axial | - | Laboratory conditions | -1 | 9–25 | 250 kN Schenck, 100 kN Instron hydraulic testing machines | EUROCODE 3 | Load control | - | Weld toe
5748 | A local strain method for the evaluation of welded joints fatigue resistance: the case of thin main-plates thickness | 10.1111/j.1460-2695.2005.00909.x | Casavola, C; Nobile, R; Pappalettere, C | FATIGUE & FRACTURE OF ENGINEERING MATERIALS & STRUCTURES | 2005 | WOS:000230992600002 | Fe510 (structural steel) | - | 375 | - | - | Fe510 (structural steel) | - | - | - | - | - | Cruciform joints | Continuous electric arc welding | - | - | - | - | - | - | Cruciform joints | 5 | Axial | - | Laboratory conditions | -1 | 9–25 | 250 kN Schenck, 100 kN Instron hydraulic testing machines | EUROCODE 3 | Load control | - | Weld toe
5749 | A local strain method for the evaluation of welded joints fatigue resistance: the case of thin main-plates thickness | 10.1111/j.1460-2695.2005.00909.x | Casavola, C; Nobile, R; Pappalettere, C | FATIGUE & FRACTURE OF ENGINEERING MATERIALS & STRUCTURES | 2005 | WOS:000230992600002 | Fe510 (structural steel) | - | 375 | - | - | Fe510 (structural steel) | - | - | - | - | - | Butt joints | Continuous electric arc welding | - | - | - | - | - | - | Butt joints | 3 | Axial | - | Laboratory conditions | -1 | 9–25 | 250 kN Schenck, 100 kN Instron hydraulic testing machines | EUROCODE 3 | Load control | - | Weld toe
5750 | Cruciform fillet welded joint fatigue strength improvements by weld metal phase transformations | 10.1111/j.1460-2695.2007.01205.x | Darcis, P. H. P.; Katsumoto, H.; Payares-Asprino, M. C.; Liu, S.; Siewert, T. A. | FATIGUE & FRACTURE OF ENGINEERING MATERIALS & STRUCTURES | 2008 | WOS:000255366300002 | DH36 grade steel | - | 391 | 507 | 25 | ER70S-3 (commercial wire) | - | 494 | 581 | - | - | Non-load-carrying cruciform fillet welded joint | Gas Metal Arc Welding (GMAW) | - | - | - | - | - | - | Non-load-carrying cruciform fillet welded joint | 15 | Axial loading fatigue test | 25 | air | - | 12-20 | 1000 kN servo-hydraulic fatigue testing machine | ASTM E739–91 | Stress | - | Weld toe
5751 | Cruciform fillet welded joint fatigue strength improvements by weld metal phase transformations | 10.1111/j.1460-2695.2007.01205.x | Darcis, P. H. P.; Katsumoto, H.; Payares-Asprino, M. C.; Liu, S.; Siewert, T. A. | FATIGUE & FRACTURE OF ENGINEERING MATERIALS & STRUCTURES | 2008 | WOS:000255366300002 | DH36 grade steel | - | 391 | 507 | 25 | A6 (designed wires) | - | 500 | 624 | - | - | Non-load-carrying cruciform fillet welded joint | Gas Metal Arc Welding (GMAW) | - | - | - | - | - | - | Non-load-carrying cruciform fillet welded joint | 15 | Axial loading fatigue test | 25 | air | - | 12-20 | 1000 kN servo-hydraulic fatigue testing machine | ASTM E739–91 | Stress | - | Weld toe
5752 | Cruciform fillet welded joint fatigue strength improvements by weld metal phase transformations | 10.1111/j.1460-2695.2007.01205.x | Darcis, P. H. P.; Katsumoto, H.; Payares-Asprino, M. C.; Liu, S.; Siewert, T. A. | FATIGUE & FRACTURE OF ENGINEERING MATERIALS & STRUCTURES | 2008 | WOS:000255366300002 | DH36 grade steel | - | 391 | 507 | 25 | B5 (designed wires) | - | 886 | 1002 | - | - | Non-load-carrying cruciform fillet welded joint | Gas Metal Arc Welding (GMAW) | - | - | - | - | - | - | Non-load-carrying cruciform fillet welded joint | 15 | Axial loading fatigue test | 25 | air | - | 12-20 | 1000 kN servo-hydraulic fatigue testing machine | ASTM E739–91 | Stress | - | Weld toe
5753 | Cruciform fillet welded joint fatigue strength improvements by weld metal phase transformations | 10.1111/j.1460-2695.2007.01205.x | Darcis, P. H. P.; Katsumoto, H.; Payares-Asprino, M. C.; Liu, S.; Siewert, T. A. | FATIGUE & FRACTURE OF ENGINEERING MATERIALS & STRUCTURES | 2008 | WOS:000255366300002 | DH36 grade steel | - | 391 | 507 | 25 | C5 (designed wires) | - | 702 | 1155 | - | - | Non-load-carrying cruciform fillet welded joint | Gas Metal Arc Welding (GMAW) | - | - | - | - | - | - | Non-load-carrying cruciform fillet welded joint | 15 | Axial loading fatigue test | 25 | air | - | 12-20 | 1000 kN servo-hydraulic fatigue testing machine | ASTM E739–91 | Stress | - | weld
5754 | Fatigue life improvement for cruciform welded joint by mechanical surface treatment using hammer peening and ultrasonic nanocrystal surface modification* | 10.1111/j.1460-2695.2009.01361.x | Han, S. -H.; Han, J. -W.; Nam, Y. -Y.; Cho, I. -H. | FATIGUE & FRACTURE OF ENGINEERING MATERIALS & STRUCTURES | 2009 | WOS:000267282600004 | SM490B steel | - | 352 | 514 | - | SM490B steel | - | - | - | - | - | Cruciform welded joint (non-load-carrying) | GMAW (Gas Metal Arc Welding) with CO2 gas | - | - | - | - | - | - | Cruciform welded joint | 16 | Axial | - | - | 0.1 | 10 | Servo-controlled hydraulic test machine (500 kN capacity) | - | - | - | Weld toe
5755 | Fatigue life improvement for cruciform welded joint by mechanical surface treatment using hammer peening and ultrasonic nanocrystal surface modification* | 10.1111/j.1460-2695.2009.01361.x | Han, S. -H.; Han, J. -W.; Nam, Y. -Y.; Cho, I. -H. | FATIGUE & FRACTURE OF ENGINEERING MATERIALS & STRUCTURES | 2009 | WOS:000267282600004 | SM490B steel | - | 352 | 514 | - | SM490B steel | - | - | - | - | Pneumatic Hammer Peening (PHP) | Cruciform welded joint (non-load-carrying) | GMAW (Gas Metal Arc Welding) with CO2 gas | - | - | - | - | - | -40 MPa (compressive) | Cruciform welded joint | 16 | Axial | - | - | 0.1 | 10 | Servo-controlled hydraulic test machine (500 kN capacity) | - | - | - | Weld toe
5756 | Fatigue life improvement for cruciform welded joint by mechanical surface treatment using hammer peening and ultrasonic nanocrystal surface modification* | 10.1111/j.1460-2695.2009.01361.x | Han, S. -H.; Han, J. -W.; Nam, Y. -Y.; Cho, I. -H. | FATIGUE & FRACTURE OF ENGINEERING MATERIALS & STRUCTURES | 2009 | WOS:000267282600004 | SM490B steel | - | 352 | 514 | - | SM490B steel | - | - | - | - | Ultrasonic Nanocrystal Surface Modification (UNSM) | Cruciform welded joint (non-load-carrying) | GMAW (Gas Metal Arc Welding) with CO2 gas | - | - | - | - | - | -240 MPa (compressive at 0.1 mm depth) | Cruciform welded joint | 16 | Axial | - | - | 0.1 | 10 | Servo-controlled hydraulic test machine (500 kN capacity) | - | - | - | Weld toe
5757 | Evaluation of local fatigue strength in spot weld by small specimen | 10.1111/j.1460-2695.2009.01435.x | Nakayama, E.; Fukumoto, M.; Miyahara, M.; Okamura, K.; Fujimoto, H.; Fukui, K.; Kitamura, T. | FATIGUE & FRACTURE OF ENGINEERING MATERIALS & STRUCTURES | 2010 | WOS:000276466200001 | 590 MPa-grade high strength steel | - | - | 590 | - | - | - | - | - | - | - | Spot weld | Resistance spot welding | - | 6200 | - | - | - | - | small specimen | 0.3 | Axial | 25 | Air | 0.1 | 82 | Tytron™ 250 | - | Force control | 1.23 | Heat-affected zone (HAZ), crack initiates at the edge of the corona bond
5758 | Evaluation of local fatigue strength in spot weld by small specimen | 10.1111/j.1460-2695.2009.01435.x | Nakayama, E.; Fukumoto, M.; Miyahara, M.; Okamura, K.; Fujimoto, H.; Fukui, K.; Kitamura, T. | FATIGUE & FRACTURE OF ENGINEERING MATERIALS & STRUCTURES | 2010 | WOS:000276466200001 | 270 MPa-grade mild steel | - | - | 270 | - | - | - | - | - | - | - | Spot weld | Resistance spot welding | - | 7300 | - | - | - | - | small specimen | 0.3 | Axial | 25 | Air | 0.1 | 82 | Tytron™ 250 | - | Force control | 1.23 | Heat-affected zone (HAZ), crack initiates at the edge of the corona bond
5759 | Evaluation of local fatigue strength in spot weld by small specimen | 10.1111/j.1460-2695.2009.01435.x | Nakayama, E.; Fukumoto, M.; Miyahara, M.; Okamura, K.; Fujimoto, H.; Fukui, K.; Kitamura, T. | FATIGUE & FRACTURE OF ENGINEERING MATERIALS & STRUCTURES | 2010 | WOS:000276466200001 | 590 MPa-grade high strength steel | - | - | 590 | - | - | - | - | - | - | - | Spot weld | Resistance spot welding | - | 6200 | - | - | - | - | small specimen | 0.3 | Axial | 25 | Air | -1 | 82 | Tytron™ 250 | - | Force control | 1.23 | Heat-affected zone (HAZ), crack initiates at the edge of the corona bond
5760 | Evaluation of local fatigue strength in spot weld by small specimen | 10.1111/j.1460-2695.2009.01435.x | Nakayama, E.; Fukumoto, M.; Miyahara, M.; Okamura, K.; Fujimoto, H.; Fukui, K.; Kitamura, T. | FATIGUE & FRACTURE OF ENGINEERING MATERIALS & STRUCTURES | 2010 | WOS:000276466200001 | 270 MPa-grade mild steel | - | - | 270 | - | - | - | - | - | - | - | Spot weld | Resistance spot welding | - | 7300 | - | - | - | - | small specimen | 0.3 | Axial | 25 | Air | -1 | 82 | Tytron™ 250 | - | Force control | 1.23 | Heat-affected zone (HAZ), crack initiates at the edge of the corona bond
5761 | Combined effect of strength & sheet thickness on fatigue behaviour of resistance spot welded joint | 10.1111/j.1460-2695.2010.01467.x | Ghosh, S.; Pal, T. K. | FATIGUE & FRACTURE OF ENGINEERING MATERIALS & STRUCTURES | 2010 | WOS:000280652900003 | IFHS 350 | - | 220 | 350 | - | - | - | - | - | - | - | Lap shear joint | Resistance Spot Welding | - | 8000 | - | - | - | - | Single spot welded tensile-shear (TS) specimen | 1.25 | Axial (tensile-shear) | 25 | air | 0.1 | 8 | Instron 8501 closed loop servo-hydraulic universal testing machine | - | Load-controlled | - | Weld nugget periphery, HAZ (Heat Affected Zone)
5762 | Combined effect of strength & sheet thickness on fatigue behaviour of resistance spot welded joint | 10.1111/j.1460-2695.2010.01467.x | Ghosh, S.; Pal, T. K. | FATIGUE & FRACTURE OF ENGINEERING MATERIALS & STRUCTURES | 2010 | WOS:000280652900003 | IFHS 400 (Interstitial Free High Strength steel) | - | 230 | 390 | - | - | - | - | - | - | - | Lap shear joint | Resistance Spot Welding | - | 7000 | - | - | - | - | Single spot welded tensile-shear (TS) specimen | 1.0 | Axial (tensile-shear) | 25 | air | 0.1 | 8 | Instron 8501 closed loop servo-hydraulic universal testing machine | - | Load-controlled | - | Weld nugget periphery, HAZ (Heat Affected Zone)
5763 | Effect of welding parameters on microstructure and mechanical properties of AA7075-T6 friction stir welded joints | 10.1111/j.1460-2695.2011.01580.x | Gemme, F.; Verreman, Y.; Dubourg, L.; Wanjara, P. | FATIGUE & FRACTURE OF ENGINEERING MATERIALS & STRUCTURES | 2011 | WOS:000296499900004 | AA7075-T6 | - | 460 | 587 | 15.1 | AA7075-T6 (friction stir welded) | - | 350 | 502 | 6.9 | - | Butt Joint | Friction Stir Welding (rotational speed 600 rmp) | - | - | 10 | - | - | - | Flat sheet | 2.3 | Axial | - | - | 0.1 | 20 | Servo-hydraulic machine | - | Load | - | Weld toe (circular grooves)
5764 | Effect of welding parameters on microstructure and mechanical properties of AA7075-T6 friction stir welded joints | 10.1111/j.1460-2695.2011.01580.x | Gemme, F.; Verreman, Y.; Dubourg, L.; Wanjara, P. | FATIGUE & FRACTURE OF ENGINEERING MATERIALS & STRUCTURES | 2011 | WOS:000296499900004 | AA7075-T6 | - | 460 | 587 | 15.1 | AA7075-T6 (friction stir welded) | - | 348 | 514 | 7.5 | - | Butt Joint | Friction Stir Welding (rotational speed 900 rmp) | - | - | 10 | - | - | - | Flat sheet | 2.3 | Axial | - | - | 0.1 | 20 | Servo-hydraulic machine | - | Load | - | Weld toe (circular grooves, lateral lips)
5765 | Effect of welding parameters on microstructure and mechanical properties of AA7075-T6 friction stir welded joints | 10.1111/j.1460-2695.2011.01580.x | Gemme, F.; Verreman, Y.; Dubourg, L.; Wanjara, P. | FATIGUE & FRACTURE OF ENGINEERING MATERIALS & STRUCTURES | 2011 | WOS:000296499900004 | AA7075-T6 | - | 460 | 587 | 15.1 | AA7075-T6 (friction stir welded) | - | 355 | 526 | 7 | - | Butt Joint | Friction Stir Welding (rotational speed 1200 rmp) | - | - | 10 | - | - | - | Flat sheet | 2.3 | Axial | - | - | 0.1 | 20 | Servo-hydraulic machine | - | Load | - | Weld toe (lateral lips)
5766 | Effect of welding parameters on microstructure and mechanical properties of AA7075-T6 friction stir welded joints | 10.1111/j.1460-2695.2011.01580.x | Gemme, F.; Verreman, Y.; Dubourg, L.; Wanjara, P. | FATIGUE & FRACTURE OF ENGINEERING MATERIALS & STRUCTURES | 2011 | WOS:000296499900004 | AA7075-T6 | - | 460 | 587 | 15.1 | AA7075-T6 (friction stir welded) | - | 350 | 460 | 2.7 | - | Butt Joint | Friction Stir Welding (rotational speed 600 rmp) | - | - | 5 | - | - | - | Flat sheet | 2.3 | Axial | - | - | 0.1 | 20 | Servo-hydraulic machine | - | Load | - | Weld toe (lateral lips)
5767 | Effect of welding parameters on microstructure and mechanical properties of AA7075-T6 friction stir welded joints | 10.1111/j.1460-2695.2011.01580.x | Gemme, F.; Verreman, Y.; Dubourg, L.; Wanjara, P. | FATIGUE & FRACTURE OF ENGINEERING MATERIALS & STRUCTURES | 2011 | WOS:000296499900004 | AA7075-T6 | - | 460 | 587 | 15.1 | AA7075-T6 (friction stir welded) | - | 325 | 498 | 6.1 | - | Butt Joint | Friction Stir Welding (rotational speed 600 rmp) | - | - | 2 | - | - | - | Flat sheet | 2.3 | Axial | - | - | 0.1 | 20 | Servo-hydraulic machine | - | Load | - | HAZ, sub-surface defects
5768 | Fatigue strength assessment of laser stake-welded web-core steel sandwich panels | 10.1111/ffe.12038 | Frank, D.; Romanoff, J.; Remes, H. | FATIGUE & FRACTURE OF ENGINEERING MATERIALS & STRUCTURES | 2013 | WOS:000322222300002 | DIN S235JR (web plates), DIN S355J2G2 (face plates) | 206 | 235, 355 | 355, 400 | - | - | - | - | - | - | filled with in situ polyurethane (PUR) foam | Laser stake-welded T-joint | Laser stake welding | - | - | - | - | - | - | Web-core steel sandwich panel | 2.86 (face plates), 3.97 (web plates) | Cyclic bending | - | - | 0 | - | - | - | Force-controlled | - | -
5769 | Fatigue strength assessment of laser stake-welded web-core steel sandwich panels | 10.1111/ffe.12038 | Frank, D.; Romanoff, J.; Remes, H. | FATIGUE & FRACTURE OF ENGINEERING MATERIALS & STRUCTURES | 2013 | WOS:000322222300002 | DIN S235JR (web plates), DIN S355J2G2 (face plates) | 206 | 235, 355 | 355, 400 | - | - | - | - | - | - | - | Laser stake-welded T-joint | Laser stake welding | - | - | - | - | - | - | Web-core steel sandwich panel | 2.86 (face plates), 3.97 (web plates) | Cyclic bending | - | - | 0 | - | - | - | Force-controlled | - | -
5770 | Improvement of very high cycle fatigue properties in an AA7075 friction stir welded joint by ultrasonic peening treatment | 10.1111/ffe.12516 | He, C.; Yang, K.; Liu, Y.; Wang, Q.; Cai, M. | FATIGUE & FRACTURE OF ENGINEERING MATERIALS & STRUCTURES | 2017 | WOS:000394651700011 | AA7075-T651 | 72 | 453 | 486 | 13.9 | AA7075 | - | - | - | - | - | Butt Joint | Friction Stir Welding (FSW) | - | - | 2.5 | - | - | - | Flat plate dog-bone-shaped | 3 | Axial | 20 | Air | -1 | 20000 | Ultrasonic fatigue testing machine | - | - | - | TMAZ (Thermo-Mechanically Affected Zone) on advancing side
5771 | Improvement of very high cycle fatigue properties in an AA7075 friction stir welded joint by ultrasonic peening treatment | 10.1111/ffe.12516 | He, C.; Yang, K.; Liu, Y.; Wang, Q.; Cai, M. | FATIGUE & FRACTURE OF ENGINEERING MATERIALS & STRUCTURES | 2017 | WOS:000394651700011 | AA7075-T651 | 72 | 453 | 486 | 13.9 | AA7075 | - | - | - | - | Ultrasonic Peening Treatment (UPT) | Butt Joint | Friction Stir Welding (FSW) | - | - | 2.5 | - | - | Compressive residual stress introduced in surface layers (peak ~380 MPa in NZ, ~180 MPa retained after fatigue) | Flat plate dog-bone-shaped | 3 | Axial | 20 | Air | -1 | 20000 | Ultrasonic fatigue testing machine | - | - | - | TMAZ (Thermo-Mechanically Affected Zone) on advancing side
5772 | Fatigue performance of hybrid overlap friction stir welding and adhesive bonding of an Al-Mg-Cu alloy | 10.1111/ffe.12933 | Braga, Daniel F. O.; Maciel, Ricardo; Bergmann, Luciano; da Silva, Lucas F. M.; Infante, Virginia; dos Santos, Jorge F.; Moreira, Pedro M. G. P. | FATIGUE & FRACTURE OF ENGINEERING MATERIALS & STRUCTURES | 2019 | WOS:000466179200005 | AA2024-T3 | 73.1 | 336 | 475 | 18 | AA2024-T3 | - | - | - | - | - | Single Lap Joint (SLJ) | Friction Stir Welding (FSW) | - | - | 3, 5, 7, 9 | - | - | - | Single Lap Joint (SLJ) | 1.6 | Constant amplitude cyclic loading | - | - | 0.1 | - | - | - | - | - | Weld toe (boundary of TMAZ and HAZ top advancing side)
5773 | Fatigue performance of hybrid overlap friction stir welding and adhesive bonding of an Al-Mg-Cu alloy | 10.1111/ffe.12933 | Braga, Daniel F. O.; Maciel, Ricardo; Bergmann, Luciano; da Silva, Lucas F. M.; Infante, Virginia; dos Santos, Jorge F.; Moreira, Pedro M. G. P. | FATIGUE & FRACTURE OF ENGINEERING MATERIALS & STRUCTURES | 2019 | WOS:000466179200005 | AA2024-T3 | 73.1 | 336 | 475 | 18 | AA2024-T3 | - | - | - | - | adhesive bonding | Single Lap Joint (SLJ) | Friction Stir Welding (FSW) | - | - | 3, 5, 7, 9 | - | - | - | Single Lap Joint (SLJ) | 1.6 | Constant amplitude cyclic loading | - | - | 0.1 | - | - | - | - | - | Weld toe (boundary of TMAZ and HAZ top advancing side)
5774 | Analysis of the effect of structural defects on the fatigue strength of RFSSW joints using C-scan scanning acoustic microscopy and SEM | 10.1111/ffe.12984 | Kubit, Andrzej; Trzepiecinski, Tomasz; Faes, Koen; Drabczyk, Mateusz; Bochnowski, Wojciech; Korzeniowski, Marcin | FATIGUE & FRACTURE OF ENGINEERING MATERIALS & STRUCTURES | 2019 | WOS:000466179200009 | Alclad 7075-T6 aluminium alloy | - | 413.7 | 482.6 | 7 | Alclad 7075-T6 aluminium alloy | - | - | - | - | with structural defects | Single-lap joint | Refill Friction Stir Spot Welding (RFSSW) | - | - | - | - | - | - | Single-lap joint | 0.8, 1.6 | Axial | 25 | - | 0.1 | 50 | Instron E10000 | - | Load | - | Weld toe, weld root
5775 | Analysis of the effect of structural defects on the fatigue strength of RFSSW joints using C-scan scanning acoustic microscopy and SEM | 10.1111/ffe.12984 | Kubit, Andrzej; Trzepiecinski, Tomasz; Faes, Koen; Drabczyk, Mateusz; Bochnowski, Wojciech; Korzeniowski, Marcin | FATIGUE & FRACTURE OF ENGINEERING MATERIALS & STRUCTURES | 2019 | WOS:000466179200009 | Alclad 7075-T6 aluminium alloy | - | 413.7 | 482.6 | 7 | Alclad 7075-T6 aluminium alloy | - | - | - | - | - | Single-lap joint | Refill Friction Stir Spot Welding (RFSSW) | - | - | - | - | - | - | Single-lap joint | 0.8, 1.6 | Axial | 25 | - | 0.1 | 50 | Instron E10000 | - | Load | - | Weld toe, weld root
5776 | The microstructure, mechanical, and fatigue behaviours of MAG welded G20Mn5 cast steel | 10.1111/ffe.13215 | Wu, S. C.; Qin, Q. B.; Hu, Y. N.; Branco, R.; Li, C. H.; Williams, C. J.; Zhang, W. H. | FATIGUE & FRACTURE OF ENGINEERING MATERIALS & STRUCTURES | 2020 | WOS:000523568500015 | G20Mn5 cast steel | 206.9 | 305 | 521 | 30 | ER50-6 | 205.7 | - | - | - | - | Butt Joint | MAG (Metal Active Gas) arc welding | - | - | - | - | - | - | plat | 8 | HCF (High-Cycle Fatigue) | - | - | 0.1 | 110–130 | MTS 809, MTS 810 | - | Stress | - | Near HAZ (Heat-Affected Zone)
5777 | The microstructure, mechanical, and fatigue behaviours of MAG welded G20Mn5 cast steel | 10.1111/ffe.13215 | Wu, S. C.; Qin, Q. B.; Hu, Y. N.; Branco, R.; Li, C. H.; Williams, C. J.; Zhang, W. H. | FATIGUE & FRACTURE OF ENGINEERING MATERIALS & STRUCTURES | 2020 | WOS:000523568500015 | G20Mn5 cast steel | 206.9 | 305 | 521 | 30 | ER50-6 | 205.7 | - | - | - | - | Butt Joint | MAG (Metal Active Gas) arc welding | - | - | - | - | - | - | plat | 8 | LCF (Low-Cycle Fatigue) | - | - | 0.1 | 0.2–0.5 | MTS 809, MTS 810 | - | Strain | - | Near HAZ (Heat-Affected Zone)
5778 | Fatigue properties of AA6060-T6 butt welds made by hybrid metal extrusion & bonding | 10.1111/ffe.13302 | Sandnes, Lise; Grong, Oystein; Welo, Torgeir; Berto, Filippo | FATIGUE & FRACTURE OF ENGINEERING MATERIALS & STRUCTURES | 2020 | WOS:000552687800001 | AA6060-T6 | - | 182 | 208 | - | AA6082 | - | - | - | - | - | Butt Joint | Hybrid Metal Extrusion & Bonding (HYB) | - | - | 8 | - | - | - | Standard | 2 | Axial | 25 | air | 0.01 | 30, 40 | MTS Instron (50 kN), Zwick Roell LTM10 (10 kN) | ASTM E466-15 | Stress | - | Weld toe
5779 | Fatigue properties of AA6060-T6 butt welds made by hybrid metal extrusion & bonding | 10.1111/ffe.13302 | Sandnes, Lise; Grong, Oystein; Welo, Torgeir; Berto, Filippo | FATIGUE & FRACTURE OF ENGINEERING MATERIALS & STRUCTURES | 2020 | WOS:000552687800001 | AA6060-T6 | - | 182 | 208 | - | AA6082 | - | - | - | - | - | Butt Joint | Hybrid Metal Extrusion & Bonding (HYB) | - | - | 8 | - | - | - | Standard | 1.8 | Axial | 25 | air | 0.01 | 30, 40 | MTS Instron (50 kN), Zwick Roell LTM10 (10 kN) | ASTM E466-15 | Stress | - | Weld face
5780 | Improving fatigue life of 7N01 Al alloy weld by surface spinning strengthening | 10.1111/ffe.13514 | Wang, Dongqiqiong; Wang, Suhuan; Wang, Qiang; Hou, Jiapeng; Li, Xiaowu; Zhang, Zhefeng | FATIGUE & FRACTURE OF ENGINEERING MATERIALS & STRUCTURES | 2021 | WOS:000652755500001 | 7N01 Al alloy-T6 | - | 265 | 315 | 18.5 | 5356 Al alloy | - | 165 | 285 | 8.5 | - | Butt Joint | Gas metal arc welding (GMAW) | 21 | 180 | 5 | - | Ar shielding gas (22 L/min) | - | Dog-bone | 5 | Tension-tension | 25 | - | 0.1 | 40 | Instron-8801 | - | Stress | - | Weld zone (WZ)
5781 | Improving fatigue life of 7N01 Al alloy weld by surface spinning strengthening | 10.1111/ffe.13514 | Wang, Dongqiqiong; Wang, Suhuan; Wang, Qiang; Hou, Jiapeng; Li, Xiaowu; Zhang, Zhefeng | FATIGUE & FRACTURE OF ENGINEERING MATERIALS & STRUCTURES | 2021 | WOS:000652755500001 | 7N01 Al alloy-T6 | - | 265 | 315 | 18.5 | 5356 Al alloy | - | 165 | 305 | 12.0 | Surface spinning strengthening (3S) | Butt Joint | Gas metal arc welding (GMAW) | 21 | 180 | 5 | - | Ar shielding gas (22 L/min) | - | Dog-bone | 5 | Tension-tension | 25 | - | 0.1 | 40 | Instron-8801 | - | Stress | - | Weld zone (WZ)
5782 | A model for fatigue strength of welded lap joints | 10.1111/j.1460-2695.2004.00849.x | Beretta, S; Sala, G | FATIGUE & FRACTURE OF ENGINEERING MATERIALS & STRUCTURES | 2005 | WOS:000226377600027 | AlMg4MnCr | - | 145 | 290 | - | AlMg4MnCr (pulsed arc GMAW) | - | 140 | 210 | - | Stress relieved with thermal treatment | Single-lap joint | Pulsed arc Gas Metal Arc Welding (GMAW) | - | - | - | - | - | - | Lap joint (sheet) | 2.5 | longitudinal tension | - | - | 0.1 | - | - | - | - | - | Weld root
5783 | A model for fatigue strength of welded lap joints | 10.1111/j.1460-2695.2004.00849.x | Beretta, S; Sala, G | FATIGUE & FRACTURE OF ENGINEERING MATERIALS & STRUCTURES | 2005 | WOS:000226377600027 | AlMg4MnCr | - | 145 | 290 | - | AlMg4MnCr (pulsed arc GMAW) | - | 140 | 210 | - | Stress relieved with thermal treatment | Single-lap joint | Pulsed arc Gas Metal Arc Welding (GMAW) | - | - | - | - | - | - | Lap joint (sheet) | 2.5 | Shear | - | - | 0.1 | - | - | - | - | - | Weld root
5784 | A model for fatigue strength of welded lap joints | 10.1111/j.1460-2695.2004.00849.x | Beretta, S; Sala, G | FATIGUE & FRACTURE OF ENGINEERING MATERIALS & STRUCTURES | 2005 | WOS:000226377600027 | AlMg4MnCr | - | 145 | 290 | - | AlMg4MnCr (pulsed arc GMAW) | - | 140 | 210 | - | Stress relieved with thermal treatment | Single-lap joint | Pulsed arc Gas Metal Arc Welding (GMAW) | - | - | - | - | - | - | Lap joint (sheet) | 2.5 | tension perpendicular | - | - | 0.1 | - | - | - | - | - | Weld root
5785 | Fatigue behaviour of dissimilar friction stir spot welds between A6061-T6 and low carbon steel sheets welded by a scroll grooved tool without probe | 10.1111/j.1460-2695.2010.01549.x | Uematsu, Y.; Tokaji, K.; Tozaki, Y.; Nakashima, Y.; Shimizu, T. | FATIGUE & FRACTURE OF ENGINEERING MATERIALS & STRUCTURES | 2011 | WOS:000292651300004 | A6061-T6 (upper sheet), SPCC low carbon steel (lower sheet) | 67, 208 | 287, 208 | 311, 317 | 15, 51 | Mixed zone (A6061 and steel interface) | - | - | - | - | - | Lap-shear joint | Friction Stir Spot Welding (Scroll tool) | - | - | - | - | - | - | Lap-shear specimen | 2 | Tensile-shear fatigue test | - | - | 0.1 | 10 | Electro-hydraulic fatigue testing machine | - | Load | - | Weld toe, crack growth through A6061 sheet
5786 | Fatigue behaviour of dissimilar friction stir spot welds between A6061-T6 and low carbon steel sheets welded by a scroll grooved tool without probe | 10.1111/j.1460-2695.2010.01549.x | Uematsu, Y.; Tokaji, K.; Tozaki, Y.; Nakashima, Y.; Shimizu, T. | FATIGUE & FRACTURE OF ENGINEERING MATERIALS & STRUCTURES | 2011 | WOS:000292651300004 | A6061-T6 | 67 | 287 | 311 | 15 | Mixed zone (A6061 interface) | - | - | - | - | - | Lap-shear joint | Friction Stir Spot Welding (Scroll tool) | - | - | - | - | - | - | Lap-shear specimen | 2 | Tensile-shear fatigue test | - | - | 0.1 | 10 | Electro-hydraulic fatigue testing machine | - | Load | - | Weld toe, crack growth through A6061 sheet
5787 | Fatigue behaviour of dissimilar friction stir spot welds between A6061-T6 and low carbon steel sheets welded by a scroll grooved tool without probe | 10.1111/j.1460-2695.2010.01549.x | Uematsu, Y.; Tokaji, K.; Tozaki, Y.; Nakashima, Y.; Shimizu, T. | FATIGUE & FRACTURE OF ENGINEERING MATERIALS & STRUCTURES | 2011 | WOS:000292651300004 | A6061-T6 | 67 | 287 | 311 | 15 | Mixed zone (A6061 interface) | - | - | - | - | - | Lap-shear joint | Friction Stir Spot Welding (Conventional tool) | - | - | - | - | - | - | Lap-shear specimen | 2 | Tensile-shear fatigue test | - | - | 0.1 | 10 | Electro-hydraulic fatigue testing machine | - | Load | - | Weld toe, crack growth through A6061 sheet
5788 | Effects of several TIG weld repairs on the axial fatigue strength of AISI 4130 aeronautical steel-welded joints | 10.1111/j.1460-2695.2011.01606.x | Nascimento, M. P.; Voorwald, H. J. C.; Payao Filho, J. Da C. | FATIGUE & FRACTURE OF ENGINEERING MATERIALS & STRUCTURES | 2012 | WOS:000300765800001 | AISI 4130 hot-rolled aeronautic steel | - | 740 | 809 | 8.48 | AMS6457B Turballoy 4130 | - | 671 | 778 | 3.81 | - | Butt Joint | Gas Tungsten Arc Welding (GTAW/TIG) | 12 | 40 | 3 | 27 | Pure argon (99.995%) shielding gas | - | Flat | 0.89 | Axial | 20 | - | 0.1 | 20 | 100 kN-capacity Instron servohydraulic machine | ASTM E466 | Constant amplitude load | 1.676 | Weld toe (WM/CGHAZ interface)
5789 | Effects of several TIG weld repairs on the axial fatigue strength of AISI 4130 aeronautical steel-welded joints | 10.1111/j.1460-2695.2011.01606.x | Nascimento, M. P.; Voorwald, H. J. C.; Payao Filho, J. Da C. | FATIGUE & FRACTURE OF ENGINEERING MATERIALS & STRUCTURES | 2012 | WOS:000300765800001 | AISI 4130 hot-rolled aeronautic steel | - | 740 | 809 | 8.48 | AMS6457B Turballoy 4130 | - | 671 | 778 | 3.81 | - | Butt Joint | Gas Tungsten Arc Welding (GTAW/TIG) | 12 | 40 | 3 | 27 | Pure argon (99.995%) shielding gas | - | Flat | 0.89 | Axial | 20 | - | 0.1 | 20 | 100 kN-capacity Instron servohydraulic machine | ASTM E466 | Constant amplitude load | 3.443 | Weld toe (WM/CGHAZ interface)
5790 | Effects of several TIG weld repairs on the axial fatigue strength of AISI 4130 aeronautical steel-welded joints | 10.1111/j.1460-2695.2011.01606.x | Nascimento, M. P.; Voorwald, H. J. C.; Payao Filho, J. Da C. | FATIGUE & FRACTURE OF ENGINEERING MATERIALS & STRUCTURES | 2012 | WOS:000300765800001 | AISI 4130 hot-rolled aeronautic steel | - | 740 | 809 | 8.48 | AMS6457B Turballoy 4130 | - | 671 | 778 | 3.81 | - | Butt Joint | Gas Tungsten Arc Welding (GTAW/TIG) | 12 | 40 | 3 | 27 | Pure argon (99.995%) shielding gas | - | Flat | 0.89 | Axial | 20 | - | 0.1 | 20 | 100 kN-capacity Instron servohydraulic machine | ASTM E466 | Constant amplitude load | 2.310 | Weld toe (WM/CGHAZ interface)
5791 | Effects of several TIG weld repairs on the axial fatigue strength of AISI 4130 aeronautical steel-welded joints | 10.1111/j.1460-2695.2011.01606.x | Nascimento, M. P.; Voorwald, H. J. C.; Payao Filho, J. Da C. | FATIGUE & FRACTURE OF ENGINEERING MATERIALS & STRUCTURES | 2012 | WOS:000300765800001 | AISI 4130 hot-rolled aeronautic steel | - | 740 | 809 | 8.48 | AMS6457B Turballoy 4130 | - | 671 | 778 | 3.81 | - | Butt Joint | Gas Tungsten Arc Welding (GTAW/TIG) | 12 | 40 | 3 | 27 | Pure argon (99.995%) shielding gas | - | Flat | 0.89 | Axial | 20 | - | 0.1 | 20 | 100 kN-capacity Instron servohydraulic machine | ASTM E466 | Constant amplitude load | 2.598 | Weld toe (WM/CGHAZ interface)
5792 | The Prediction of Fatigue Crack Initiation Life in Spot Welds | 10.1111/j.1475-1305.2008.00435.x | Hassanifard, S.; Zehsaz, M.; Tohgo, K.; Ohguma, T. | STRAIN | 2009 | WOS:000271975300002 | Mild Steel JSC270D | 217 | 137 | 271 | 52 | - | - | - | - | - | - | Spot-welded joint | Resistance spot welding | - | - | - | - | - | - | Spot-welded shear specimens | 1.4 | Axial (shear) | - | - | 0.1 | - | - | - | Load | - | Weld root
5793 | The Prediction of Fatigue Crack Initiation Life in Spot Welds | 10.1111/j.1475-1305.2008.00435.x | Hassanifard, S.; Zehsaz, M.; Tohgo, K.; Ohguma, T. | STRAIN | 2009 | WOS:000271975300002 | Mild Steel JSC270D | 217 | 137 | 271 | 52 | - | - | - | - | - | - | Spot-welded joint | Resistance spot welding | - | - | - | - | - | - | Spot-welded tensile specimens | 1.4 | Axial (tensile) | - | - | 0.1 | - | - | - | Load | - | Weld root
5794 | The Prediction of Fatigue Crack Initiation Life in Spot Welds | 10.1111/j.1475-1305.2008.00435.x | Hassanifard, S.; Zehsaz, M.; Tohgo, K.; Ohguma, T. | STRAIN | 2009 | WOS:000271975300002 | Ultra-High Strength Steel JSC980Y | 205 | 665 | 984 | 15 | - | - | - | - | - | - | Spot-welded joint | Resistance spot welding | - | - | - | - | - | - | Spot-welded shear specimens | 1.4 | Axial (shear) | - | - | 0.1 | - | - | - | Load | - | Weld root
5795 | The Prediction of Fatigue Crack Initiation Life in Spot Welds | 10.1111/j.1475-1305.2008.00435.x | Hassanifard, S.; Zehsaz, M.; Tohgo, K.; Ohguma, T. | STRAIN | 2009 | WOS:000271975300002 | Ultra-High Strength Steel JSC980Y | 205 | 665 | 984 | 15 | - | - | - | - | - | - | Spot-welded joint | Resistance spot welding | - | - | - | - | - | - | Spot-welded tensile specimens | 1.4 | Axial (tensile) | - | - | 0.1 | - | - | - | Load | - | Weld root
5796 | The Effects of Electrode Force on the Mechanical Behaviour of Resistance Spot-Welded 5083-O Aluminium Alloy Joints | 10.1111/j.1475-1305.2008.00554.x | Hassanifard, S.; Zehsaz, M.; Tohgo, K. | STRAIN | 2011 | WOS:000295918500019 | 5083-O aluminum alloy | 70 | 145 | 290 | 22 | 5083-O aluminum alloy | - | - | - | - | - | Tensile-shear joint | Resistance Spot Welding (RSW) | - | 20000 | - | - | - | - | Tensile-shear spot welded joint | 1.5 | axial | - | - | 0.1 | 10 | MTS fatigue testing machine | - | Load | - | button fracture
5797 | The Effects of Electrode Force on the Mechanical Behaviour of Resistance Spot-Welded 5083-O Aluminium Alloy Joints | 10.1111/j.1475-1305.2008.00554.x | Hassanifard, S.; Zehsaz, M.; Tohgo, K. | STRAIN | 2011 | WOS:000295918500019 | 5083-O aluminum alloy | 70 | 145 | 290 | 22 | 5083-O aluminum alloy | - | - | - | - | - | Tensile-shear joint | Resistance Spot Welding (RSW) | - | 20000 | - | - | - | - | Tensile-shear spot welded joint | 1.5 | axial | - | - | 0.1 | 10 | MTS fatigue testing machine | - | Load | - | nugget fracture across interface

## S-N
dataset_id | Fatigue Life | Stress Range (MPa) | Runout
1 | 2000000 | 185 | 1
2 | 2000000 | 220 | 1
3 | 36400 | 89 | 0
3 | 31363 | 89 | 0
3 | 23461 | 89 | 0
3 | 20983 | 89 | 0
3 | 21523 | 89 | 0
3 | 24891 | 89 | 0
4 | 162625 | 340 | 0
4 | 207189 | 314 | 0
4 | 255697 | 280 | 0
4 | 786432 | 300 | 0
4 | 1082949 | 266 | 0
4 | 1635251 | 280 | 0
4 | 1777487 | 266 | 0
4 | 1367667 | 254 | 0
4 | 9300333 | 254 | 0
5 | 162625 | 340 | 0
5 | 207189 | 314 | 0
5 | 255697 | 280 | 0
5 | 786432 | 300 | 0
5 | 1082949 | 266 | 0
5 | 1635251 | 280 | 0
5 | 1777487 | 266 | 0
5 | 1367667 | 254 | 0
5 | 9300333 | 254 | 0
5 | 104891 | 280 | 0
5 | 148478 | 280 | 0
5 | 232957 | 280 | 0
5 | 239050 | 280 | 0
5 | 237661 | 254 | 0
5 | 251584 | 254 | 0
5 | 288119 | 254 | 0
5 | 318431 | 254 | 0
5 | 330454 | 254 | 0
5 | 519729 | 242 | 0
5 | 9109859 | 236 | 0
5 | 9163444 | 216 | 0
5 | 936742 | 238 | 0
6 | 134386 | 248 | 0
6 | 174133 | 254 | 0
6 | 181302 | 254 | 0
6 | 183111 | 248 | 0
6 | 224567 | 254 | 0
6 | 308249 | 226 | 0
6 | 620384 | 248 | 0
6 | 508013 | 216 | 0
6 | 840369 | 236 | 0
6 | 964000 | 236 | 0
6 | 1575152 | 226 | 0
6 | 2289297 | 226 | 0
6 | 2288378 | 216 | 0
6 | 1763197 | 206 | 0
6 | 3712621 | 206 | 0
6 | 7553706 | 206 | 0
6 | 9167207 | 226 | 0
6 | 7961138 | 198 | 0
6 | 9341383 | 198 | 0
6 | 9151895 | 190 | 0
7 | 2000000 | 122 | 0
7 | 2000000 | 101 | 0
7 | 2000000 | 97 | 0
7 | 2000000 | 102 | 0
8 | 2000000 | 125 | 0
8 | 2000000 | 89 | 0
8 | 2000000 | 86 | 0
9 | 2000000 | 93 | 0
9 | 2000000 | 68 | 0
9 | 2000000 | 81 | 0
9 | 2000000 | 82 | 0
10 | 2000000 | 125 | 0
10 | 2000000 | 55 | 0
10 | 2000000 | 74 | 0
11 | 2000000 | 79 | 0
12 | 2000000 | 155 | 0
13 | 2000000 | 131 | 0
14 | 2000000 | 128 | 0
14 | 2000000 | 126 | 0
14 | 2000000 | 119 | 0
15 | 2000000 | 102 | 0
16 | 2000000 | 113 | 0
17 | 579 | 44 | 0
17 | 751 | 44 | 0
17 | 1840 | 41 | 0
17 | 2036 | 41 | 0
17 | 2966 | 41 | 0
17 | 9288 | 37 | 0
17 | 26698 | 37 | 0
17 | 31759 | 37 | 0
17 | 42992 | 34 | 0
17 | 78922 | 34 | 0
17 | 473843 | 32 | 0
17 | 651461 | 32 | 0
17 | 752796 | 32 | 0
17 | 2040033 | 29 | 0
17 | 3433738 | 29 | 0
17 | 4262694 | 27 | 0
17 | 3100760 | 27 | 0
17 | 4085500 | 29 | 0
17 | 1006318 | 34 | 0
17 | 1005409 | 32 | 0
17 | 517343 | 34 | 0
17 | 172499 | 37 | 0
17 | 220588 | 37 | 0
17 | 110273 | 41 | 0
17 | 32251 | 41 | 0
17 | 10149 | 43 | 0
17 | 5780942 | 29 | 0
17 | 5295476 | 27 | 0
18 | 182 | 57 | 0
18 | 195 | 49 | 0
18 | 458 | 52 | 0
18 | 478 | 57 | 0
18 | 574 | 45 | 0
18 | 774 | 45 | 0
18 | 1029 | 45 | 0
18 | 1407 | 53 | 0
18 | 2448 | 52 | 0
18 | 2185 | 49 | 0
18 | 2519 | 49 | 0
18 | 3914 | 49 | 0
18 | 4913 | 45 | 0
18 | 6529 | 45 | 0
18 | 11860 | 45 | 0
18 | 7526 | 42 | 0
18 | 11527 | 41 | 0
18 | 15317 | 42 | 0
18 | 22805 | 41 | 0
18 | 85526 | 39 | 0
18 | 189574 | 36 | 0
18 | 566352 | 36 | 0
18 | 985887 | 36 | 0
18 | 2280472 | 33 | 0
18 | 3253462 | 33 | 0
18 | 3645259 | 33 | 0
18 | 4576082 | 33 | 0
18 | 3969771 | 31 | 0
19 | 4650000 | 38 | 1
20 | 10400000 | 77 | 1
21 | 2600000 | 115 | 0
22 | 12510000 | 115 | 1
23 | 75169 | 320 | 0
23 | 162720 | 300 | 0
23 | 162683 | 280 | 0
23 | 391780 | 260 | 0
23 | 270405 | 240 | 0
23 | 887916 | 220 | 0
23 | 562265 | 200 | 0
23 | 373778 | 192 | 0
23 | 619394 | 188 | 0
23 | 460715 | 184 | 0
23 | 1070374 | 172 | 0
23 | 2582842 | 160 | 0
23 | 1173351 | 156 | 0
23 | 891340 | 152 | 0
23 | 10000068 | 144 | 0
23 | 3508597 | 152 | 0
23 | 1307266 | 148 | 0
23 | 685345 | 144 | 0
23 | 10000030 | 140 | 0
23 | 1606562 | 148 | 0
23 | 10000018 | 144 | 0
23 | 691472 | 148 | 0
23 | 10000032 | 144 | 0
24 | 65214 | 320 | 0
24 | 111386 | 300 | 0
24 | 215871 | 280 | 0
24 | 167066 | 260 | 0
24 | 297822 | 240 | 0
24 | 500519 | 220 | 0
24 | 528822 | 200 | 0
24 | 4022298 | 180 | 0
24 | 1929503 | 176 | 0
24 | 1608968 | 172 | 0
24 | 2405374 | 168 | 0
24 | 1535067 | 164 | 0
24 | 1784704 | 160 | 0
24 | 935607 | 156 | 0
24 | 10000028 | 152 | 0
25 | 80168 | 320 | 0
25 | 115150 | 300 | 0
25 | 95566 | 280 | 0
25 | 118049 | 260 | 0
25 | 216252 | 240 | 0
25 | 86540 | 220 | 0
25 | 115948 | 200 | 0
25 | 445703 | 180 | 0
25 | 791258 | 160 | 0
25 | 823839 | 140 | 0
25 | 1565970 | 120 | 0
25 | 10000068 | 100 | 0
26 | 70113 | 320 | 0
26 | 57147 | 300 | 0
26 | 93598 | 280 | 0
26 | 117655 | 240 | 0
26 | 312277 | 200 | 0
26 | 494574 | 200 | 0
26 | 137246 | 160 | 0
26 | 611401 | 160 | 0
26 | 1443066 | 120 | 0
26 | 3248071 | 100 | 0
26 | 2883206 | 100 | 0
26 | 10000004 | 80 | 0
27 | 63455 | 396 | 0
27 | 176569 | 398 | 0
27 | 3030271 | 400 | 0
27 | 477543 | 299 | 0
27 | 616770 | 299 | 0
27 | 23462288 | 299 | 0
27 | 3030271 | 200 | 0
27 | 8925186 | 199 | 0
27 | 438505766 | 200 | 0
28 | 5638 | 273 | 0
28 | 5444 | 273 | 0
28 | 11081 | 244 | 0
28 | 7841 | 244 | 0
28 | 4582 | 245 | 0
28 | 50387 | 180 | 0
28 | 63928 | 180 | 0
28 | 79044 | 184 | 0
28 | 542876 | 125 | 0
28 | 992803 | 82 | 0
28 | 1143947 | 80 | 0
29 | 18854 | 293 | 0
29 | 20105 | 293 | 0
29 | 17319 | 293 | 0
29 | 59751 | 245 | 0
29 | 56234 | 244 | 0
29 | 62467 | 244 | 0
29 | 74266 | 180 | 0
29 | 79345 | 180 | 0
29 | 198011 | 156 | 0
29 | 353562 | 156 | 0
29 | 738762 | 126 | 0
29 | 1325987 | 101 | 0
30 | 14341 | 312 | 0
30 | 11514 | 313 | 0
30 | 9367 | 313 | 0
30 | 30731 | 244 | 0
30 | 27832 | 244 | 0
30 | 13981 | 245 | 0
30 | 31781 | 215 | 0
30 | 33607 | 214 | 0
30 | 36644 | 216 | 0
30 | 43821 | 316 | 0
30 | 46943 | 312 | 0
30 | 128764 | 247 | 0
30 | 219653 | 196 | 0
31 | 102777 | 180 | 0
31 | 206141 | 180 | 0
31 | 134531 | 180 | 0
31 | 132437 | 180 | 0
31 | 195185 | 180 | 0
31 | 246222 | 180 | 0
31 | 404761 | 180 | 0
31 | 102777 | 180 | 0
31 | 134531 | 180 | 0
31 | 195185 | 180 | 0
31 | 170978 | 180 | 0
31 | 246222 | 180 | 0
31 | 303796 | 180 | 0
31 | 404761 | 180 | 0
31 | 170978 | 180 | 0
31 | 195185 | 180 | 0
31 | 186079 | 180 | 0
31 | 205353 | 180 | 0
31 | 186079 | 180 | 0
31 | 132437 | 180 | 0
31 | 102777 | 180 | 0
32 | 273652 | 165 | 0
32 | 290916 | 165 | 0
32 | 658932 | 127 | 0
32 | 1753724 | 87 | 0
32 | 1803178 | 77 | 0
32 | 2154435 | 88 | 0
32 | 3007883 | 78 | 0
32 | 5101871 | 68 | 0
32 | 266147 | 165 | 0
32 | 314474 | 168 | 0
32 | 325145 | 169 | 0
32 | 612971 | 125 | 0
32 | 2448437 | 91 | 0
32 | 3863283 | 81 | 0
32 | 4719685 | 88 | 0
33 | 252701 | 292 | 0
33 | 414837 | 295 | 0
33 | 472553 | 194 | 0
33 | 674617 | 198 | 0
33 | 1021147 | 194 | 0
33 | 1250328 | 144 | 0
33 | 1368651 | 195 | 0
33 | 1753565 | 194 | 0
33 | 1623769 | 143 | 0
33 | 3430595 | 140 | 0
34 | 66782 | 316 | 0
34 | 65964 | 300 | 0
34 | 71588 | 310 | 0
34 | 91558 | 309 | 0
34 | 110660 | 296 | 0
34 | 121669 | 285 | 0
34 | 92924 | 208 | 0
34 | 139900 | 245 | 0
34 | 196651 | 251 | 0
34 | 214874 | 238 | 0
34 | 290792 | 249 | 0
34 | 294577 | 235 | 0
34 | 274925 | 221 | 0
34 | 391553 | 207 | 0
34 | 168842 | 305 | 0
34 | 217388 | 285 | 0
34 | 154554 | 311 | 0
34 | 166753 | 296 | 0
34 | 205164 | 348 | 0
34 | 262711 | 279 | 0
34 | 369301 | 284 | 0
34 | 358037 | 256 | 0
34 | 391325 | 230 | 0
34 | 338557 | 220 | 0
34 | 354096 | 193 | 0
34 | 379440 | 203 | 0
34 | 455832 | 185 | 0
34 | 554252 | 188 | 0
34 | 536667 | 213 | 0
34 | 530150 | 198 | 0
34 | 550812 | 185 | 0
34 | 657042 | 195 | 0
34 | 665506 | 188 | 0
34 | 641150 | 170 | 0
34 | 722577 | 179 | 0
34 | 741351 | 166 | 0
34 | 924285 | 174 | 0
34 | 948095 | 168 | 0
34 | 1651377 | 175 | 0
34 | 2194615 | 159 | 0
34 | 2192896 | 184 | 0
34 | 665140 | 208 | 0
34 | 726326 | 221 | 0
34 | 656221 | 245 | 0
34 | 560056 | 280 | 0
34 | 703129 | 261 | 0
34 | 624039 | 237 | 0
34 | 964535 | 230 | 0
34 | 1002060 | 217 | 0
34 | 983865 | 195 | 0
34 | 1348787 | 193 | 0
34 | 1577672 | 230 | 0
34 | 2486706 | 199 | 0
35 | 120850 | 309 | 0
35 | 209345 | 277 | 0
35 | 419619 | 213 | 0
35 | 731508 | 191 | 0
35 | 861344 | 214 | 0
35 | 1060370 | 226 | 0
35 | 1174043 | 192 | 0
35 | 1641320 | 169 | 0
36 | 93756 | 408 | 0
36 | 148591 | 409 | 0
36 | 262593 | 303 | 0
36 | 848619 | 324 | 0
36 | 2980191 | 282 | 0
37 | 56515 | 95 | 0
37 | 59016 | 110 | 0
37 | 62331 | 107 | 0
37 | 65793 | 109 | 0
37 | 157218 | 89 | 0
37 | 187032 | 78 | 0
37 | 120621 | 109 | 0
37 | 154032 | 107 | 0
37 | 238173 | 95 | 0
37 | 293502 | 90 | 0
37 | 368630 | 78 | 0
37 | 209476 | 109 | 0
37 | 311962 | 107 | 0
37 | 363756 | 109 | 0
37 | 447820 | 110 | 0
37 | 541746 | 107 | 0
37 | 364375 | 96 | 0
37 | 351520 | 94 | 0
37 | 440748 | 93 | 0
37 | 532852 | 95 | 0
37 | 518972 | 90 | 0
37 | 568051 | 91 | 0
37 | 711953 | 93 | 0
37 | 725364 | 89 | 0
37 | 960072 | 90 | 0
37 | 1296512 | 78 | 0
37 | 694477 | 78 | 0
37 | 1661540 | 59 | 0
37 | 3334676 | 59 | 0
37 | 4032440 | 59 | 0
37 | 5148345 | 59 | 0
38 | 7781221 | 54 | 0
38 | 6613192 | 53 | 0
38 | 5036035 | 54 | 0
38 | 3796887 | 54 | 0
38 | 3555339 | 55 | 0
38 | 2457130 | 54 | 0
38 | 1278754 | 55 | 0
38 | 553661 | 54 | 0
38 | 189027 | 79 | 0
38 | 215353 | 79 | 0
38 | 66496 | 80 | 0
38 | 37974 | 102 | 0
38 | 105653 | 99 | 0
38 | 204994 | 102 | 0
38 | 228816 | 97 | 0
38 | 275164 | 99 | 0
38 | 300041 | 101 | 0
38 | 338540 | 97 | 0
38 | 288045 | 90 | 0
38 | 366537 | 83 | 0
38 | 366588 | 83 | 0
38 | 379031 | 80 | 0
38 | 446330 | 79 | 0
38 | 667550 | 79 | 0
38 | 760272 | 81 | 0
38 | 944374 | 83 | 0
38 | 857225 | 79 | 0
38 | 1113196 | 78 | 0
38 | 1368120 | 80 | 0
38 | 1412314 | 83 | 0
38 | 1460797 | 79 | 0
38 | 1682915 | 79 | 0
38 | 963388 | 90 | 0
38 | 584170 | 90 | 0
38 | 583216 | 96 | 0
38 | 570266 | 99 | 0
38 | 621852 | 101 | 0
38 | 438892 | 103 | 0
38 | 789719 | 103 | 0
38 | 900249 | 101 | 0
38 | 930502 | 99 | 0
39 | 9872 | 1931 | 0
39 | 50499 | 1218 | 0
39 | 189287 | 854 | 0
39 | 373662 | 607 | 0
39 | 943472 | 426 | 0
39 | 1723187 | 364 | 0
40 | 28931 | 1722 | 0
40 | 84237 | 1480 | 0
40 | 182072 | 1243 | 0
40 | 246860 | 991 | 0
40 | 383469 | 744 | 0
40 | 623305 | 619 | 0
40 | 890046 | 491 | 0
40 | 2969062 | 492 | 1
41 | 14561 | 1950 | 0
41 | 42123 | 1585 | 0
41 | 48890 | 1213 | 0
41 | 164148 | 854 | 0
41 | 198066 | 851 | 0
41 | 279188 | 666 | 0
41 | 776857 | 485 | 0
42 | 57856 | 1723 | 0
42 | 62939 | 1236 | 0
42 | 196788 | 982 | 0
42 | 695858 | 741 | 0
42 | 1013144 | 616 | 0
42 | 580442 | 493 | 0
43 | 11966 | 989 | 0
43 | 13061 | 988 | 0
43 | 14256 | 991 | 0
44 | 133132 | 269 | 0
44 | 290212 | 214 | 0
44 | 382978 | 232 | 0
44 | 507627 | 251 | 0
44 | 494393 | 198 | 0
44 | 485763 | 179 | 0
44 | 927887 | 170 | 0
44 | 1031298 | 180 | 0
44 | 1279601 | 161 | 0
44 | 2000000 | 169 | 1
45 | 207682 | 268 | 0
45 | 788405 | 251 | 0
45 | 706234 | 232 | 0
45 | 693905 | 214 | 0
45 | 600071 | 197 | 0
45 | 1279601 | 170 | 0
45 | 1166599 | 161 | 0
45 | 2000000 | 180 | 1
45 | 2000000 | 152 | 1
46 | 287415 | 219 | 0
47 | 424385 | 237 | 0
51 | 69 | 90 | 0
51 | 128 | 81 | 0
51 | 137 | 70 | 0
51 | 199 | 65 | 0
51 | 1722 | 65 | 0
51 | 4275 | 63 | 0
51 | 7452 | 63 | 0
51 | 7474 | 68 | 0
51 | 18058 | 73 | 0
51 | 13161 | 59 | 0
51 | 8384 | 53 | 0
51 | 10735 | 54 | 0
51 | 28312 | 49 | 0
51 | 42885 | 47 | 0
51 | 33980 | 45 | 0
51 | 49911 | 42 | 0
51 | 86724 | 37 | 0
51 | 165696 | 36 | 0
51 | 158025 | 34 | 0
51 | 364005 | 35 | 0
51 | 729084 | 36 | 0
51 | 262628 | 31 | 0
51 | 1069778 | 32 | 0
51 | 10000000 | 27 | 1
54 | 10873 | 407 | 0
54 | 21246 | 311 | 0
54 | 36969 | 369 | 0
54 | 58780 | 323 | 0
54 | 99678 | 305 | 0
54 | 135790 | 284 | 0
54 | 297938 | 243 | 0
54 | 135790 | 162 | 0
54 | 177971 | 151 | 0
54 | 400680 | 121 | 0
55 | 15798 | 407 | 0
55 | 28943 | 369 | 0
55 | 36028 | 323 | 0
55 | 44849 | 286 | 0
55 | 109084 | 241 | 0
55 | 202439 | 203 | 0
55 | 32084 | 152 | 0
55 | 43708 | 153 | 0
55 | 61888 | 183 | 0
55 | 134052 | 123 | 0
55 | 160544 | 122 | 0
55 | 290360 | 102 | 0
56 | 717021 | 390 | 0
56 | 768177 | 391 | 0
56 | 822901 | 390 | 0
56 | 1207971 | 346 | 0
56 | 1339424 | 346 | 0
56 | 1447390 | 347 | 0
56 | 2847236 | 303 | 0
56 | 3184211 | 303 | 0
56 | 3717869 | 303 | 0
56 | 4838228 | 259 | 0
56 | 5273159 | 259 | 0
56 | 5697928 | 259 | 0
56 | 8081533 | 216 | 0
56 | 8732525 | 216 | 0
57 | 195426 | 389 | 0
57 | 214836 | 389 | 0
57 | 268737 | 389 | 0
57 | 476764 | 346 | 0
57 | 542476 | 346 | 0
57 | 622550 | 345 | 0
57 | 1085718 | 303 | 0
57 | 1153151 | 303 | 0
57 | 1300841 | 303 | 0
57 | 1942817 | 260 | 0
57 | 2099420 | 260 | 0
57 | 2191753 | 260 | 0
57 | 2926698 | 216 | 0
57 | 3217210 | 216 | 0
57 | 3417029 | 216 | 0
58 | 745473 | 432 | 0
58 | 800750 | 432 | 0
58 | 886872 | 431 | 0
58 | 1415930 | 382 | 0
58 | 1552377 | 383 | 0
58 | 1650646 | 384 | 0
58 | 3009829 | 336 | 0
58 | 3402367 | 336 | 0
58 | 3807128 | 336 | 0
58 | 5057051 | 287 | 0
58 | 5716780 | 287 | 0
58 | 8073533 | 237 | 0
58 | 8672186 | 237 | 0
59 | 214296 | 432 | 0
59 | 249786 | 431 | 0
59 | 297184 | 432 | 0
59 | 582055 | 383 | 0
59 | 625214 | 383 | 0
59 | 714037 | 383 | 0
59 | 1237100 | 334 | 0
59 | 1328876 | 335 | 0
59 | 1471848 | 335 | 0
59 | 2165489 | 287 | 0
59 | 2398471 | 287 | 0
59 | 2656519 | 287 | 0
59 | 3318835 | 238 | 0
59 | 3713658 | 238 | 0
59 | 3989026 | 238 | 0
68 | 53897 | 298 | 0
68 | 61248 | 299 | 0
68 | 68732 | 297 | 0
68 | 88186 | 300 | 0
68 | 156364 | 248 | 0
68 | 320230 | 171 | 0
68 | 383038 | 171 | 0
68 | 488499 | 170 | 0
68 | 549257 | 151 | 0
68 | 678287 | 152 | 0
68 | 853980 | 151 | 0
68 | 928026 | 151 | 0
68 | 995745 | 151 | 0
68 | 1048023 | 151 | 0
68 | 1943357 | 125 | 0
69 | 40340 | 301 | 0
69 | 62992 | 251 | 0
69 | 106825 | 200 | 0
69 | 175278 | 191 | 0
69 | 258337 | 149 | 0
69 | 309770 | 161 | 0
69 | 362360 | 161 | 0
69 | 761589 | 124 | 0
69 | 1199093 | 100 | 0
70 | 230148 | 156 | 0
70 | 262636 | 156 | 0
70 | 403399 | 146 | 0
70 | 695495 | 154 | 0
70 | 575250 | 114 | 0
70 | 854869 | 103 | 0
70 | 913216 | 103 | 0
70 | 6618941 | 97 | 0
71 | 21192 | 400 | 0
71 | 22826 | 400 | 0
71 | 43450 | 399 | 0
71 | 289978 | 267 | 0
71 | 320167 | 268 | 0
71 | 333655 | 274 | 0
71 | 396795 | 268 | 0
71 | 396795 | 250 | 0
71 | 406742 | 230 | 0
71 | 452808 | 230 | 0
71 | 508268 | 252 | 0
71 | 525327 | 228 | 0
71 | 565833 | 230 | 0
71 | 619605 | 237 | 0
71 | 730801 | 232 | 0
71 | 538496 | 195 | 0
71 | 827109 | 195 | 0
71 | 905710 | 250 | 0
71 | 1104106 | 199 | 0
71 | 1249609 | 196 | 0
71 | 1391135 | 198 | 0
71 | 1841760 | 196 | 0
71 | 2119165 | 159 | 0
71 | 2101748 | 150 | 0
71 | 2541078 | 141 | 0
71 | 2714512 | 160 | 0
71 | 2997109 | 161 | 0
71 | 3392079 | 161 | 0
71 | 4381038 | 160 | 0
71 | 4999479 | 160 | 0
71 | 5040910 | 142 | 0
72 | 210175 | 434 | 0
72 | 499948 | 450 | 0
72 | 538496 | 434 | 0
72 | 2000209 | 395 | 0
72 | 2438354 | 304 | 0
73 | 3593814 | 277 | 0
73 | 2033498 | 248 | 0
73 | 2520192 | 193 | 0
73 | 4680054 | 192 | 0
73 | 9675270 | 162 | 0
73 | 16273072 | 128 | 0
73 | 30219463 | 130 | 0
74 | 35819 | 587 | 0
74 | 541238 | 433 | 0
74 | 606558 | 392 | 0
74 | 806164 | 392 | 0
74 | 1120156 | 392 | 0
74 | 1326285 | 392 | 0
74 | 1481037 | 489 | 0
74 | 6184816 | 434 | 0
74 | 5554801 | 415 | 0
74 | 4844481 | 337 | 0
75 | 24860 | 563 | 0
75 | 122772 | 464 | 0
75 | 287924 | 434 | 0
75 | 300069 | 359 | 0
75 | 826363 | 349 | 0
75 | 1582316 | 363 | 0
75 | 5185510 | 279 | 0
76 | 23285 | 463 | 0
76 | 82677 | 360 | 0
76 | 999554 | 253 | 0
77 | 53007 | 360 | 0
77 | 218566 | 254 | 0
77 | 2264814 | 254 | 0
78 | 24689 | 199 | 0
78 | 32364 | 180 | 0
78 | 100230 | 150 | 0
78 | 136047 | 150 | 0
78 | 399444 | 100 | 0
78 | 530290 | 100 | 0
78 | 741689 | 80 | 0
78 | 989997 | 80 | 0
78 | 1250200 | 80 | 0
78 | 1465808 | 70 | 0
78 | 2000000 | 61 | 1
79 | 66142 | 229 | 0
79 | 81470 | 228 | 0
79 | 107103 | 199 | 0
79 | 137266 | 199 | 0
79 | 290785 | 148 | 0
79 | 345948 | 147 | 0
79 | 907606 | 99 | 0
79 | 1135213 | 89 | 0
79 | 1599627 | 79 | 0
79 | 1882433 | 98 | 0
79 | 1848336 | 69 | 0
80 | 68326 | 250 | 0
80 | 72839 | 250 | 0
80 | 133799 | 200 | 0
80 | 146189 | 200 | 0
80 | 328371 | 150 | 0
80 | 407739 | 150 | 0
80 | 1199135 | 100 | 0
80 | 1349508 | 100 | 0
80 | 1732666 | 90 | 0
80 | 2000000 | 70 | 1
80 | 2000000 | 80 | 1
80 | 2000000 | 100 | 1
81 | 71755 | 249 | 0
81 | 80445 | 248 | 0
81 | 142585 | 201 | 0
81 | 263066 | 196 | 0
81 | 359133 | 150 | 0
81 | 377131 | 153 | 0
81 | 391490 | 130 | 0
81 | 440696 | 130 | 0
81 | 1151839 | 90 | 0
81 | 1453076 | 100 | 0
81 | 1717842 | 100 | 0
81 | 2000000 | 90 | 1
82 | 2000000 | 162 | 0
83 | 2000000 | 202 | 0
84 | 2000000 | 161 | 0
85 | 2000000 | 174 | 0
86 | 35007 | 491 | 0
86 | 37596 | 446 | 0
86 | 90141 | 401 | 0
86 | 83392 | 358 | 0
86 | 146261 | 313 | 0
86 | 258376 | 268 | 0
86 | 262221 | 223 | 0
86 | 341088 | 223 | 0
86 | 565015 | 214 | 0
86 | 1086670 | 200 | 0
86 | 1041683 | 178 | 0
87 | 214382 | 492 | 0
87 | 206961 | 446 | 0
87 | 308229 | 400 | 0
87 | 482475 | 356 | 0
87 | 1148671 | 312 | 0
87 | 1242672 | 267 | 0
88 | 337847 | 492 | 0
88 | 347695 | 446 | 0
88 | 1430417 | 424 | 0
88 | 2000000 | 402 | 1
89 | 43326 | 491 | 0
89 | 55975 | 444 | 0
89 | 71296 | 402 | 0
89 | 97544 | 313 | 0
89 | 207285 | 269 | 0
89 | 317686 | 224 | 0
89 | 366255 | 214 | 0
89 | 434455 | 201 | 0
89 | 619867 | 196 | 0
90 | 134120 | 489 | 0
90 | 170827 | 446 | 0
90 | 269294 | 402 | 0
90 | 810888 | 312 | 0
90 | 948576 | 267 | 0
91 | 126671 | 536 | 0
91 | 299402 | 490 | 0
91 | 368039 | 444 | 0
92 | 80876 | 198 | 0
92 | 44432 | 198 | 0
92 | 36980 | 198 | 0
92 | 274072 | 186 | 0
92 | 154558 | 186 | 0
92 | 42360 | 186 | 0
92 | 403983 | 173 | 0
92 | 264858 | 173 | 0
92 | 72660 | 173 | 0
92 | 952001 | 161 | 0
92 | 200916 | 161 | 0
92 | 120659 | 161 | 0
92 | 2000000 | 149 | 1
92 | 612882 | 149 | 0
92 | 382605 | 149 | 0
92 | 729767 | 136 | 0
92 | 513816 | 136 | 0
92 | 2000000 | 130 | 1
92 | 1950002 | 130 | 0
92 | 2000000 | 124 | 1
93 | 180000 | 50 | 0
93 | 184000 | 50 | 0
93 | 190000 | 50 | 0
93 | 204000 | 50 | 0
93 | 354000 | 50 | 0
93 | 886000 | 50 | 0
94 | 7730 | 133 | 0
94 | 8000 | 133 | 0
94 | 9040 | 133 | 0
94 | 21100 | 133 | 0
95 | 35900 | 400 | 0
95 | 44900 | 351 | 0
95 | 69200 | 303 | 0
95 | 103000 | 250 | 0
95 | 172000 | 201 | 0
95 | 209000 | 201 | 0
95 | 412000 | 190 | 0
95 | 450000 | 151 | 0
95 | 1310000 | 101 | 0
95 | 2320000 | 81 | 0
95 | 5550000 | 61 | 0
96 | 91100 | 400 | 0
96 | 148000 | 354 | 0
96 | 209000 | 301 | 0
96 | 312000 | 249 | 0
96 | 690000 | 201 | 0
96 | 1860000 | 150 | 0
96 | 20000000 | 100 | 0
96 | 20100000 | 121 | 0
97 | 1140000 | 283 | 0
97 | 1760000 | 270 | 0
97 | 3030000 | 270 | 0
97 | 3440000 | 271 | 0
97 | 4640000 | 262 | 0
97 | 9770000 | 232 | 1
97 | 10300000 | 153 | 1
97 | 10900000 | 256 | 1
97 | 14600000 | 276 | 0
97 | 39800000 | 270 | 0
98 | 680000 | 357 | 0
98 | 698000 | 329 | 0
98 | 780000 | 315 | 0
98 | 1100000 | 343 | 0
98 | 1280000 | 315 | 0
98 | 2450000 | 279 | 0
98 | 4280000 | 307 | 0
98 | 16900000 | 240 | 0
98 | 21700000 | 287 | 1
98 | 32200000 | 242 | 1
98 | 44300000 | 273 | 1
99 | 289000 | 282 | 0
99 | 359000 | 297 | 0
99 | 430000 | 294 | 0
99 | 848000 | 203 | 0
99 | 2440000 | 172 | 0
99 | 6130000 | 144 | 0
100 | 108000 | 295 | 0
100 | 1020000 | 249 | 0
100 | 1760000 | 250 | 0
100 | 2140000 | 240 | 0
100 | 2900000 | 240 | 0
100 | 8420000 | 223 | 0
100 | 12900000 | 224 | 1
100 | 18600000 | 225 | 1
100 | 18500000 | 230 | 1
100 | 101000000 | 189 | 1
101 | 851000 | 323 | 0
101 | 1510000 | 323 | 0
101 | 1820000 | 324 | 0
101 | 1990000 | 292 | 0
101 | 4270000 | 294 | 0
101 | 4980000 | 296 | 0
101 | 8600000 | 271 | 0
101 | 20000000 | 268 | 1
101 | 37700000 | 281 | 1
101 | 37800000 | 257 | 1
102 | 520000 | 198 | 0
102 | 691000 | 187 | 0
102 | 1040000 | 188 | 0
102 | 3690000 | 162 | 0
102 | 6940000 | 131 | 0
103 | 1740000 | 203 | 0
103 | 5020000 | 228 | 0
103 | 1700000 | 221 | 0
103 | 564000 | 256 | 0
103 | 161000 | 253 | 0
103 | 4580000 | 244 | 0
103 | 479000 | 257 | 0
103 | 492000 | 285 | 0
103 | 331000 | 310 | 0
104 | 1300000 | 203 | 0
104 | 1110000 | 254 | 0
104 | 1330000 | 255 | 0
104 | 426000 | 222 | 0
104 | 388000 | 227 | 0
104 | 1370000 | 265 | 0
104 | 239000 | 303 | 0
104 | 373000 | 290 | 0
104 | 348000 | 321 | 0
105 | 5010000 | 250 | 1
105 | 5000000 | 285 | 1
105 | 1040000 | 292 | 0
105 | 561000 | 358 | 0
105 | 561000 | 356 | 0
105 | 432000 | 370 | 0
106 | 1630000 | 260 | 0
106 | 1060000 | 244 | 0
106 | 2770000 | 265 | 0
106 | 1077788 | 298 | 0
106 | 1217925 | 281 | 0
106 | 170371 | 302 | 0
106 | 459957 | 349 | 0
106 | 549623 | 343 | 0
106 | 364931 | 372 | 0
107 | 100000 | 59 | 0
107 | 155470 | 58 | 0
107 | 126106 | 52 | 0
107 | 257229 | 57 | 0
107 | 269138 | 57 | 0
107 | 245846 | 50 | 0
107 | 297990 | 52 | 0
107 | 367376 | 55 | 0
107 | 411387 | 59 | 0
107 | 521729 | 60 | 0
107 | 416068 | 51 | 0
107 | 455488 | 52 | 0
107 | 484734 | 51 | 0
107 | 447822 | 47 | 0
107 | 484734 | 45 | 0
107 | 745137 | 45 | 0
107 | 829696 | 47 | 0
107 | 1261064 | 56 | 0
107 | 1261064 | 52 | 0
107 | 3511192 | 51 | 0
107 | 3153345 | 46 | 0
107 | 3909647 | 43 | 0
107 | 4685562 | 44 | 0
107 | 4874844 | 51 | 0
108 | 640000 | 359 | 0
108 | 950000 | 355 | 0
108 | 600000 | 408 | 0
108 | 690000 | 367 | 0
108 | 730000 | 402 | 0
108 | 840000 | 405 | 0
108 | 1040000 | 402 | 0
108 | 1290000 | 371 | 0
108 | 1560000 | 358 | 0
108 | 2300000 | 365 | 0
108 | 2460000 | 376 | 0
108 | 5830000 | 375 | 0
108 | 140000 | 545 | 0
108 | 280000 | 590 | 0
108 | 440000 | 535 | 0
108 | 610000 | 577 | 0
108 | 660000 | 537 | 0
108 | 820000 | 484 | 0
108 | 1140000 | 590 | 0
108 | 1970000 | 532 | 0
108 | 2280000 | 505 | 0
108 | 2640000 | 525 | 0
108 | 3440000 | 522 | 0
108 | 3830000 | 527 | 0
108 | 220000 | 462 | 0
108 | 240000 | 477 | 0
108 | 370000 | 527 | 0
108 | 270000 | 464 | 0
108 | 290000 | 458 | 0
108 | 290000 | 432 | 0
108 | 340000 | 447 | 0
108 | 370000 | 449 | 0
108 | 410000 | 443 | 0
108 | 460000 | 453 | 0
108 | 580000 | 445 | 0
108 | 690000 | 441 | 0
108 | 740000 | 445 | 0
108 | 880000 | 460 | 0
108 | 1020000 | 460 | 0
108 | 1160000 | 501 | 0
108 | 1290000 | 458 | 0
108 | 1500000 | 447 | 0
108 | 1330000 | 435 | 0
108 | 1910000 | 432 | 0
108 | 2470000 | 443 | 0
108 | 3340000 | 445 | 0
108 | 17200000 | 266 | 0
109 | 192000 | 344 | 0
109 | 343000 | 325 | 0
109 | 1163000 | 275 | 0
110 | 946000 | 378 | 0
110 | 774000 | 458 | 0
110 | 556000 | 509 | 0
110 | 324000 | 632 | 0
110 | 557000 | 531 | 0
110 | 506000 | 599 | 0
110 | 229000 | 676 | 0
110 | 418000 | 542 | 0
111 | 128000 | 424 | 0
111 | 486000 | 317 | 0
112 | 120000 | 153 | 0
112 | 320000 | 103 | 0
112 | 206000 | 136 | 0
112 | 290000 | 119 | 0
113 | 148000 | 376 | 0
113 | 150000 | 421 | 0
113 | 195000 | 409 | 0
113 | 219000 | 320 | 0
113 | 281000 | 345 | 0
113 | 305000 | 400 | 0
113 | 307000 | 306 | 0
113 | 388000 | 381 | 0
113 | 604000 | 299 | 0
113 | 700000 | 340 | 0
113 | 1280000 | 300 | 0
113 | 2010000 | 319 | 0
113 | 2090000 | 260 | 1
113 | 2370000 | 300 | 1
113 | 2730000 | 356 | 1
113 | 3570000 | 316 | 1
113 | 10000000 | 287 | 1
113 | 187000 | 399 | 0
113 | 202000 | 424 | 0
113 | 261000 | 366 | 0
113 | 263000 | 340 | 0
113 | 314000 | 345 | 0
113 | 1990000 | 343 | 1
113 | 1990000 | 299 | 1
114 | 101000 | 279 | 0
114 | 162000 | 239 | 0
114 | 340000 | 199 | 0
114 | 559000 | 199 | 0
114 | 567000 | 160 | 0
114 | 715000 | 159 | 0
114 | 827000 | 139 | 0
114 | 1700000 | 120 | 0
115 | 75400 | 320 | 0
115 | 101000 | 240 | 0
115 | 135000 | 248 | 0
115 | 168000 | 240 | 0
115 | 199000 | 279 | 0
115 | 426000 | 200 | 0
115 | 489000 | 199 | 0
115 | 570000 | 219 | 0
115 | 709000 | 160 | 0
115 | 864000 | 160 | 0
115 | 1530000 | 143 | 0
115 | 1730000 | 160 | 0
116 | 117000 | 499 | 0
116 | 125000 | 458 | 0
116 | 130000 | 519 | 0
116 | 245000 | 380 | 0
116 | 255000 | 440 | 0
116 | 282000 | 419 | 0
116 | 303000 | 378 | 0
116 | 354000 | 419 | 0
116 | 382000 | 399 | 0
116 | 473000 | 360 | 0
116 | 733000 | 339 | 0
116 | 851000 | 359 | 0
116 | 864000 | 320 | 0
116 | 1110000 | 290 | 0
116 | 1150000 | 300 | 0
116 | 2010000 | 339 | 1
116 | 2010000 | 290 | 1
116 | 771000 | 321 | 0
116 | 1230000 | 301 | 0
117 | 65100 | 623 | 0
117 | 80400 | 664 | 0
117 | 112000 | 563 | 0
117 | 125000 | 603 | 0
117 | 127000 | 664 | 0
117 | 144000 | 640 | 0
117 | 180000 | 521 | 0
117 | 205000 | 595 | 0
117 | 205000 | 578 | 0
117 | 210000 | 565 | 0
117 | 282000 | 501 | 0
117 | 285000 | 561 | 0
117 | 310000 | 502 | 0
117 | 330000 | 531 | 0
117 | 514000 | 582 | 0
117 | 676000 | 541 | 0
117 | 854000 | 460 | 0
117 | 928000 | 461 | 0
117 | 2010000 | 522 | 1
117 | 2010000 | 421 | 1
117 | 337000 | 546 | 0
117 | 119000 | 602 | 0
118 | 127000 | 241 | 0
118 | 164000 | 240 | 0
118 | 185000 | 281 | 0
118 | 249000 | 223 | 0
118 | 391000 | 180 | 0
118 | 421000 | 160 | 0
118 | 603000 | 200 | 0
118 | 809000 | 180 | 0
118 | 871000 | 160 | 0
118 | 1000000 | 160 | 0
118 | 1140000 | 200 | 0
118 | 1540000 | 192 | 0
118 | 2110000 | 160 | 1
119 | 92000 | 526 | 0
119 | 96200 | 502 | 0
119 | 99500 | 455 | 0
119 | 105000 | 557 | 0
119 | 107000 | 599 | 0
119 | 131000 | 383 | 0
119 | 168000 | 374 | 0
119 | 170000 | 477 | 0
119 | 221000 | 401 | 0
119 | 264000 | 448 | 0
119 | 445000 | 346 | 0
119 | 2380000 | 321 | 1
119 | 2710000 | 376 | 1
119 | 4370000 | 353 | 1
119 | 8110000 | 352 | 1
120 | 19600 | 401 | 0
120 | 29100 | 308 | 0
120 | 65100 | 244 | 0
120 | 72600 | 239 | 0
120 | 112000 | 212 | 0
120 | 134000 | 202 | 0
120 | 145000 | 193 | 0
120 | 384000 | 151 | 0
120 | 395000 | 138 | 0
120 | 5040000 | 98 | 1
121 | 188000 | 283 | 0
121 | 193000 | 252 | 0
121 | 210000 | 257 | 0
121 | 351000 | 202 | 0
121 | 354000 | 230 | 0
121 | 386000 | 199 | 0
121 | 1290000 | 138 | 0
121 | 1720000 | 131 | 0
121 | 1810000 | 133 | 0
122 | 59600 | 360 | 0
122 | 95700 | 315 | 0
122 | 127000 | 270 | 0
122 | 175000 | 225 | 0
122 | 399000 | 203 | 0
122 | 512000 | 180 | 0
123 | 108000 | 360 | 0
123 | 149000 | 315 | 0
123 | 349000 | 259 | 0
123 | 494000 | 225 | 0
124 | 87700 | 360 | 0
124 | 134000 | 315 | 0
124 | 387000 | 225 | 0
124 | 273000 | 259 | 0
125 | 250000 | 227 | 0
125 | 428000 | 214 | 0
125 | 534000 | 187 | 0
125 | 628000 | 187 | 0
125 | 193000 | 227 | 0
125 | 515000 | 215 | 0
125 | 508000 | 203 | 0
125 | 725000 | 186 | 0
125 | 516000 | 188 | 0
125 | 676000 | 74 | 0
126 | 665000 | 236 | 0
126 | 912000 | 236 | 0
126 | 661000 | 214 | 0
127 | 471000 | 231 | 0
127 | 788000 | 227 | 0
127 | 807000 | 222 | 0
127 | 1200000 | 211 | 0
128 | 994000 | 235 | 0
128 | 1510000 | 270 | 1
128 | 2450000 | 237 | 1
128 | 2000000 | 215 | 1
129 | 223000 | 229 | 0
129 | 250000 | 262 | 0
129 | 288000 | 262 | 0
129 | 324000 | 229 | 0
129 | 330000 | 262 | 0
129 | 412000 | 45 | 0
129 | 440000 | 229 | 0
129 | 639000 | 176 | 0
129 | 726000 | 176 | 0
129 | 1020000 | 144 | 0
129 | 1060000 | 176 | 0
129 | 1670000 | 144 | 0
129 | 3780000 | 144 | 0
129 | 9980000 | 98 | 0
130 | 84900 | 292 | 0
130 | 112000 | 290 | 0
130 | 126000 | 290 | 0
130 | 144000 | 290 | 0
130 | 255000 | 209 | 0
130 | 298000 | 208 | 0
130 | 311000 | 210 | 0
130 | 340000 | 208 | 0
130 | 381000 | 164 | 0
130 | 448000 | 165 | 0
130 | 626000 | 139 | 0
130 | 989000 | 138 | 0
130 | 1390000 | 139 | 0
130 | 1490000 | 138 | 0
130 | 2410000 | 97 | 0
130 | 2830000 | 90 | 0
130 | 2930000 | 103 | 0
130 | 3420000 | 97 | 0
130 | 3710000 | 97 | 0
130 | 5260000 | 90 | 0
131 | 83000 | 165 | 0
131 | 93000 | 165 | 0
131 | 103000 | 165 | 0
131 | 112000 | 165 | 0
131 | 168000 | 138 | 0
131 | 202000 | 138 | 0
131 | 220000 | 138 | 0
131 | 380000 | 110 | 0
131 | 473000 | 110 | 0
131 | 504000 | 110 | 0
131 | 596000 | 110 | 0
131 | 641000 | 83 | 0
131 | 700000 | 83 | 0
131 | 760000 | 83 | 0
131 | 846000 | 83 | 0
131 | 971000 | 83 | 0
131 | 3220000 | 55 | 0
131 | 4900000 | 55 | 0
131 | 6670000 | 92 | 0
131 | 8970000 | 41 | 0
131 | 135000 | 165 | 0
131 | 154000 | 166 | 0
131 | 172000 | 165 | 0
131 | 121000 | 140 | 0
131 | 138000 | 139 | 0
131 | 149000 | 138 | 0
131 | 190000 | 138 | 0
131 | 246000 | 137 | 0
131 | 269000 | 138 | 0
131 | 294000 | 137 | 0
131 | 263000 | 111 | 0
131 | 288000 | 111 | 0
131 | 321000 | 110 | 0
131 | 1030000 | 83 | 0
131 | 1220000 | 83 | 0
131 | 1320000 | 82 | 0
131 | 1960000 | 55 | 0
131 | 2260000 | 55 | 0
131 | 2520000 | 55 | 0
131 | 2750000 | 55 | 0
131 | 3670000 | 55 | 0
131 | 5690000 | 55 | 0
131 | 6410000 | 42 | 0
132 | 132000 | 191 | 0
132 | 228000 | 166 | 0
132 | 288000 | 156 | 0
132 | 468000 | 140 | 0
132 | 632000 | 127 | 0
132 | 775000 | 114 | 0
132 | 1250000 | 89 | 0
132 | 1310000 | 102 | 0
132 | 8750000 | 68 | 0
132 | 2720000 | 76 | 0
133 | 4060 | 120 | 0
133 | 69700 | 60 | 0
133 | 305000 | 36 | 0
133 | 660000 | 30 | 0
134 | 3390 | 120 | 0
134 | 55600 | 60 | 0
134 | 815000 | 36 | 0
134 | 783000 | 30 | 0
135 | 99550 | 456 | 0
135 | 232724 | 401 | 0
135 | 271992 | 346 | 0
135 | 394939 | 301 | 0
135 | 848554 | 264 | 0
135 | 2988594 | 230 | 0
135 | 4236137 | 200 | 0
136 | 110844 | 544 | 0
136 | 141878 | 495 | 0
136 | 190554 | 447 | 0
136 | 228304 | 403 | 0
136 | 367236 | 364 | 0
136 | 411823 | 331 | 0
136 | 612647 | 297 | 0
136 | 863379 | 268 | 0
136 | 1315606 | 243 | 0
137 | 87500 | 483 | 0
137 | 80300 | 422 | 0
137 | 122000 | 386 | 0
137 | 131000 | 344 | 0
137 | 150000 | 344 | 0
137 | 147000 | 437 | 0
137 | 159000 | 410 | 0
137 | 165000 | 388 | 0
137 | 189000 | 362 | 0
137 | 216000 | 347 | 0
137 | 184000 | 324 | 0
137 | 232000 | 342 | 0
137 | 232000 | 332 | 0
137 | 226000 | 309 | 0
137 | 254000 | 348 | 0
137 | 277000 | 319 | 0
137 | 307000 | 319 | 0
137 | 307000 | 311 | 0
137 | 332000 | 343 | 0
137 | 358000 | 319 | 0
137 | 418000 | 374 | 0
137 | 517000 | 351 | 0
137 | 487000 | 329 | 0
137 | 425000 | 300 | 0
137 | 455000 | 288 | 0
137 | 352000 | 292 | 0
137 | 624000 | 325 | 0
137 | 715000 | 302 | 0
137 | 813000 | 355 | 0
137 | 721000 | 269 | 0
137 | 697000 | 260 | 0
137 | 2230000 | 260 | 0
138 | 124000 | 314 | 0
138 | 138000 | 307 | 0
138 | 177000 | 253 | 0
138 | 282000 | 226 | 0
138 | 300000 | 227 | 0
138 | 332000 | 244 | 0
138 | 361000 | 240 | 0
138 | 435000 | 258 | 0
138 | 439000 | 240 | 0
138 | 453000 | 229 | 0
138 | 482000 | 232 | 0
138 | 535000 | 224 | 0
138 | 593000 | 224 | 0
138 | 624000 | 220 | 0
138 | 376000 | 203 | 0
138 | 380000 | 196 | 0
138 | 472000 | 198 | 0
138 | 518000 | 198 | 0
138 | 508000 | 193 | 0
138 | 587000 | 200 | 0
138 | 644000 | 195 | 0
138 | 842000 | 206 | 0
138 | 825000 | 196 | 0
138 | 896000 | 198 | 0
138 | 984000 | 197 | 0
138 | 974000 | 227 | 0
138 | 974000 | 216 | 0
138 | 1220000 | 190 | 0
138 | 1370000 | 190 | 0
138 | 906000 | 182 | 0
138 | 1070000 | 187 | 0
138 | 2140000 | 167 | 0
138 | 3330000 | 170 | 0
139 | 273000 | 444 | 0
139 | 323000 | 442 | 0
139 | 389000 | 443 | 0
139 | 891000 | 392 | 0
139 | 1070000 | 393 | 0
139 | 1220000 | 394 | 0
139 | 2070000 | 344 | 0
139 | 2260000 | 345 | 0
139 | 2460000 | 344 | 0
139 | 3460000 | 294 | 0
139 | 3820000 | 296 | 0
139 | 4170000 | 293 | 0
139 | 5090000 | 246 | 0
139 | 5540000 | 248 | 0
139 | 6040000 | 245 | 0
140 | 784000 | 442 | 0
140 | 904000 | 443 | 0
140 | 1010000 | 444 | 0
140 | 1580000 | 394 | 0
140 | 1740000 | 394 | 0
140 | 1870000 | 391 | 0
140 | 3560000 | 345 | 0
140 | 3940000 | 344 | 0
140 | 4290000 | 345 | 0
140 | 5700000 | 294 | 0
140 | 6220000 | 296 | 0
140 | 6680000 | 293 | 0
140 | 7810000 | 245 | 0
140 | 8390000 | 248 | 0
140 | 9140000 | 246 | 0
141 | 168 | 21 | 0
141 | 236 | 105 | 0
141 | 977 | 93 | 0
141 | 1460 | 81 | 0
141 | 3870 | 70 | 0
141 | 5440 | 70 | 0
141 | 6740 | 58 | 0
141 | 168 | 15 | 0
141 | 24500 | 46 | 0
141 | 108000 | 35 | 0
141 | 643000 | 23 | 0
141 | 1240000 | 17 | 0
141 | 2110000 | 17 | 0
142 | 4560 | 138 | 0
142 | 10200 | 122 | 0
142 | 11900 | 107 | 0
142 | 15300 | 122 | 0
142 | 19300 | 137 | 0
142 | 19700 | 107 | 0
142 | 33500 | 91 | 0
142 | 63200 | 91 | 0
142 | 96400 | 77 | 0
142 | 145000 | 77 | 0
142 | 384000 | 53 | 0
142 | 399000 | 61 | 0
142 | 755000 | 53 | 0
142 | 1960000 | 46 | 0
142 | 3550000 | 44 | 0
142 | 3540000 | 42 | 0
143 | 1640 | 33 | 0
143 | 29600 | 85 | 0
143 | 30900 | 97 | 0
143 | 42100 | 86 | 0
143 | 69300 | 75 | 0
143 | 105000 | 75 | 0
143 | 261000 | 64 | 0
143 | 397000 | 54 | 0
143 | 475000 | 64 | 0
143 | 735000 | 53 | 0
143 | 1910000 | 42 | 0
143 | 3930000 | 38 | 0
144 | 83600 | 397 | 0
144 | 257000 | 311 | 0
144 | 619000 | 259 | 0
144 | 341000 | 280 | 0
145 | 266000 | 466 | 0
145 | 451000 | 428 | 0
145 | 713000 | 409 | 0
145 | 1570000 | 373 | 0
146 | 30200 | 518 | 0
146 | 70100 | 656 | 0
146 | 296000 | 259 | 0
146 | 1110000 | 240 | 0
146 | 1720000 | 216 | 0
147 | 232000 | 397 | 0
147 | 567000 | 354 | 0
147 | 676000 | 351 | 0
147 | 642000 | 304 | 0
147 | 880000 | 269 | 0
148 | 35300 | 961 | 0
148 | 80700 | 730 | 0
148 | 220000 | 484 | 0
148 | 271000 | 488 | 0
148 | 414000 | 382 | 0
148 | 588000 | 365 | 0
148 | 701000 | 336 | 0
149 | 99600 | 510 | 0
149 | 296000 | 368 | 0
149 | 414000 | 299 | 0
149 | 738000 | 222 | 0
149 | 1910000 | 184 | 0
149 | 1490000 | 164 | 0
150 | 39200 | 613 | 0
150 | 77900 | 473 | 0
150 | 152000 | 379 | 0
150 | 928000 | 311 | 0
150 | 1320000 | 271 | 0
151 | 144000 | 394 | 0
151 | 181000 | 341 | 0
151 | 220000 | 275 | 0
151 | 459000 | 297 | 0
151 | 567000 | 248 | 0
152 | 69100 | 364 | 0
152 | 201000 | 255 | 0
152 | 535000 | 185 | 0
152 | 2030000 | 124 | 0
153 | 517000 | 398 | 0
153 | 339000 | 324 | 0
153 | 689000 | 346 | 0
153 | 844000 | 308 | 0
153 | 1020000 | 308 | 0
153 | 1310000 | 372 | 0
153 | 1930000 | 246 | 0
154 | 85900 | 426 | 0
154 | 237000 | 329 | 0
154 | 356000 | 263 | 0
154 | 389000 | 262 | 0
154 | 773000 | 185 | 0
154 | 496000 | 199 | 0
155 | 31900 | 646 | 0
155 | 71000 | 542 | 0
155 | 114000 | 431 | 0
155 | 389000 | 322 | 0
155 | 483000 | 320 | 0
156 | 38100 | 831 | 0
156 | 53700 | 729 | 0
156 | 217000 | 431 | 0
156 | 577000 | 333 | 0
156 | 2860000 | 237 | 0
157 | 67400 | 635 | 0
157 | 250000 | 401 | 0
157 | 878000 | 273 | 0
157 | 673000 | 308 | 0
158 | 24100 | 709 | 0
158 | 40600 | 592 | 0
158 | 96300 | 478 | 0
158 | 326000 | 358 | 0
159 | 83700 | 502 | 0
159 | 168000 | 522 | 0
159 | 189000 | 358 | 0
159 | 490000 | 292 | 0
159 | 960000 | 250 | 0
160 | 56700 | 768 | 0
160 | 282000 | 548 | 0
160 | 330000 | 556 | 0
160 | 968000 | 371 | 0
160 | 166000 | 495 | 0
160 | 913000 | 330 | 0
161 | 88900 | 698 | 0
161 | 176000 | 473 | 0
161 | 317000 | 388 | 0
161 | 460000 | 380 | 0
161 | 1300000 | 309 | 0
161 | 1400000 | 263 | 0
161 | 2380000 | 203 | 0
161 | 6860000 | 202 | 0
161 | 8340000 | 230 | 0
161 | 5750000 | 259 | 0
161 | 3960000 | 236 | 0
162 | 100000 | 586 | 0
162 | 330000 | 446 | 0
162 | 1680000 | 267 | 0
162 | 3070000 | 294 | 0
162 | 6990000 | 239 | 0
163 | 621000 | 377 | 0
163 | 637000 | 360 | 0
163 | 914000 | 295 | 0
163 | 1150000 | 296 | 0
163 | 4200000 | 252 | 0
163 | 2560000 | 267 | 0
163 | 681000 | 159 | 0
164 | 1990 | 2400 | 0
164 | 9920 | 1840 | 0
165 | 1670 | 2740 | 0
165 | 7690 | 2120 | 0
165 | 46600 | 1260 | 0
165 | 96100 | 1000 | 0
165 | 357000 | 673 | 0
165 | 736000 | 532 | 0
165 | 655000 | 528 | 0
165 | 2730000 | 397 | 0
165 | 4370000 | 397 | 0
166 | 10300 | 1940 | 0
166 | 23900 | 1510 | 0
166 | 154000 | 763 | 0
166 | 191000 | 757 | 0
166 | 861000 | 513 | 0
166 | 1920000 | 430 | 0
166 | 2380000 | 418 | 0
166 | 2200000 | 374 | 0
166 | 2630000 | 358 | 0
167 | 417000 | 371 | 0
167 | 605000 | 361 | 0
167 | 681000 | 366 | 0
167 | 895000 | 294 | 0
167 | 1180000 | 296 | 0
167 | 1070000 | 292 | 0
167 | 2580000 | 265 | 0
167 | 4040000 | 254 | 0
167 | 4550000 | 236 | 0
167 | 8180000 | 221 | 0
168 | 53800 | 695 | 0
168 | 1210000 | 310 | 0
168 | 1470000 | 310 | 0
168 | 1080000 | 226 | 0
168 | 1670000 | 236 | 0
168 | 3820000 | 199 | 0
169 | 51900 | 823 | 0
169 | 56800 | 746 | 0
169 | 105000 | 671 | 0
169 | 231000 | 405 | 0
169 | 500000 | 489 | 0
169 | 770000 | 364 | 0
169 | 2620000 | 297 | 0
169 | 2620000 | 362 | 0
169 | 5980000 | 299 | 0
169 | 7560000 | 265 | 0
170 | 271000 | 532 | 0
170 | 369000 | 364 | 0
170 | 1580000 | 265 | 0
170 | 3620000 | 293 | 0
171 | 21100 | 1350 | 0
171 | 48300 | 1100 | 0
171 | 107000 | 890 | 0
171 | 349000 | 600 | 0
171 | 1580000 | 476 | 0
171 | 1230000 | 450 | 0
172 | 15600 | 1510 | 0
172 | 41100 | 1260 | 0
172 | 70500 | 1000 | 0
172 | 297000 | 681 | 0
172 | 519000 | 548 | 0
172 | 3020000 | 402 | 0
173 | 5690 | 1960 | 0
173 | 12300 | 1480 | 0
173 | 41100 | 1130 | 0
173 | 128000 | 853 | 0
173 | 528000 | 583 | 0
173 | 2350000 | 450 | 0
174 | 6000 | 2760 | 0
174 | 8600 | 2170 | 0
174 | 200000 | 812 | 0
174 | 410000 | 525 | 0
174 | 889000 | 399 | 0
174 | 1610000 | 330 | 0
177 | 398495 | 251 | 0
177 | 732307 | 225 | 0
177 | 823064 | 197 | 0
177 | 1185757 | 185 | 0
177 | 1419776 | 170 | 0
177 | 2287747 | 152 | 0
178 | 404357 | 247 | 0
178 | 635891 | 194 | 0
178 | 885413 | 222 | 0
178 | 851594 | 176 | 0
178 | 1643027 | 160 | 0
178 | 2179046 | 139 | 0
179 | 266040 | 242 | 0
179 | 484161 | 232 | 0
179 | 694125 | 224 | 0
179 | 761389 | 223 | 0
179 | 1345749 | 216 | 0
179 | 2946759 | 206 | 0
180 | 331196 | 197 | 0
180 | 465668 | 180 | 0
180 | 546819 | 162 | 0
180 | 966498 | 143 | 0
180 | 1102258 | 143 | 0
180 | 1220902 | 130 | 0
180 | 1339214 | 130 | 0
180 | 1811040 | 117 | 0
180 | 2596428 | 108 | 0
181 | 196729 | 228 | 0
181 | 303410 | 220 | 0
181 | 346029 | 221 | 0
181 | 596896 | 210 | 0
181 | 1070529 | 203 | 0
181 | 1352316 | 203 | 0
181 | 2497256 | 194 | 0
182 | 363290 | 213 | 0
182 | 500943 | 189 | 0
182 | 772590 | 161 | 0
182 | 1191544 | 137 | 0
182 | 1512530 | 119 | 0
182 | 2449099 | 106 | 0
182 | 3200998 | 97 | 0
183 | 103000 | 282 | 0
183 | 131000 | 245 | 0
183 | 144000 | 277 | 0
183 | 223000 | 263 | 0
183 | 282000 | 284 | 0
183 | 313000 | 288 | 0
183 | 315000 | 228 | 0
183 | 358000 | 245 | 0
183 | 390000 | 239 | 0
183 | 407000 | 251 | 0
183 | 469000 | 237 | 0
183 | 1980000 | 232 | 1
184 | 1769806 | 102 | 0
184 | 3061143 | 101 | 0
184 | 2737401 | 82 | 0
184 | 5862778 | 83 | 0
184 | 3889052 | 82 | 0
184 | 1124108 | 102 | 0
184 | 1754176 | 82 | 0
184 | 2624010 | 101 | 0
184 | 4163164 | 83 | 0
185 | 1666561 | 102 | 0
185 | 3392311 | 101 | 0
185 | 3249373 | 82 | 0
185 | 2192680 | 101 | 0
185 | 2013539 | 100 | 0
185 | 2713731 | 103 | 0
185 | 7082093 | 81 | 0
185 | 7781369 | 81 | 0
186 | 1125085 | 100 | 0
186 | 6175596 | 82 | 0
186 | 1977029 | 103 | 0
186 | 2064253 | 102 | 0
186 | 4815605 | 103 | 0
186 | 5247944 | 102 | 0
186 | 4024024 | 82 | 0
186 | 4422722 | 82 | 0
187 | 8106050 | 106 | 0
187 | 4276234 | 80 | 0
187 | 5480498 | 81 | 0
187 | 5112668 | 103 | 0
187 | 9619726 | 106 | 0
187 | 5919052 | 81 | 0
187 | 8409777 | 80 | 0
188 | 1980000 | 349 | 0
188 | 4250000 | 316 | 1
189 | 46300 | 201 | 0
189 | 66100 | 200 | 0
189 | 99300 | 166 | 0
189 | 558000 | 132 | 0
189 | 3510000 | 102 | 1
189 | 4970000 | 102 | 1
189 | 264000 | 170 | 0
190 | 2990000 | 232 | 1
190 | 4360000 | 231 | 1
191 | 2150000 | 599 | 0
191 | 2710000 | 593 | 1
192 | 2650 | 552 | 0
192 | 85800 | 282 | 0
192 | 144000 | 241 | 0
192 | 319000 | 203 | 0
192 | 440000 | 172 | 0
192 | 558000 | 1354 | 0
192 | 1660000 | 136 | 0
192 | 2180000 | 136 | 0
192 | 2500 | 654 | 0
192 | 181000 | 171 | 0
193 | 31600 | 100 | 0
193 | 56500 | 90 | 0
193 | 72100 | 80 | 0
193 | 68900 | 90 | 0
193 | 92200 | 71 | 0
193 | 95900 | 89 | 0
193 | 150000 | 76 | 0
193 | 186000 | 72 | 0
193 | 219000 | 64 | 0
193 | 312000 | 70 | 0
193 | 361000 | 68 | 0
193 | 532000 | 67 | 0
193 | 593000 | 69 | 0
193 | 825000 | 59 | 0
193 | 14300 | 155 | 0
193 | 31200 | 132 | 0
193 | 138000 | 73 | 0
193 | 1520000 | 60 | 0
193 | 1550000 | 66 | 0
194 | 7310 | 236 | 0
194 | 9770 | 209 | 0
194 | 14000 | 149 | 0
194 | 26000 | 103 | 0
194 | 37600 | 104 | 0
194 | 120000 | 87 | 0
194 | 287000 | 59 | 0
194 | 313000 | 87 | 0
194 | 1990000 | 88 | 1
194 | 16900 | 119 | 0
194 | 25000 | 210 | 0
194 | 26300 | 119 | 0
194 | 1130000 | 58 | 0
195 | 21600 | 154 | 0
195 | 24300 | 136 | 0
195 | 31200 | 117 | 0
195 | 36600 | 136 | 0
195 | 39600 | 154 | 0
195 | 44000 | 107 | 0
195 | 66300 | 137 | 0
195 | 319000 | 74 | 0
195 | 369000 | 88 | 0
195 | 395000 | 94 | 0
195 | 570000 | 91 | 0
195 | 941000 | 96 | 0
195 | 966000 | 76 | 0
195 | 1390000 | 69 | 0
195 | 128000 | 123 | 0
195 | 260000 | 115 | 0
195 | 241000 | 89 | 0
195 | 1440000 | 77 | 0
196 | 361131 | 401 | 0
196 | 744536 | 304 | 0
196 | 2137574 | 198 | 0
197 | 156486 | 302 | 0
197 | 521729 | 204 | 0
197 | 1259330 | 151 | 0
198 | 36542 | 304 | 0
198 | 145476 | 201 | 0
198 | 369353 | 155 | 0
199 | 44595 | 184 | 0
199 | 72872 | 158 | 0
200 | 5823740 | 302 | 0
200 | 28441447 | 202 | 0
201 | 5535260 | 154 | 0
201 | 2077708 | 207 | 0
201 | 528530 | 303 | 0
202 | 89844 | 301 | 0
202 | 381413 | 207 | 0
202 | 1000000 | 156 | 0
203 | 75297 | 205 | 0
203 | 119077 | 186 | 0
203 | 176378 | 159 | 0
204 | 265403 | 600 | 0
204 | 697254 | 404 | 0
204 | 1268961 | 304 | 0
205 | 46928 | 602 | 0
205 | 180777 | 402 | 0
205 | 439397 | 302 | 0
206 | 48497 | 395 | 0
206 | 134453 | 299 | 0
207 | 11847 | 362 | 0
207 | 22210 | 312 | 0
208 | 17261120 | 404 | 0
208 | 56983238 | 304 | 0
209 | 277241 | 605 | 0
209 | 1140625 | 401 | 0
209 | 3377314 | 301 | 0
210 | 251189 | 398 | 0
210 | 673863 | 298 | 0
211 | 70359 | 358 | 0
211 | 127617 | 308 | 0
212 | 492000 | 373 | 0
212 | 264000 | 373 | 0
212 | 81200 | 280 | 0
212 | 52600 | 279 | 0
212 | 28400 | 188 | 0
212 | 22400 | 191 | 0
212 | 8670 | 147 | 0
212 | 6400 | 146 | 0
213 | 293000 | 330 | 0
213 | 228000 | 332 | 0
213 | 77300 | 252 | 0
213 | 55200 | 249 | 0
213 | 41700 | 168 | 0
213 | 28700 | 166 | 0
213 | 6770 | 125 | 0
213 | 5050 | 125 | 1
214 | 146004 | 221 | 0
214 | 157144 | 170 | 0
214 | 178075 | 169 | 0
214 | 193554 | 169 | 0
214 | 214798 | 172 | 0
214 | 245954 | 172 | 0
214 | 306282 | 134 | 0
214 | 393296 | 134 | 0
214 | 489496 | 133 | 0
214 | 887301 | 88 | 0
214 | 1463052 | 89 | 0
214 | 3936977 | 85 | 1
215 | 4460 | 565 | 0
215 | 5720 | 567 | 0
215 | 18200 | 510 | 0
215 | 22100 | 510 | 0
215 | 25800 | 515 | 0
215 | 72100 | 452 | 0
215 | 90200 | 452 | 0
215 | 177000 | 431 | 0
215 | 207000 | 431 | 0
215 | 404000 | 405 | 0
215 | 454000 | 405 | 0
215 | 518000 | 405 | 0
215 | 771000 | 394 | 0
215 | 881000 | 394 | 0
215 | 1940000 | 385 | 0
215 | 2250000 | 385 | 0
215 | 2590000 | 385 | 0
215 | 81000 | 449 | 0
216 | 18500 | 282 | 0
216 | 23500 | 282 | 0
216 | 31200 | 282 | 0
216 | 67200 | 260 | 0
216 | 75300 | 261 | 0
216 | 98500 | 263 | 0
216 | 180000 | 240 | 0
216 | 212000 | 240 | 0
216 | 268000 | 241 | 0
216 | 491000 | 226 | 0
216 | 554000 | 226 | 0
216 | 627000 | 226 | 0
216 | 840000 | 213 | 0
216 | 934000 | 213 | 0
216 | 2010000 | 204 | 0
216 | 2250000 | 207 | 0
216 | 2520000 | 212 | 0
217 | 10400 | 220 | 0
217 | 15600 | 220 | 0
217 | 37200 | 127 | 0
217 | 59500 | 126 | 0
217 | 77700 | 126 | 0
217 | 118000 | 126 | 0
217 | 119000 | 73 | 0
217 | 238000 | 126 | 0
217 | 311000 | 73 | 0
217 | 362000 | 73 | 0
217 | 5220000 | 73 | 0
217 | 10400000 | 72 | 1
218 | 12900 | 217 | 0
218 | 22500 | 215 | 0
218 | 78300 | 147 | 0
218 | 117000 | 146 | 0
218 | 134000 | 146 | 0
218 | 207000 | 126 | 0
218 | 88500 | 126 | 0
218 | 1090000 | 73 | 0
218 | 1320000 | 73 | 0
218 | 9660000 | 73 | 1
219 | 20135 | 21 | 0
219 | 126160 | 16 | 0
219 | 147258 | 16 | 0
219 | 232990 | 15 | 0
219 | 256813 | 15 | 0
219 | 927651 | 12 | 0
219 | 45154 | 21 | 0
220 | 42643 | 21 | 0
220 | 60132 | 21 | 0
220 | 150567 | 18 | 0
220 | 173751 | 18 | 0
220 | 321169 | 14 | 0
220 | 342052 | 14 | 0
220 | 510853 | 14 | 0
220 | 885816 | 12 | 0
221 | 30060 | 22 | 0
221 | 32570 | 22 | 0
221 | 61510 | 22 | 0
221 | 136565 | 18 | 0
221 | 166888 | 18 | 0
221 | 194939 | 16 | 0
221 | 207618 | 16 | 0
221 | 507766 | 15 | 0
221 | 916649 | 13 | 0
222 | 26466 | 25 | 0
222 | 34445 | 25 | 0
222 | 126017 | 19 | 0
222 | 161203 | 19 | 0
222 | 349767 | 16 | 0
222 | 398998 | 16 | 0
222 | 664729 | 14 | 0
222 | 927004 | 13 | 0
223 | 62322 | 300 | 0
223 | 67828 | 300 | 0
223 | 102635 | 235 | 0
223 | 113794 | 235 | 0
223 | 317831 | 180 | 0
223 | 246677 | 180 | 0
223 | 765135 | 140 | 0
223 | 617642 | 140 | 0
223 | 1989780 | 110 | 0
223 | 1681853 | 110 | 0
224 | 42983 | 300 | 0
224 | 48557 | 300 | 0
224 | 56464 | 300 | 0
224 | 197692 | 180 | 0
224 | 708195 | 140 | 0
224 | 535231 | 140 | 0
224 | 436656 | 140 | 0
224 | 2887760 | 110 | 0
224 | 1530525 | 110 | 0
225 | 62970 | 300 | 0
225 | 51237 | 300 | 0
225 | 142592 | 235 | 0
225 | 328017 | 180 | 0
225 | 761309 | 140 | 0
225 | 563593 | 140 | 0
225 | 2360661 | 110 | 0
226 | 57741 | 300 | 0
226 | 53820 | 300 | 0
226 | 54773 | 300 | 0
226 | 72617 | 300 | 0
226 | 66100 | 300 | 0
226 | 113532 | 235 | 0
226 | 126950 | 235 | 0
226 | 268203 | 180 | 0
226 | 272884 | 180 | 0
226 | 276100 | 177 | 0
226 | 705186 | 140 | 0
226 | 548984 | 140 | 0
226 | 710431 | 140 | 0
226 | 846493 | 140 | 0
226 | 1365814 | 110 | 0
226 | 2313355 | 110 | 0
226 | 1457365 | 110 | 0
226 | 1065336 | 110 | 0
227 | 1030000 | 261 | 0
227 | 307000 | 239 | 0
227 | 162000 | 216 | 0
227 | 150000 | 216 | 0
227 | 138000 | 216 | 0
227 | 76300 | 189 | 0
227 | 50500 | 160 | 0
227 | 932000 | 261 | 0
227 | 703000 | 261 | 0
227 | 431000 | 239 | 0
227 | 101000 | 190 | 0
227 | 95400 | 190 | 0
227 | 48100 | 160 | 1
228 | 71800 | 616 | 0
228 | 84500 | 587 | 0
228 | 103000 | 612 | 0
228 | 135000 | 742 | 0
228 | 156000 | 606 | 0
228 | 119000 | 560 | 0
228 | 105000 | 507 | 0
228 | 127000 | 500 | 0
228 | 128000 | 460 | 0
228 | 222000 | 491 | 0
228 | 177000 | 464 | 0
228 | 187000 | 427 | 0
228 | 206000 | 434 | 0
228 | 180000 | 392 | 0
228 | 197000 | 384 | 0
228 | 246000 | 404 | 0
228 | 335000 | 404 | 0
228 | 417000 | 426 | 0
228 | 465000 | 407 | 0
228 | 448000 | 354 | 0
228 | 424000 | 332 | 0
228 | 367000 | 342 | 0
228 | 295000 | 329 | 0
228 | 485000 | 320 | 0
228 | 705000 | 361 | 0
228 | 726000 | 340 | 0
228 | 749000 | 309 | 0
228 | 820000 | 315 | 0
228 | 795000 | 282 | 0
228 | 744000 | 271 | 0
228 | 815000 | 256 | 0
228 | 1190000 | 261 | 0
228 | 1050000 | 280 | 0
228 | 1510000 | 230 | 0
228 | 1120000 | 234 | 0
228 | 1270000 | 211 | 0
228 | 1720000 | 237 | 0
228 | 1880000 | 237 | 0
228 | 1790000 | 229 | 0
228 | 2160000 | 227 | 0
228 | 2190000 | 214 | 0
228 | 1930000 | 214 | 0
228 | 2600000 | 207 | 0
228 | 2930000 | 203 | 0
228 | 2970000 | 195 | 0
228 | 3250000 | 187 | 0
228 | 3080000 | 180 | 0
228 | 1820000 | 196 | 0
228 | 4210000 | 156 | 0
228 | 5020000 | 156 | 0
229 | 46000 | 56 | 0
229 | 58100 | 56 | 0
229 | 60200 | 50 | 0
229 | 75400 | 50 | 0
229 | 95300 | 50 | 0
229 | 121000 | 43 | 0
229 | 182000 | 36 | 0
229 | 222000 | 43 | 0
229 | 363000 | 36 | 0
229 | 470000 | 31 | 0
229 | 551000 | 30 | 0
229 | 1250000 | 31 | 0
229 | 5910000 | 30 | 0
229 | 19600000 | 26 | 0
229 | 25900000 | 28 | 0
229 | 33700000 | 23 | 0
229 | 52100000 | 28 | 0
229 | 70400000 | 28 | 0
229 | 65100 | 57 | 0
230 | 1969468864 | 178 | 0
230 | 3702710772 | 180 | 0
230 | 3939140850 | 180 | 0
230 | 199400 | 178 | 0
230 | 379553 | 180 | 0
230 | 398821 | 180 | 0
231 | 3395535 | 178 | 1
231 | 3795730 | 178 | 1
231 | 34378316303 | 178 | 1
231 | 37957303791 | 178 | 1
232 | 209512 | 180 | 0
232 | 275113 | 178 | 0
232 | 2650826950 | 178 | 0
232 | 2785394756 | 178 | 0
233 | 2618213 | 178 | 1
233 | 2890937 | 177 | 1
233 | 4684576411 | 180 | 0
233 | 25855923545 | 184 | 1
233 | 28903281434 | 184 | 1
234 | 128354 | 207 | 0
234 | 137795 | 207 | 0
234 | 151471 | 207 | 0
235 | 132492 | 230 | 0
235 | 142235 | 229 | 0
235 | 250940 | 225 | 0
235 | 317919 | 227 | 0
236 | 1222392 | 86 | 0
236 | 1281617 | 86 | 0
237 | 1488767 | 86 | 0
237 | 1649481 | 86 | 0
237 | 1962011 | 87 | 0
238 | 2173841 | 88 | 0
238 | 2446795 | 88 | 0
238 | 2864776 | 88 | 0
239 | 3434455 | 88 | 0
239 | 4455126 | 87 | 0
239 | 5917785 | 88 | 0
239 | 4708083 | 88 | 0
239 | 6556616 | 88 | 0
239 | 6983562 | 88 | 0
240 | 5470 | 2110 | 0
240 | 6420 | 2000 | 0
240 | 8490 | 1920 | 0
240 | 11200 | 1720 | 0
240 | 15100 | 1600 | 0
240 | 16800 | 1400 | 0
240 | 29300 | 1390 | 0
240 | 37600 | 1140 | 0
240 | 62100 | 927 | 0
240 | 67900 | 991 | 0
240 | 110000 | 999 | 0
240 | 264000 | 694 | 0
240 | 14400 | 1930 | 0
240 | 22400 | 1270 | 0
240 | 34300 | 1050 | 0
240 | 107000 | 807 | 0
240 | 50300 | 920 | 0
240 | 171000 | 803 | 0
240 | 182000 | 677 | 0
240 | 12000 | 1860 | 0
240 | 1060000 | 800 | 1
241 | 6 | 152 | 0
241 | 14 | 164 | 0
242 | 319 | 230 | 0
242 | 318 | 281 | 0
242 | 515 | 289 | 0
243 | 154 | 220 | 0
243 | 244 | 269 | 0
243 | 450 | 305 | 0
244 | 122 | 408 | 0
244 | 129 | 401 | 0
244 | 175 | 446 | 0
245 | 105 | 300 | 0
245 | 176 | 264 | 0
246 | 12087 | 973 | 0
246 | 39449 | 959 | 0
246 | 84023 | 593 | 0
246 | 61181 | 568 | 0
246 | 78760 | 513 | 0
246 | 195241 | 485 | 0
246 | 91269 | 488 | 0
246 | 648535 | 327 | 0
246 | 12323 | 794 | 0
246 | 36183 | 776 | 0
246 | 63737 | 492 | 0
246 | 82101 | 476 | 0
246 | 80223 | 382 | 0
246 | 92907 | 339 | 0
246 | 203588 | 465 | 0
246 | 661199 | 269 | 0
247 | 151146 | 370 | 0
247 | 1028780 | 227 | 0
247 | 145062 | 420 | 0
247 | 987446 | 260 | 0
248 | 14100 | 407 | 0
248 | 59500 | 306 | 0
248 | 80800 | 306 | 0
248 | 241000 | 205 | 0
248 | 598000 | 152 | 0
248 | 1130000 | 127 | 0
248 | 1510000 | 127 | 0
248 | 1920000 | 103 | 0
248 | 49400000 | 77 | 1
248 | 109000 | 250 | 0
248 | 694000 | 154 | 0
248 | 1270000 | 127 | 0
248 | 536000 | 151 | 0
249 | 23100 | 356 | 0
249 | 27600 | 352 | 0
249 | 44200 | 332 | 0
249 | 105000 | 302 | 0
249 | 120000 | 306 | 0
249 | 261000 | 278 | 0
249 | 539000 | 252 | 0
249 | 587000 | 243 | 0
249 | 819000 | 253 | 0
249 | 49400000 | 230 | 1
249 | 10900 | 405 | 0
250 | 13400 | 791 | 0
250 | 24400 | 724 | 0
250 | 46300 | 634 | 0
250 | 119000 | 522 | 0
250 | 225000 | 447 | 0
250 | 438000 | 365 | 0
250 | 620000 | 312 | 0
250 | 1040000 | 252 | 0
250 | 7070000 | 140 | 0
250 | 50000000 | 92 | 1
251 | 18200 | 859 | 0
251 | 32300 | 799 | 0
251 | 36400 | 799 | 0
251 | 84500 | 726 | 0
251 | 136000 | 726 | 0
251 | 275000 | 638 | 0
251 | 586000 | 590 | 0
251 | 808000 | 589 | 0
251 | 1070000 | 559 | 0
251 | 7560000 | 526 | 0
251 | 49400000 | 492 | 1
252 | 14400 | 403 | 0
252 | 59600 | 303 | 0
252 | 81300 | 300 | 0
252 | 108000 | 251 | 0
252 | 243000 | 200 | 0
252 | 616000 | 148 | 0
252 | 1160000 | 125 | 0
252 | 1530000 | 125 | 0
252 | 1950000 | 100 | 0
252 | 50300000 | 75 | 1
253 | 11400 | 406 | 0
253 | 23100 | 351 | 0
253 | 28300 | 350 | 0
253 | 44600 | 329 | 0
253 | 106000 | 302 | 0
253 | 123000 | 300 | 0
253 | 260000 | 277 | 0
253 | 540000 | 250 | 0
253 | 601000 | 242 | 0
253 | 842000 | 251 | 0
253 | 51800000 | 230 | 1
254 | 1450000 | 458 | 0
254 | 10800000 | 302 | 0
254 | 22800000 | 251 | 0
254 | 50600000 | 204 | 1
254 | 52000000 | 249 | 1
255 | 965000 | 501 | 0
255 | 2070000 | 452 | 0
255 | 2450000 | 403 | 0
255 | 2790000 | 399 | 0
255 | 3390000 | 403 | 0
255 | 7730000 | 348 | 0
255 | 50600000 | 300 | 1
256 | 258000 | 157 | 0
256 | 414000 | 148 | 0
256 | 588000 | 115 | 0
256 | 711000 | 157 | 0
256 | 882000 | 104 | 0
256 | 2890000 | 134 | 0
256 | 6670000 | 98 | 0
256 | 242000 | 161 | 0
257 | 534000 | 449 | 0
257 | 906000 | 334 | 0
257 | 982000 | 338 | 0
257 | 2040000 | 252 | 0
257 | 2970000 | 252 | 0
257 | 208000 | 435 | 0
258 | 858000 | 706 | 0
258 | 4160000 | 460 | 0
258 | 8390000 | 460 | 0
258 | 461000 | 857 | 0
259 | 487000 | 943 | 0
259 | 825000 | 953 | 0
259 | 1500000 | 709 | 0
259 | 1850000 | 707 | 0
259 | 2430000 | 707 | 0
259 | 3410000 | 709 | 0
259 | 4510000 | 706 | 0
259 | 6150000 | 706 | 0
259 | 366000 | 936 | 0
259 | 430000 | 931 | 0
259 | 622000 | 946 | 0
259 | 567000 | 926 | 0
259 | 2920000 | 707 | 0
260 | 912000 | 161 | 0
260 | 1440000 | 106 | 0
261 | 448000 | 229 | 0
261 | 481000 | 143 | 0
261 | 1120000 | 146 | 0
261 | 2480000 | 127 | 0
261 | 3110000 | 107 | 0
261 | 1300000 | 167 | 0
262 | 2316392 | 141 | 0
263 | 2335473 | 126 | 0
264 | 2301861 | 118 | 0
265 | 69600 | 301 | 0
265 | 84400 | 257 | 0
265 | 106000 | 260 | 0
265 | 329000 | 180 | 0
265 | 418000 | 180 | 0
265 | 608000 | 174 | 0
265 | 737000 | 147 | 0
265 | 2280000 | 111 | 0
265 | 2980000 | 111 | 0
265 | 4120000 | 109 | 0
265 | 4880000 | 111 | 0
265 | 5840000 | 89 | 1
265 | 7080000 | 81 | 1
265 | 8790000 | 80 | 1
265 | 10500000 | 77 | 1
266 | 23200 | 20 | 0
266 | 46200 | 20 | 0
266 | 11600 | 17 | 0
266 | 16800 | 17 | 0
266 | 23100 | 17 | 0
266 | 38700 | 17 | 0
266 | 68400 | 17 | 0
266 | 105000 | 17 | 0
266 | 145436 | 15 | 0
266 | 373000 | 15 | 0
266 | 9630 | 20 | 0
266 | 12100 | 20 | 0
266 | 47000 | 15 | 0
266 | 95800 | 15 | 0
266 | 2360 | 17 | 0
266 | 2970 | 17 | 0
266 | 5018 | 15 | 0
266 | 6045 | 15 | 0
266 | 15353 | 15 | 0
266 | 31925 | 12 | 0
266 | 46333 | 12 | 0
266 | 95315 | 10 | 0
266 | 161337 | 10 | 0
267 | 519000 | 1379 | 0
267 | 304000 | 1357 | 0
267 | 549000 | 1238 | 0
267 | 782000 | 1217 | 0
267 | 730000 | 1047 | 0
267 | 847000 | 1034 | 0
268 | 3940 | 2200 | 0
268 | 6280 | 2180 | 0
268 | 7990 | 2200 | 0
268 | 15100 | 1902 | 0
268 | 18400 | 1902 | 0
268 | 93800 | 1421 | 0
268 | 111000 | 1413 | 0
268 | 274000 | 1226 | 0
268 | 395000 | 1209 | 0
268 | 356000 | 1396 | 0
269 | 13000 | 231 | 0
269 | 13600 | 231 | 0
269 | 21300 | 231 | 0
269 | 35600 | 231 | 0
269 | 25200 | 231 | 0
269 | 98100 | 167 | 0
269 | 108000 | 163 | 0
269 | 123000 | 165 | 0
269 | 148000 | 164 | 0
269 | 163000 | 164 | 0
269 | 270000 | 164 | 0
270 | 64300 | 231 | 0
270 | 424000 | 164 | 0
271 | 21500 | 231 | 0
271 | 229000 | 165 | 0
271 | 250000 | 165 | 0
271 | 84600 | 235 | 0
272 | 42900 | 172 | 0
272 | 86700 | 172 | 0
272 | 160000 | 172 | 0
272 | 137000 | 175 | 0
272 | 181000 | 172 | 0
272 | 148000 | 171 | 0
273 | 218000 | 176 | 0
274 | 33400 | 193 | 0
274 | 37200 | 194 | 0
274 | 42900 | 193 | 0
274 | 45300 | 193 | 0
274 | 47900 | 192 | 0
274 | 55800 | 192 | 0
275 | 53700 | 147 | 1
275 | 58300 | 147 | 1
275 | 630000 | 91 | 0
275 | 696000 | 93 | 0
275 | 769000 | 92 | 0
275 | 2040000 | 75 | 1
276 | 204000 | 121 | 0
276 | 252000 | 120 | 0
276 | 1080000 | 95 | 0
276 | 1980000 | 94 | 1
276 | 1970000 | 86 | 1
276 | 35100 | 171 | 0
277 | 38100 | 132 | 0
277 | 44500 | 131 | 0
277 | 49500 | 131 | 0
277 | 270000 | 109 | 0
277 | 727000 | 87 | 0
277 | 799000 | 88 | 0
277 | 872000 | 88 | 0
277 | 1200000 | 76 | 0
277 | 1490000 | 77 | 0
277 | 1980000 | 70 | 1
277 | 54700 | 132 | 0
277 | 189000 | 110 | 0
277 | 399000 | 87 | 0
277 | 430000 | 88 | 0
277 | 1500000 | 66 | 0
277 | 1650000 | 65 | 0
277 | 1990000 | 65 | 1
277 | 1990000 | 58 | 1
278 | 55100 | 111 | 0
278 | 179000 | 86 | 0
278 | 565000 | 148 | 0
278 | 159000 | 86 | 0
278 | 194000 | 86 | 0
278 | 123000 | 82 | 0
278 | 82100 | 99 | 0
278 | 85700 | 100 | 0
278 | 76500 | 99 | 0
278 | 66900 | 100 | 0
278 | 60800 | 100 | 0
278 | 56100 | 100 | 0
278 | 63800 | 107 | 0
278 | 99500 | 107 | 0
278 | 89900 | 111 | 0
278 | 106000 | 100 | 0
278 | 360000 | 83 | 0
278 | 384000 | 82 | 0
278 | 700000 | 64 | 0
278 | 518000 | 65 | 0
278 | 484000 | 64 | 0
278 | 478000 | 66 | 0
278 | 446000 | 66 | 0
278 | 425000 | 64 | 0
278 | 1710000 | 64 | 0
278 | 1100000 | 50 | 0
278 | 1890000 | 50 | 0
278 | 2020000 | 49 | 0
278 | 2170000 | 49 | 0
278 | 2320000 | 50 | 0
278 | 28100 | 120 | 0
279 | 189000 | 100 | 0
279 | 194000 | 100 | 0
279 | 343000 | 100 | 0
279 | 77800 | 120 | 0
279 | 759000 | 70 | 0
279 | 891000 | 70 | 0
279 | 1160000 | 70 | 0
279 | 2030000 | 70 | 0
279 | 1650000 | 70 | 0
279 | 29200 | 151 | 0
279 | 146000 | 100 | 0
279 | 88000 | 110 | 0
280 | 343000 | 100 | 0
280 | 549000 | 70 | 0
280 | 868000 | 70 | 0
280 | 2230000 | 105 | 0
280 | 189000 | 100 | 0
280 | 228000 | 100 | 0
280 | 37700 | 120 | 0
280 | 48300 | 121 | 0
280 | 1270000 | 70 | 0
280 | 1650000 | 70 | 0
281 | 343000 | 100 | 0
281 | 549000 | 70 | 0
281 | 868000 | 70 | 0
281 | 2230000 | 105 | 0
281 | 189000 | 100 | 0
281 | 228000 | 100 | 0
281 | 37700 | 120 | 0
281 | 48300 | 121 | 0
281 | 1270000 | 70 | 0
281 | 1650000 | 70 | 0
282 | 200000 | 119 | 0
282 | 388000 | 97 | 0
282 | 500000 | 91 | 0
282 | 1740000 | 80 | 0
282 | 2830000 | 63 | 0
282 | 4130000 | 58 | 0
282 | 6580000 | 50 | 0
283 | 199000 | 117 | 0
283 | 367000 | 99 | 0
283 | 903000 | 62 | 0
283 | 5050000 | 43 | 0
283 | 9860000 | 33 | 0
284 | 14600 | 283 | 0
284 | 27300 | 240 | 0
284 | 61700 | 208 | 0
285 | 238000 | 160 | 0
285 | 722000 | 122 | 0
285 | 20200000 | 41 | 1
286 | 1170000 | 82 | 0
286 | 1600000 | 60 | 0
286 | 13700000 | 60 | 0
287 | 74935 | 223 | 0
287 | 186821 | 198 | 0
287 | 228072 | 236 | 0
287 | 387009 | 149 | 0
287 | 379259 | 129 | 0
287 | 475317 | 201 | 0
287 | 566126 | 155 | 0
287 | 870425 | 171 | 0
287 | 1266683 | 144 | 0
287 | 3188117 | 100 | 1
287 | 4099610 | 100 | 1
288 | 131501 | 180 | 0
288 | 133482 | 169 | 0
288 | 161896 | 188 | 0
288 | 220627 | 176 | 0
288 | 530810 | 151 | 0
288 | 612277 | 166 | 0
288 | 901215 | 193 | 0
288 | 904059 | 138 | 0
288 | 1030322 | 119 | 0
288 | 1170915 | 138 | 0
288 | 4299997 | 131 | 1
288 | 2491438 | 59 | 1
289 | 3940 | 166 | 0
289 | 17500 | 166 | 0
289 | 21200 | 145 | 0
289 | 109000 | 145 | 0
289 | 137000 | 125 | 0
289 | 220000 | 104 | 0
289 | 667000 | 83 | 0
289 | 2000000 | 104 | 1
289 | 12700 | 166 | 0
289 | 48900 | 166 | 0
289 | 203000 | 124 | 0
289 | 917000 | 103 | 0
289 | 4100000 | 83 | 1
289 | 5690000 | 83 | 1
289 | 28600 | 165 | 0
289 | 139000 | 145 | 0
289 | 254000 | 124 | 0
289 | 459000 | 104 | 0
289 | 2350000 | 83 | 1
289 | 14100 | 166 | 0
289 | 169000 | 145 | 0
289 | 24400 | 146 | 0
289 | 67700 | 124 | 0
289 | 1340000 | 83 | 0
289 | 3440000 | 83 | 0
289 | 9390 | 165 | 0
289 | 66700 | 165 | 0
289 | 23800 | 144 | 0
289 | 55900 | 144 | 0
289 | 294000 | 124 | 0
289 | 347000 | 124 | 0
289 | 582000 | 103 | 0
289 | 955000 | 103 | 0
289 | 782000 | 83 | 0
289 | 18300 | 165 | 0
289 | 328000 | 145 | 0
289 | 30500 | 124 | 0
289 | 222000 | 103 | 0
289 | 373000 | 103 | 0
289 | 2580000 | 83 | 0
289 | 3470000 | 83 | 1
290 | 35741 | 353 | 0
290 | 52663 | 349 | 0
290 | 62241 | 349 | 0
290 | 71618 | 347 | 0
290 | 136844 | 275 | 0
290 | 113372 | 208 | 0
290 | 132207 | 206 | 0
290 | 145062 | 166 | 0
290 | 184671 | 206 | 0
290 | 204073 | 187 | 0
290 | 298805 | 205 | 0
290 | 350808 | 207 | 0
290 | 319405 | 196 | 0
290 | 330131 | 176 | 0
290 | 298633 | 175 | 0
290 | 270104 | 168 | 0
290 | 357773 | 186 | 0
290 | 390323 | 196 | 0
290 | 434322 | 189 | 0
290 | 395436 | 178 | 0
290 | 520295 | 197 | 0
290 | 520208 | 188 | 0
290 | 574938 | 177 | 0
290 | 666011 | 177 | 0
290 | 610313 | 156 | 0
290 | 548323 | 149 | 0
290 | 776352 | 157 | 0
290 | 1325164 | 156 | 0
290 | 1766392 | 156 | 0
290 | 2637220 | 146 | 1
290 | 4618580 | 108 | 1
291 | 135000 | 116 | 0
291 | 284000 | 148 | 0
291 | 326000 | 146 | 0
291 | 359000 | 146 | 0
291 | 445000 | 146 | 0
291 | 480000 | 132 | 0
291 | 535000 | 147 | 0
291 | 630000 | 149 | 0
291 | 1990000 | 125 | 0
291 | 6020000 | 124 | 0
291 | 10000000 | 126 | 1
291 | 13000000 | 135 | 1
291 | 59800 | 186 | 0
291 | 231000 | 149 | 0
291 | 897000 | 132 | 0
291 | 2680000 | 124 | 0
292 | 281000 | 65 | 0
292 | 1030000 | 56 | 0
292 | 1550000 | 37 | 0
292 | 2350000 | 46 | 0
292 | 56600 | 101 | 0
292 | 89200 | 103 | 0
292 | 157000 | 104 | 0
292 | 238000 | 74 | 0
292 | 277000 | 77 | 0
292 | 308000 | 66 | 0
292 | 789000 | 56 | 0
292 | 995000 | 74 | 0
292 | 2720000 | 48 | 0
292 | 3140000 | 42 | 0
292 | 1630000 | 42 | 0
292 | 10400000 | 32 | 0
292 | 140000 | 135 | 0
292 | 186000 | 112 | 0
292 | 417000 | 113 | 0
292 | 532000 | 90 | 0
292 | 568000 | 90 | 0
292 | 1170000 | 73 | 0
292 | 1990000 | 124 | 0
292 | 2370000 | 90 | 0
292 | 3560000 | 68 | 0
292 | 4170000 | 68 | 0
292 | 9820000 | 49 | 1
293 | 151000 | 255 | 0
293 | 218000 | 212 | 0
293 | 253000 | 255 | 0
293 | 320000 | 552 | 0
293 | 376000 | 255 | 0
293 | 484000 | 212 | 0
293 | 1020000 | 226 | 0
293 | 1090000 | 184 | 0
293 | 1230000 | 198 | 0
293 | 1290000 | 179 | 0
293 | 1300000 | 170 | 0
293 | 2680000 | 182 | 0
293 | 2920000 | 198 | 0
293 | 3690000 | 198 | 0
293 | 5690000 | 170 | 0
293 | 9820000 | 155 | 0
297 | 229750 | 177 | 0
297 | 830488 | 123 | 0
297 | 364454 | 147 | 0
297 | 1442528 | 103 | 0
297 | 668210 | 136 | 0
297 | 2960782 | 82 | 0
298 | 241520 | 164 | 0
298 | 1145534 | 114 | 0
298 | 767372 | 115 | 0
298 | 2774847 | 82 | 0
298 | 992711 | 110 | 0
298 | 3111347 | 75 | 0
299 | 59613 | 997 | 0
299 | 218638 | 878 | 0
299 | 248039 | 959 | 0
299 | 1820849 | 919 | 0
299 | 5812776 | 838 | 0
299 | 13366798 | 757 | 0
299 | 54230870 | 797 | 1
299 | 50915418 | 757 | 1
299 | 50915418 | 716 | 1
300 | 535509 | 800 | 0
300 | 47802659 | 795 | 1
301 | 70500 | 839 | 0
301 | 81300 | 819 | 0
302 | 79300 | 541 | 0
302 | 89300 | 800 | 0
302 | 182000 | 648 | 0
302 | 369000 | 700 | 0
302 | 21500000 | 660 | 0
302 | 100000000 | 601 | 1
302 | 290000000 | 1000 | 0
302 | 545000000 | 967 | 0
302 | 1590000 | 741 | 0
302 | 102000000 | 582 | 1
302 | 96300000 | 561 | 1
302 | 26600000 | 640 | 0
302 | 48900000 | 622 | 0
302 | 59500000 | 640 | 1
303 | 109000 | 577 | 0
303 | 185000 | 779 | 0
303 | 468000 | 543 | 0
303 | 527000 | 720 | 0
303 | 842000000 | 1000 | 0
303 | 1070000 | 679 | 0
303 | 5050000 | 680 | 0
303 | 11900000 | 602 | 0
304 | 182000 | 779 | 0
304 | 127000 | 760 | 0
304 | 1520000 | 690 | 0
304 | 6810000 | 644 | 0
304 | 5800000 | 599 | 0
304 | 3880000 | 602 | 0
305 | 182000 | 779 | 0
305 | 3940000 | 601 | 0
307 | 24897 | 126 | 0
307 | 58616 | 105 | 0
307 | 62874 | 105 | 0
307 | 64896 | 129 | 0
307 | 101520 | 106 | 0
307 | 116828 | 104 | 0
307 | 141297 | 87 | 0
307 | 172424 | 85 | 0
307 | 233643 | 85 | 0
307 | 290616 | 53 | 0
307 | 398006 | 57 | 0
307 | 393883 | 53 | 0
307 | 427368 | 54 | 0
307 | 692555 | 44 | 0
307 | 902849 | 54 | 0
307 | 10068223 | 43 | 1
307 | 11855324 | 44 | 1
307 | 14126726 | 44 | 1
307 | 10282251 | 50 | 1
308 | 2588 | 101 | 0
308 | 10130 | 60 | 0
308 | 52608 | 31 | 0
308 | 76464 | 31 | 0
308 | 87975 | 31 | 0
308 | 116456 | 32 | 0
308 | 101866 | 22 | 0
308 | 136545 | 21 | 0
308 | 153374 | 21 | 0
308 | 162741 | 20 | 0
308 | 178576 | 21 | 0
308 | 230879 | 22 | 0
308 | 397245 | 16 | 0
308 | 619454 | 16 | 0
308 | 737823 | 16 | 0
308 | 1205600 | 16 | 0
308 | 1359665 | 13 | 0
308 | 2487561 | 17 | 0
308 | 3892246 | 13 | 0
308 | 10301933 | 11 | 1
308 | 10352400 | 17 | 1
309 | 135505 | 130 | 0
309 | 145316 | 131 | 0
309 | 179489 | 125 | 0
309 | 197036 | 127 | 0
309 | 211303 | 129 | 0
309 | 232010 | 129 | 0
309 | 277344 | 107 | 0
309 | 311592 | 110 | 0
309 | 334295 | 108 | 0
309 | 377416 | 83 | 0
309 | 482289 | 85 | 0
309 | 742857 | 87 | 0
309 | 963500 | 73 | 0
309 | 1095202 | 75 | 0
309 | 9995751 | 66 | 1
309 | 10141221 | 56 | 1
309 | 159557 | 132 | 1
309 | 261603 | 107 | 1
309 | 602066 | 86 | 1
309 | 875085 | 86 | 1
310 | 38162 | 85 | 0
310 | 53026 | 85 | 0
310 | 58940 | 84 | 0
310 | 69476 | 85 | 0
310 | 71128 | 61 | 0
310 | 104811 | 62 | 0
310 | 120679 | 64 | 0
310 | 327572 | 43 | 0
310 | 355648 | 43 | 0
310 | 434265 | 43 | 0
310 | 517947 | 43 | 0
310 | 555774 | 43 | 0
310 | 702973 | 42 | 0
310 | 465980 | 43 | 0
310 | 625055 | 43 | 0
310 | 1073031 | 32 | 0
310 | 10604989 | 22 | 1
310 | 16378937 | 44 | 1
310 | 38613102 | 34 | 1
310 | 79995 | 85 | 1
310 | 186384 | 64 | 1
311 | 23027 | 31 | 0
311 | 42919 | 32 | 0
311 | 47149 | 21 | 0
311 | 63992 | 21 | 0
311 | 79995 | 27 | 0
311 | 89967 | 25 | 0
311 | 102377 | 21 | 0
311 | 122105 | 21 | 0
311 | 182056 | 16 | 0
311 | 219703 | 16 | 0
311 | 232995 | 16 | 0
311 | 335359 | 16 | 0
311 | 549283 | 16 | 0
311 | 858368 | 10 | 0
311 | 10604989 | 17 | 1
311 | 10857111 | 11 | 1
311 | 106050 | 32 | 1
311 | 70297 | 26 | 1
312 | 76323 | 109 | 0
312 | 82864 | 109 | 0
312 | 131023 | 85 | 0
312 | 137327 | 87 | 0
312 | 138950 | 87 | 0
312 | 156271 | 88 | 0
312 | 171670 | 89 | 0
312 | 190815 | 88 | 0
312 | 222300 | 64 | 0
312 | 277893 | 64 | 0
312 | 327572 | 65 | 0
312 | 377164 | 64 | 0
312 | 662870 | 54 | 0
312 | 1341378 | 55 | 0
312 | 1618765 | 54 | 0
312 | 10985411 | 33 | 1
312 | 10857111 | 43 | 1
312 | 10857111 | 56 | 1
312 | 12067926 | 56 | 1
312 | 54928 | 109 | 1
312 | 5302611 | 55 | 1
313 | 32992 | 60 | 0
313 | 60527 | 62 | 0
313 | 66459 | 62 | 0
313 | 281979 | 35 | 0
313 | 261770 | 40 | 0
313 | 517979 | 35 | 0
313 | 1293167 | 32 | 0
314 | 39851 | 20 | 0
314 | 59393 | 19 | 0
314 | 74968 | 20 | 0
314 | 139034 | 21 | 0
314 | 198803 | 12 | 0
314 | 213333 | 12 | 0
314 | 239575 | 12 | 0
314 | 373348 | 12 | 0
315 | 25540 | 83 | 0
315 | 33822 | 82 | 0
315 | 45299 | 82 | 0
315 | 81065 | 62 | 0
315 | 96555 | 63 | 0
315 | 249285 | 42 | 0
315 | 267619 | 41 | 0
315 | 399701 | 37 | 0
315 | 498861 | 37 | 0
315 | 567533 | 37 | 0
315 | 591415 | 44 | 0
315 | 4908696 | 30 | 1
315 | 28706 | 83 | 1
316 | 30400 | 415 | 0
316 | 49000 | 417 | 0
316 | 56600 | 378 | 0
316 | 155000 | 378 | 0
316 | 170000 | 348 | 0
316 | 176000 | 287 | 0
316 | 263000 | 288 | 0
316 | 362000 | 350 | 0
316 | 1390000 | 238 | 1
316 | 1400000 | 215 | 1
318 | 19700 | 284 | 0
318 | 19500 | 270 | 0
318 | 28400 | 246 | 0
318 | 32300 | 247 | 0
318 | 46300 | 224 | 0
318 | 51400 | 224 | 0
318 | 68500 | 198 | 0
318 | 137000 | 168 | 0
318 | 217000 | 144 | 0
318 | 407000 | 130 | 0
318 | 1030000 | 118 | 0
318 | 6430000 | 113 | 1
318 | 5940000 | 108 | 1
318 | 10200000 | 105 | 1
319 | 39700 | 269 | 0
319 | 57800 | 247 | 0
319 | 134000 | 194 | 0
319 | 147000 | 198 | 0
319 | 257000 | 180 | 0
319 | 464000 | 149 | 0
319 | 8510000 | 130 | 1
319 | 95100 | 224 | 0
319 | 8370000 | 144 | 1
319 | 291000 | 148 | 0
319 | 258000 | 156 | 0
319 | 347000 | 158 | 0
319 | 252000 | 168 | 0
319 | 27700 | 272 | 0
319 | 36100 | 247 | 0
320 | 25300 | 268 | 0
320 | 291000 | 143 | 0
320 | 969000 | 116 | 0
320 | 7640000 | 105 | 1
320 | 494000 | 116 | 0
320 | 713000 | 112 | 0
320 | 719000 | 129 | 0
320 | 180000 | 180 | 0
321 | 8940 | 265 | 0
321 | 6740 | 269 | 0
321 | 7480 | 284 | 0
321 | 53000 | 157 | 0
321 | 82300 | 168 | 0
325 | 7383 | 648 | 0
325 | 25754 | 629 | 0
325 | 36153 | 631 | 0
325 | 42453 | 605 | 0
325 | 52593 | 608 | 0
325 | 121695 | 564 | 0
325 | 248513 | 551 | 0
325 | 481028 | 561 | 0
325 | 1480958 | 547 | 0
325 | 5548634 | 543 | 0
325 | 6752388 | 547 | 0
326 | 8984 | 500 | 0
326 | 80719 | 384 | 0
326 | 281587 | 302 | 0
326 | 336614 | 269 | 0
326 | 617586 | 250 | 0
327 | 53540 | 406 | 0
327 | 52593 | 378 | 0
327 | 72521 | 359 | 0
327 | 85159 | 364 | 0
327 | 183470 | 318 | 0
327 | 135451 | 273 | 0
327 | 257545 | 289 | 0
327 | 313418 | 333 | 0
327 | 516628 | 288 | 0
327 | 882544 | 277 | 0
328 | 9430 | 638 | 0
328 | 18720 | 642 | 0
328 | 35735 | 552 | 0
328 | 46516 | 553 | 0
328 | 76096 | 554 | 0
328 | 167056 | 461 | 0
328 | 308985 | 457 | 0
328 | 388349 | 459 | 0
328 | 991389 | 286 | 0
328 | 2111131 | 287 | 0
328 | 5456135 | 146 | 0
329 | 60522 | 543 | 0
329 | 187709 | 357 | 0
329 | 354572 | 406 | 0
329 | 1043503 | 270 | 0
329 | 903801 | 239 | 0
329 | 1921903 | 226 | 0
329 | 8962709 | 172 | 0
330 | 131565 | 455 | 0
330 | 203685 | 385 | 0
330 | 197846 | 341 | 0
330 | 379098 | 318 | 0
330 | 919764 | 297 | 0
330 | 1976449 | 227 | 0
331 | 50498 | 312 | 0
331 | 104906 | 315 | 0
331 | 76496 | 276 | 0
331 | 87018 | 277 | 0
331 | 125451 | 278 | 0
331 | 484719 | 200 | 0
331 | 655571 | 197 | 0
332 | 7040 | 391 | 0
332 | 33136 | 394 | 0
332 | 38531 | 393 | 0
332 | 23621 | 353 | 0
332 | 64953 | 352 | 0
332 | 69300 | 351 | 0
332 | 84108 | 351 | 0
332 | 123893 | 351 | 0
332 | 173359 | 274 | 0
332 | 188854 | 277 | 0
332 | 210256 | 278 | 0
332 | 558322 | 238 | 0
332 | 896546 | 237 | 0
333 | 4016 | 413 | 0
333 | 8589 | 371 | 0
333 | 8971 | 328 | 0
334 | 271620 | 284 | 0
334 | 840482 | 244 | 0
334 | 978512 | 247 | 0
335 | 3 | 137 | 0
335 | 6 | 112 | 0
335 | 6 | 93 | 0
335 | 13 | 77 | 0
335 | 14 | 75 | 0
335 | 13 | 80 | 0
335 | 25 | 65 | 0
335 | 51 | 58 | 0
335 | 101127 | 176 | 0
335 | 185260 | 160 | 0
335 | 276862 | 137 | 0
335 | 354979 | 121 | 0
335 | 764059 | 95 | 0
335 | 1620370 | 78 | 0
335 | 2386408 | 68 | 0
335 | 4737591 | 60 | 0
335 | 380557 | 195 | 0
335 | 469168 | 212 | 0
335 | 930104 | 166 | 0
335 | 2328804 | 117 | 0
335 | 4399027 | 143 | 0
335 | 1413349 | 246 | 0
335 | 1748990 | 230 | 0
335 | 2926033 | 188 | 0
335 | 3056270 | 202 | 0
335 | 5342290 | 168 | 0
336 | 28200 | 115 | 0
336 | 63870 | 102 | 0
336 | 71797 | 104 | 0
336 | 71846 | 119 | 0
336 | 109336 | 100 | 0
336 | 122877 | 98 | 0
336 | 153300 | 82 | 0
336 | 186951 | 78 | 0
336 | 239003 | 81 | 0
336 | 262396 | 79 | 0
336 | 304759 | 51 | 0
336 | 412959 | 50 | 0
336 | 442931 | 49 | 0
336 | 413111 | 54 | 0
336 | 698028 | 40 | 0
336 | 935837 | 49 | 0
336 | 10881301 | 39 | 1
336 | 12374955 | 39 | 1
336 | 14073639 | 40 | 1
336 | 10391319 | 44 | 1
337 | 2919 | 101 | 0
337 | 10657 | 64 | 0
337 | 53910 | 32 | 0
337 | 80204 | 31 | 0
337 | 90154 | 31 | 0
337 | 120749 | 31 | 0
337 | 109747 | 21 | 0
337 | 146983 | 21 | 0
337 | 161400 | 21 | 0
337 | 179314 | 21 | 0
337 | 187896 | 21 | 0
337 | 245847 | 21 | 0
337 | 415430 | 16 | 0
337 | 663079 | 16 | 0
337 | 762870 | 16 | 0
337 | 1275600 | 15 | 0
337 | 1399335 | 13 | 0
337 | 2542762 | 16 | 0
337 | 4101737 | 13 | 0
337 | 10439372 | 11 | 1
337 | 10704698 | 16 | 1
338 | 148282 | 117 | 0
338 | 196296 | 117 | 0
338 | 215550 | 118 | 0
338 | 236691 | 120 | 0
338 | 302258 | 100 | 0
338 | 324215 | 100 | 0
338 | 360178 | 100 | 0
338 | 423689 | 78 | 0
338 | 516883 | 80 | 0
338 | 815324 | 79 | 0
338 | 993806 | 68 | 0
338 | 1212180 | 67 | 0
338 | 10653458 | 60 | 1
338 | 10644287 | 51 | 1
338 | 176718 | 120 | 1
338 | 285047 | 96 | 1
338 | 652959 | 79 | 1
338 | 949289 | 82 | 1
339 | 37143 | 81 | 0
339 | 49035 | 80 | 0
339 | 55680 | 83 | 0
339 | 65475 | 82 | 0
339 | 70295 | 59 | 0
339 | 101789 | 60 | 0
339 | 114253 | 63 | 0
339 | 306172 | 40 | 0
339 | 316947 | 41 | 0
339 | 339753 | 41 | 0
339 | 364200 | 40 | 0
339 | 423316 | 40 | 0
339 | 475183 | 41 | 0
339 | 552382 | 40 | 0
339 | 664597 | 42 | 0
339 | 975060 | 31 | 0
339 | 9657640 | 21 | 1
339 | 14265559 | 41 | 1
339 | 34019692 | 31 | 1
339 | 76993 | 81 | 1
339 | 181530 | 60 | 1
340 | 22697 | 30 | 0
340 | 41417 | 31 | 0
340 | 47699 | 19 | 0
340 | 62230 | 20 | 0
340 | 76558 | 25 | 0
340 | 85944 | 25 | 0
340 | 100000 | 21 | 0
340 | 116225 | 21 | 0
340 | 184938 | 15 | 0
340 | 205222 | 15 | 0
340 | 238504 | 15 | 0
340 | 304122 | 15 | 0
340 | 511884 | 15 | 0
340 | 796035 | 11 | 0
340 | 9693150 | 10 | 1
340 | 9782803 | 16 | 1
340 | 68979 | 26 | 1
340 | 104490 | 33 | 1
341 | 74292 | 99 | 0
341 | 78712 | 100 | 0
341 | 123738 | 80 | 0
341 | 131116 | 79 | 0
341 | 143796 | 83 | 0
341 | 157771 | 80 | 0
341 | 179174 | 81 | 0
341 | 201441 | 61 | 0
341 | 265934 | 61 | 0
341 | 302029 | 61 | 0
341 | 355095 | 62 | 0
341 | 626577 | 52 | 0
341 | 1240385 | 49 | 0
341 | 1545078 | 51 | 0
341 | 9528741 | 30 | 1
341 | 9404488 | 42 | 1
341 | 10426890 | 50 | 1
341 | 9503878 | 51 | 1
341 | 4857630 | 52 | 1
341 | 53723 | 102 | 1
342 | 35680 | 58 | 0
342 | 67989 | 59 | 0
342 | 77159 | 57 | 0
342 | 309839 | 32 | 0
342 | 563655 | 30 | 0
342 | 1383112 | 28 | 0
343 | 45708 | 19 | 0
343 | 65310 | 19 | 0
343 | 82225 | 19 | 0
343 | 144568 | 20 | 0
343 | 210802 | 11 | 0
343 | 239291 | 12 | 0
343 | 250536 | 11 | 0
343 | 392543 | 11 | 0
343 | 463928 | 37 | 0
344 | 29046 | 79 | 0
344 | 39630 | 77 | 0
344 | 51650 | 78 | 0
344 | 88595 | 58 | 0
344 | 97142 | 58 | 0
344 | 109015 | 60 | 0
344 | 279552 | 37 | 0
344 | 306578 | 39 | 0
344 | 437732 | 33 | 0
344 | 526330 | 34 | 0
344 | 618417 | 34 | 0
344 | 618687 | 37 | 0
344 | 5138063 | 28 | 1
344 | 32217 | 79 | 1
345 | 128122 | 70 | 0
345 | 212498 | 70 | 0
345 | 238057 | 71 | 0
345 | 446914 | 71 | 0
345 | 266691 | 65 | 0
345 | 596739 | 65 | 0
345 | 475478 | 60 | 0
345 | 641468 | 60 | 0
345 | 847717 | 60 | 0
345 | 2307962 | 47 | 0
345 | 2506704 | 47 | 0
345 | 4200668 | 46 | 0
345 | 3867621 | 41 | 0
345 | 6029330 | 42 | 0
345 | 7336195 | 42 | 0
345 | 8050625 | 41 | 0
345 | 10529834 | 39 | 1
345 | 10314612 | 38 | 1
345 | 9897276 | 35 | 1
346 | 538198 | 70 | 0
346 | 682466 | 70 | 0
346 | 748927 | 70 | 0
346 | 480413 | 65 | 0
346 | 856516 | 65 | 0
346 | 1000000 | 65 | 0
346 | 1131909 | 65 | 0
346 | 830391 | 62 | 0
346 | 1086112 | 62 | 0
346 | 1450224 | 62 | 0
346 | 1693166 | 57 | 0
346 | 1693166 | 56 | 0
346 | 1997324 | 56 | 0
346 | 1607970 | 54 | 0
346 | 2405282 | 52 | 0
346 | 2779369 | 54 | 0
346 | 2957005 | 56 | 0
346 | 3635282 | 50 | 0
346 | 8477174 | 48 | 0
346 | 8834629 | 42 | 0
346 | 10000000 | 42 | 1
346 | 10529834 | 47 | 1
346 | 10208657 | 48 | 1
347 | 15568 | 55 | 0
347 | 40310 | 60 | 0
347 | 46058 | 56 | 0
347 | 62007 | 50 | 0
347 | 70107 | 50 | 0
347 | 152669 | 45 | 0
347 | 165715 | 44 | 0
347 | 470636 | 44 | 0
347 | 480540 | 40 | 0
347 | 375910 | 40 | 0
347 | 346527 | 36 | 0
347 | 543495 | 38 | 0
347 | 555139 | 32 | 0
347 | 1364949 | 39 | 0
347 | 1913992 | 36 | 0
347 | 1914436 | 34 | 0
347 | 2347543 | 40 | 0
347 | 3295177 | 30 | 0
347 | 1352353 | 32 | 0
347 | 2526475 | 27 | 0
347 | 1661435 | 24 | 0
347 | 3039558 | 23 | 0
347 | 5713662 | 49 | 0
347 | 21192206 | 40 | 0
347 | 20782858 | 32 | 0
347 | 7029927 | 27 | 0
347 | 6962197 | 24 | 0
347 | 10167374 | 24 | 0
347 | 19577897 | 22 | 0
347 | 19587324 | 20 | 0
347 | 35198813 | 11 | 0
347 | 20054481 | 10 | 0
350 | 8327 | 84 | 0
350 | 37673 | 66 | 0
350 | 111346 | 49 | 0
350 | 299859 | 43 | 0
350 | 703827 | 34 | 0
350 | 10070963 | 26 | 1
350 | 6842 | 98 | 0
350 | 12739 | 98 | 0
350 | 56953 | 83 | 0
350 | 80456 | 81 | 0
350 | 160670 | 68 | 0
350 | 158961 | 58 | 0
350 | 413724 | 48 | 0
350 | 564424 | 50 | 0
350 | 612007 | 47 | 0
350 | 796564 | 60 | 0
350 | 992374 | 49 | 0
350 | 2301017 | 43 | 0
350 | 3483711 | 41 | 0
350 | 4090834 | 46 | 0
350 | 9931278 | 42 | 1
350 | 9940569 | 35 | 1
351 | 5879 | 41 | 0
351 | 21677 | 33 | 0
351 | 73710 | 23 | 0
351 | 315130 | 15 | 0
351 | 924077 | 13 | 0
351 | 25763 | 40 | 0
351 | 29219 | 39 | 0
351 | 43585 | 31 | 0
351 | 56730 | 32 | 0
351 | 75502 | 29 | 0
351 | 126344 | 25 | 0
351 | 160649 | 24 | 0
351 | 415237 | 19 | 0
351 | 465526 | 18 | 0
351 | 957560 | 16 | 0
351 | 1060993 | 14 | 0
351 | 1275091 | 16 | 0
351 | 3826133 | 13 | 0
351 | 10131779 | 14 | 1
351 | 10127043 | 12 | 1
352 | 9541 | 109 | 0
352 | 9643 | 120 | 0
352 | 10601 | 97 | 0
352 | 13808 | 116 | 0
352 | 20729 | 102 | 0
352 | 30783 | 83 | 0
352 | 122248 | 67 | 0
352 | 171561 | 48 | 0
352 | 282062 | 50 | 0
352 | 480974 | 43 | 0
352 | 546976 | 38 | 0
352 | 745691 | 49 | 0
352 | 838562 | 41 | 0
352 | 2459055 | 42 | 0
352 | 9328191 | 33 | 1
353 | 5595 | 8 | 0
353 | 5668 | 6 | 0
353 | 9921 | 5 | 0
353 | 65401 | 3 | 0
353 | 978 | 8 | 1
353 | 14393 | 5 | 0
353 | 15799 | 4 | 0
353 | 24599 | 4 | 0
353 | 26685 | 4 | 0
353 | 47176 | 4 | 0
353 | 72618 | 3 | 0
353 | 83493 | 3 | 0
353 | 137816 | 3 | 0
353 | 178029 | 2 | 0
353 | 214386 | 3 | 0
353 | 468448 | 2 | 0
353 | 847653 | 2 | 0
353 | 1009201 | 2 | 0
353 | 1465958 | 1 | 0
353 | 6965191 | 1 | 0
353 | 10583398 | 1 | 1
356 | 36021 | 312 | 0
356 | 128410 | 275 | 0
356 | 138125 | 258 | 0
356 | 203092 | 229 | 0
356 | 184913 | 195 | 0
356 | 125761 | 239 | 0
356 | 1501311 | 152 | 0
356 | 2662805 | 92 | 1
356 | 37554 | 17 | 0
356 | 82900 | 15 | 0
356 | 89172 | 15 | 0
356 | 123168 | 15 | 0
356 | 163181 | 16 | 0
356 | 170125 | 14 | 0
357 | 84237 | 38 | 0
357 | 88802 | 38 | 0
357 | 101328 | 38 | 0
357 | 313114 | 23 | 0
357 | 334469 | 20 | 0
357 | 424138 | 23 | 0
357 | 477621 | 23 | 0
357 | 673101 | 20 | 0
358 | 78340 | 38 | 0
358 | 192162 | 23 | 0
358 | 226621 | 23 | 0
358 | 345686 | 25 | 0
358 | 555886 | 20 | 0
358 | 586014 | 20 | 0
362 | 174015 | 766 | 0
362 | 3375570 | 768 | 0
362 | 4845912 | 768 | 0
362 | 24955987 | 771 | 0
362 | 284236 | 724 | 0
362 | 702064 | 723 | 0
362 | 2026770 | 727 | 0
362 | 13131289 | 727 | 0
362 | 56432500 | 730 | 0
362 | 1877730 | 687 | 0
362 | 13079907 | 686 | 0
362 | 15488549 | 685 | 0
362 | 21705540 | 686 | 0
362 | 7850059 | 647 | 0
362 | 45611884 | 650 | 0
362 | 65470158 | 651 | 0
362 | 255797071 | 648 | 0
362 | 313643943 | 654 | 0
362 | 190077382 | 686 | 0
362 | 924716704 | 612 | 1
363 | 2740632 | 605 | 0
363 | 4278258 | 608 | 0
363 | 5003946 | 609 | 0
363 | 7363120 | 606 | 0
363 | 21781317 | 608 | 0
363 | 2418538 | 567 | 0
363 | 5046268 | 567 | 0
363 | 7789876 | 566 | 0
363 | 9108568 | 567 | 0
363 | 15678628 | 564 | 0
363 | 31897180 | 570 | 0
363 | 14341250 | 528 | 0
363 | 21090360 | 529 | 0
363 | 38062799 | 530 | 0
363 | 56670643 | 529 | 0
363 | 67096697 | 529 | 0
363 | 389857797 | 531 | 0
363 | 472706597 | 532 | 0
363 | 514168546 | 533 | 0
363 | 187745714 | 508 | 0
363 | 24188897 | 506 | 0
363 | 19007738 | 506 | 0
363 | 16253536 | 505 | 0
363 | 12215231 | 487 | 0
363 | 55120479 | 487 | 0
363 | 548649451 | 510 | 0
363 | 966732177 | 511 | 1
363 | 947140052 | 493 | 1
363 | 966311133 | 453 | 1
364 | 72364 | 278 | 0
364 | 78518 | 275 | 0
364 | 97985 | 266 | 0
364 | 90460 | 244 | 0
364 | 75145 | 235 | 0
364 | 70164 | 219 | 0
364 | 109082 | 228 | 0
364 | 108995 | 239 | 0
364 | 119659 | 235 | 0
364 | 116697 | 261 | 0
364 | 152488 | 261 | 0
364 | 333069 | 230 | 0
364 | 406008 | 226 | 0
364 | 156547 | 218 | 0
364 | 136414 | 195 | 0
364 | 121618 | 178 | 0
364 | 176173 | 196 | 0
364 | 209816 | 192 | 0
364 | 195908 | 179 | 0
364 | 293923 | 194 | 0
364 | 284443 | 171 | 0
364 | 800123 | 179 | 0
364 | 1009672 | 178 | 0
364 | 1011496 | 160 | 0
364 | 1112134 | 144 | 0
364 | 990123 | 143 | 0
364 | 841342 | 143 | 0
364 | 803097 | 143 | 0
364 | 731523 | 146 | 0
364 | 690127 | 147 | 0
364 | 673853 | 152 | 0
364 | 621103 | 153 | 0
364 | 599805 | 153 | 0
364 | 607126 | 149 | 0
364 | 600346 | 145 | 0
364 | 510187 | 145 | 0
364 | 428425 | 147 | 0
364 | 413651 | 148 | 0
364 | 394847 | 148 | 0
364 | 368233 | 149 | 0
364 | 368122 | 151 | 0
364 | 368085 | 152 | 0
364 | 351423 | 150 | 0
364 | 339373 | 150 | 0
364 | 331570 | 150 | 0
364 | 327637 | 153 | 0
364 | 316307 | 156 | 0
364 | 312869 | 150 | 0
364 | 302292 | 145 | 0
364 | 278628 | 146 | 0
364 | 269047 | 147 | 0
364 | 253847 | 147 | 0
364 | 233999 | 147 | 0
364 | 233999 | 147 | 0
364 | 228619 | 147 | 0
364 | 181225 | 145 | 0
364 | 331703 | 147 | 0
364 | 359838 | 147 | 0
364 | 394927 | 147 | 0
364 | 475607 | 148 | 0
364 | 546842 | 148 | 0
364 | 459482 | 145 | 0
364 | 923198 | 145 | 0
364 | 892346 | 137 | 0
364 | 444216 | 136 | 0
364 | 328723 | 126 | 0
364 | 523347 | 127 | 0
364 | 769285 | 116 | 0
364 | 718656 | 105 | 0
364 | 857008 | 95 | 0
364 | 940577 | 95 | 0
364 | 1106795 | 96 | 0
364 | 1214721 | 96 | 0
364 | 1237711 | 125 | 0
364 | 1579975 | 126 | 0
364 | 1615537 | 133 | 0
364 | 1540554 | 142 | 0
364 | 1985981 | 158 | 0
364 | 1680804 | 101 | 0
364 | 1665538 | 87 | 0
364 | 1895324 | 80 | 0
364 | 2230040 | 81 | 0
364 | 2658292 | 75 | 0
364 | 2660425 | 72 | 0
364 | 4820882 | 66 | 0
364 | 4373657 | 86 | 0
364 | 4416402 | 96 | 0
364 | 3797817 | 94 | 0
364 | 3338715 | 100 | 0
364 | 2935700 | 104 | 0
364 | 2806750 | 95 | 0
364 | 2330157 | 95 | 0
364 | 7093491 | 114 | 0
364 | 10057315 | 113 | 0
364 | 7994017 | 94 | 0
364 | 98586325 | 46 | 0
364 | 2334366 | 85 | 1
364 | 4032089 | 85 | 1
364 | 5569685 | 99 | 1
364 | 6478168 | 100 | 1
364 | 6978503 | 76 | 1
364 | 8136337 | 66 | 1
364 | 9799502 | 66 | 1
364 | 14171124 | 80 | 1
364 | 19571210 | 47 | 1
364 | 20266146 | 47 | 1
368 | 24327 | 260 | 0
368 | 13384 | 300 | 0
369 | 35008 | 326 | 0
369 | 64522 | 387 | 0
369 | 110819 | 288 | 0
369 | 19960 | 590 | 0
370 | 16903 | 531 | 0
370 | 13787 | 498 | 0
370 | 14031 | 565 | 0
370 | 10808 | 642 | 0
370 | 9701 | 421 | 0
370 | 18588 | 403 | 0
370 | 21168 | 403 | 0
370 | 30104 | 439 | 0
370 | 32386 | 509 | 0
370 | 83592 | 439 | 0
371 | 14140 | 300 | 0
372 | 386000 | 120 | 0
372 | 386000 | 120 | 0
372 | 590700 | 100 | 0
372 | 1434000 | 80 | 0
372 | 435400 | 90 | 0
372 | 674200 | 90 | 0
372 | 1138600 | 85 | 0
372 | 1250000 | 70 | 0
372 | 2000000 | 54 | 1
373 | 637521 | 841 | 0
373 | 571471 | 862 | 0
373 | 543064 | 882 | 0
373 | 488057 | 922 | 0
373 | 415986 | 900 | 0
373 | 300003 | 941 | 0
373 | 250058 | 960 | 0
373 | 167850 | 980 | 0
374 | 103776 | 259 | 0
374 | 110877 | 259 | 0
374 | 129982 | 259 | 0
374 | 270373 | 238 | 0
374 | 257996 | 218 | 0
374 | 322804 | 196 | 0
374 | 383064 | 199 | 0
374 | 323617 | 239 | 0
374 | 521870 | 218 | 0
374 | 711916 | 218 | 0
374 | 641060 | 196 | 0
374 | 1182441 | 178 | 0
374 | 11397194 | 179 | 1
375 | 46252 | 179 | 0
375 | 63641 | 179 | 0
375 | 132466 | 149 | 0
375 | 170662 | 148 | 0
375 | 220045 | 149 | 0
375 | 819589 | 118 | 0
375 | 1046865 | 118 | 0
375 | 3031727 | 100 | 0
375 | 11095015 | 100 | 1
376 | 60519 | 135 | 0
376 | 88032 | 134 | 0
376 | 117713 | 133 | 0
376 | 121867 | 120 | 0
376 | 166115 | 120 | 0
376 | 314495 | 119 | 0
376 | 315538 | 102 | 0
376 | 346769 | 103 | 0
376 | 603270 | 102 | 0
376 | 595889 | 89 | 0
376 | 926098 | 88 | 0
376 | 1130853 | 90 | 0
376 | 4573484 | 67 | 0
376 | 10270995 | 68 | 1
377 | 325823 | 1310 | 0
377 | 284797 | 1275 | 0
377 | 459695 | 1204 | 0
377 | 509400 | 1204 | 0
377 | 904982 | 1241 | 0
377 | 689178 | 1126 | 0
377 | 1295013 | 1128 | 0
377 | 3338862 | 1043 | 0
377 | 4054473 | 1091 | 0
377 | 10182629 | 1049 | 0
377 | 29610599 | 1006 | 0
378 | 42898 | 109 | 0
378 | 87352 | 98 | 0
378 | 48926 | 89 | 0
378 | 111675 | 79 | 0
378 | 109150 | 72 | 0
378 | 184063 | 62 | 0
378 | 1058637 | 53 | 0
378 | 10323956 | 32 | 1
379 | 1678 | 121 | 0
379 | 1373 | 111 | 0
379 | 3055 | 100 | 0
379 | 10999 | 88 | 0
379 | 40608 | 78 | 0
379 | 71107 | 67 | 0
379 | 89763 | 55 | 0
379 | 213180 | 45 | 0
379 | 678517 | 35 | 0
379 | 9872283 | 25 | 1
380 | 4039 | 97 | 0
380 | 8762 | 87 | 0
380 | 6999 | 77 | 0
380 | 33890 | 54 | 0
380 | 65969 | 65 | 0
380 | 151617 | 44 | 0
380 | 488615 | 34 | 0
380 | 1502876 | 22 | 0
380 | 10009113 | 14 | 1
381 | 33213 | 316 | 0
381 | 60047 | 257 | 0
381 | 112891 | 215 | 0
381 | 291171 | 154 | 0
381 | 942482 | 101 | 0
381 | 7784680 | 52 | 1
382 | 55403 | 316 | 0
382 | 262702 | 261 | 0
382 | 443629 | 196 | 0
382 | 1474990 | 176 | 0
382 | 2849883 | 190 | 0
382 | 4762690 | 153 | 1
383 | 130225 | 349 | 0
383 | 139113 | 295 | 0
383 | 235917 | 319 | 0
383 | 188793 | 281 | 0
383 | 233978 | 253 | 0
383 | 393534 | 275 | 0
383 | 800250 | 229 | 0
383 | 609461 | 203 | 0
383 | 2119165 | 179 | 1
383 | 2033498 | 168 | 1
384 | 206734 | 316 | 0
384 | 275969 | 231 | 0
384 | 410113 | 231 | 0
384 | 635137 | 232 | 0
384 | 943866 | 236 | 0
385 | 504091 | 396 | 0
385 | 678487 | 375 | 0
385 | 749121 | 377 | 0
385 | 695495 | 344 | 0
385 | 854869 | 347 | 0
385 | 1302253 | 349 | 0
385 | 1189238 | 321 | 0
385 | 2033498 | 303 | 1
385 | 2033498 | 289 | 1
386 | 468005 | 354 | 0
386 | 575250 | 367 | 0
386 | 589670 | 349 | 0
386 | 780680 | 349 | 0
386 | 833963 | 362 | 0
386 | 1141163 | 316 | 0
386 | 2033498 | 321 | 1
387 | 456560 | 388 | 0
387 | 584824 | 385 | 0
387 | 1169770 | 388 | 0
387 | 1627307 | 380 | 0
387 | 1983769 | 323 | 1
391 | 249542 | 574 | 0
391 | 502088 | 555 | 0
391 | 994929 | 562 | 0
391 | 3894435 | 564 | 0
391 | 246318 | 625 | 0
391 | 497374 | 614 | 0
391 | 985136 | 627 | 0
391 | 3921819 | 632 | 0
392 | 247131 | 687 | 0
392 | 490699 | 671 | 0
392 | 974322 | 655 | 0
392 | 3885171 | 641 | 0
392 | 246126 | 734 | 0
392 | 488591 | 721 | 0
392 | 970581 | 700 | 0
392 | 3952653 | 691 | 0
393 | 24071 | 495 | 0
393 | 38610 | 448 | 0
393 | 75114 | 398 | 0
393 | 107595 | 359 | 0
393 | 206552 | 316 | 0
393 | 366087 | 270 | 0
393 | 653174 | 241 | 0
393 | 911040 | 237 | 0
393 | 1188898 | 233 | 0
394 | 82999 | 493 | 0
394 | 129633 | 448 | 0
394 | 237532 | 394 | 0
394 | 326927 | 359 | 0
394 | 631798 | 314 | 0
394 | 1040737 | 305 | 0
394 | 1394790 | 297 | 0
395 | 307921 | 494 | 0
395 | 349424 | 476 | 0
395 | 370992 | 464 | 0
395 | 399168 | 449 | 0
395 | 615201 | 422 | 0
395 | 893032 | 412 | 0
395 | 1204827 | 403 | 0
396 | 336000 | 327 | 0
396 | 679000 | 313 | 0
396 | 571000 | 233 | 0
396 | 1640000 | 232 | 0
396 | 1260000 | 187 | 0
396 | 1540000 | 187 | 0
397 | 211000 | 302 | 0
397 | 788000 | 195 | 0
397 | 2140000 | 116 | 0
397 | 2550000 | 101 | 0
397 | 2550000 | 103 | 0
397 | 4310000 | 101 | 0
397 | 5140000 | 97 | 0
397 | 6890000 | 101 | 0
397 | 5780000 | 93 | 0
409 | 69519 | 117 | 0
409 | 26367 | 120 | 0
409 | 200739 | 116 | 0
409 | 157532 | 116 | 0
410 | 168894 | 121 | 0
410 | 293511 | 121 | 0
410 | 494547 | 119 | 0
410 | 651949 | 119 | 0
411 | 567839 | 219 | 0
412 | 47513 | 137 | 0
412 | 62888 | 135 | 0
412 | 166888 | 99 | 0
412 | 217192 | 101 | 0
412 | 566743 | 77 | 0
412 | 809816 | 78 | 0
412 | 1009788 | 73 | 0
412 | 1505501 | 74 | 0
412 | 2300666 | 61 | 0
412 | 3124089 | 62 | 0
413 | 119145 | 455 | 0
413 | 187465 | 393 | 0
413 | 181961 | 361 | 0
413 | 119505 | 323 | 0
413 | 203953 | 225 | 0
413 | 334091 | 258 | 0
413 | 458037 | 326 | 0
413 | 505513 | 294 | 0
413 | 527575 | 296 | 0
413 | 996750 | 263 | 0
413 | 1211850 | 265 | 0
413 | 1127610 | 230 | 0
413 | 1587427 | 230 | 0
413 | 2054296 | 199 | 0
414 | 114212 | 431 | 0
414 | 233831 | 345 | 0
414 | 272193 | 377 | 0
414 | 341802 | 310 | 0
414 | 280248 | 221 | 0
414 | 203782 | 248 | 0
414 | 592847 | 276 | 0
414 | 650247 | 252 | 0
414 | 526461 | 188 | 0
414 | 709171 | 219 | 0
414 | 932425 | 250 | 0
414 | 1276293 | 189 | 0
414 | 1863926 | 188 | 0
414 | 2017947 | 188 | 0
415 | 106173 | 416 | 0
415 | 138994 | 388 | 0
415 | 148768 | 355 | 0
415 | 204515 | 330 | 0
415 | 293501 | 298 | 0
415 | 327937 | 266 | 0
415 | 377344 | 270 | 0
415 | 668837 | 329 | 0
415 | 662582 | 239 | 0
415 | 739551 | 240 | 0
415 | 776973 | 227 | 0
415 | 1259741 | 208 | 0
415 | 2031400 | 177 | 0
415 | 2026090 | 119 | 0
416 | 118658 | 259 | 0
416 | 133929 | 258 | 0
416 | 179499 | 258 | 0
416 | 303963 | 217 | 0
416 | 360849 | 217 | 0
416 | 450433 | 175 | 0
416 | 529612 | 177 | 0
416 | 668082 | 177 | 0
416 | 644362 | 157 | 0
416 | 1196837 | 137 | 0
416 | 1337452 | 137 | 0
416 | 2532141 | 116 | 0
416 | 3129943 | 116 | 0
416 | 4236982 | 116 | 0
416 | 10262114 | 106 | 1
417 | 30670 | 260 | 0
417 | 120071 | 219 | 0
417 | 145467 | 218 | 0
417 | 194893 | 217 | 0
417 | 277571 | 178 | 0
417 | 305127 | 156 | 0
417 | 475832 | 156 | 0
417 | 700711 | 136 | 0
417 | 783130 | 137 | 0
417 | 1345870 | 126 | 0
417 | 2567949 | 126 | 0
417 | 10524807 | 96 | 1
418 | 41105 | 260 | 0
418 | 48302 | 259 | 0
418 | 136931 | 219 | 0
418 | 313181 | 176 | 0
418 | 383321 | 176 | 0
418 | 404887 | 157 | 0
418 | 531546 | 155 | 0
418 | 435975 | 137 | 0
418 | 1156966 | 127 | 0
418 | 1550811 | 127 | 0
418 | 1963775 | 137 | 0
418 | 10624645 | 116 | 1
419 | 208270 | 298 | 0
419 | 225903 | 301 | 0
419 | 376691 | 279 | 0
419 | 690280 | 278 | 0
419 | 961329 | 267 | 0
419 | 1053299 | 269 | 0
419 | 1072479 | 258 | 0
419 | 1162580 | 257 | 0
419 | 1570957 | 248 | 0
419 | 3743570 | 247 | 0
419 | 11347145 | 237 | 0
419 | 111356 | 299 | 1
420 | 170243 | 301 | 0
420 | 218299 | 278 | 0
420 | 450918 | 269 | 0
420 | 509010 | 269 | 0
420 | 597343 | 261 | 0
420 | 928971 | 246 | 0
420 | 1682605 | 238 | 0
420 | 105544 | 281 | 0
420 | 141913 | 299 | 0
421 | 149298 | 301 | 0
421 | 167929 | 280 | 0
421 | 164218 | 268 | 0
421 | 198644 | 260 | 0
421 | 226972 | 270 | 0
421 | 316171 | 261 | 0
421 | 410073 | 248 | 0
421 | 421526 | 235 | 0
421 | 1595936 | 226 | 0
421 | 1972950 | 226 | 0
421 | 2495340 | 239 | 0
421 | 10606250 | 206 | 1
422 | 7211653 | 82 | 0
422 | 7099977 | 80 | 0
423 | 7227594 | 113 | 0
423 | 7167457 | 104 | 0
424 | 16502 | 94 | 0
424 | 30261 | 96 | 0
424 | 33302 | 96 | 0
424 | 56012 | 58 | 0
424 | 78532 | 57 | 0
424 | 90828 | 76 | 0
424 | 96302 | 57 | 0
424 | 138538 | 57 | 0
424 | 154388 | 57 | 0
424 | 137532 | 77 | 0
424 | 124203 | 39 | 0
424 | 146559 | 38 | 0
424 | 156227 | 38 | 0
424 | 239290 | 72 | 0
424 | 353759 | 57 | 0
424 | 420193 | 56 | 0
424 | 476877 | 38 | 0
424 | 1314283 | 37 | 0
424 | 2016085 | 19 | 1
425 | 132020 | 347 | 0
425 | 150211 | 332 | 0
425 | 279310 | 346 | 0
425 | 171224 | 296 | 0
425 | 172202 | 239 | 0
425 | 120634 | 166 | 0
425 | 226240 | 250 | 0
425 | 358505 | 219 | 0
425 | 400450 | 211 | 0
425 | 478807 | 246 | 0
425 | 552043 | 284 | 0
425 | 459539 | 292 | 0
425 | 686931 | 292 | 0
425 | 701478 | 264 | 0
425 | 921601 | 276 | 0
425 | 1124325 | 300 | 0
426 | 7383 | 411 | 0
426 | 10013 | 415 | 0
426 | 10810 | 423 | 0
426 | 12344 | 415 | 0
426 | 17064 | 419 | 0
426 | 19495 | 419 | 0
426 | 25447 | 419 | 0
426 | 34494 | 415 | 0
426 | 38667 | 415 | 0
426 | 63418 | 415 | 0
426 | 71088 | 415 | 0
426 | 365397 | 423 | 0
426 | 24973 | 212 | 0
426 | 149356 | 210 | 0
426 | 184134 | 210 | 0
426 | 296233 | 208 | 0
426 | 1040129 | 208 | 0
426 | 876184 | 206 | 0
427 | 1184146 | 138 | 0
427 | 1611502 | 138 | 0
427 | 1744379 | 137 | 0
427 | 1998832 | 123 | 0
427 | 3685820 | 123 | 0
427 | 3923686 | 120 | 0
427 | 4577846 | 117 | 0
427 | 5052244 | 116 | 0
427 | 5259194 | 120 | 0
427 | 4830214 | 98 | 0
427 | 5652386 | 100 | 0
428 | 3617471 | 124 | 0
428 | 7648843 | 117 | 0
429 | 1028843 | 138 | 0
429 | 1139571 | 137 | 0
429 | 1272795 | 138 | 0
429 | 1925328 | 117 | 0
429 | 2109550 | 117 | 0
430 | 37202 | 198 | 0
430 | 42710 | 161 | 0
430 | 53683 | 160 | 0
430 | 109150 | 196 | 0
430 | 138279 | 197 | 0
430 | 132965 | 158 | 0
430 | 257179 | 159 | 0
430 | 398725 | 178 | 0
430 | 617110 | 169 | 0
430 | 700899 | 168 | 0
430 | 1117342 | 167 | 0
430 | 1296296 | 158 | 0
430 | 1753063 | 149 | 0
430 | 4815 | 208 | 1
431 | 19661 | 204 | 0
431 | 35096 | 179 | 0
431 | 67979 | 178 | 0
431 | 103327 | 204 | 0
431 | 97282 | 157 | 0
431 | 83960 | 149 | 0
431 | 105303 | 139 | 0
431 | 112039 | 148 | 0
431 | 249113 | 156 | 0
431 | 254974 | 146 | 0
431 | 357672 | 175 | 0
431 | 407344 | 155 | 0
431 | 1073172 | 136 | 0
431 | 1828624 | 136 | 0
431 | 90818 | 251 | 1
432 | 139860 | 139 | 0
432 | 209331 | 140 | 0
432 | 229526 | 139 | 0
432 | 614201 | 132 | 0
432 | 819227 | 132 | 0
432 | 508352 | 125 | 0
432 | 563784 | 125 | 0
432 | 535074 | 117 | 0
432 | 681567 | 118 | 0
432 | 618102 | 110 | 0
432 | 2957512 | 110 | 0
432 | 2959896 | 126 | 0
432 | 5169688 | 117 | 0
432 | 10256506 | 110 | 0
433 | 313202 | 139 | 0
433 | 502071 | 139 | 0
433 | 617605 | 139 | 0
433 | 547284 | 132 | 0
433 | 918971 | 132 | 0
433 | 1156903 | 132 | 0
433 | 1111982 | 125 | 0
433 | 1337192 | 126 | 0
433 | 8533033 | 125 | 0
434 | 756627 | 146 | 0
434 | 778582 | 142 | 0
434 | 985800 | 138 | 0
434 | 3495250 | 134 | 0
434 | 3918932 | 128 | 0
434 | 6061899 | 126 | 0
434 | 10290166 | 125 | 1
435 | 67002 | 166 | 0
435 | 255172 | 160 | 0
435 | 282040 | 153 | 0
435 | 288156 | 145 | 0
435 | 860563 | 138 | 0
435 | 10071765 | 130 | 1
436 | 13386 | 267 | 0
436 | 255074 | 233 | 0
436 | 1609410 | 199 | 0
436 | 3235937 | 164 | 0
436 | 8981179 | 130 | 0
436 | 97724 | 266 | 0
436 | 933254 | 232 | 0
436 | 2630268 | 198 | 0
436 | 4786301 | 164 | 0
436 | 9623506 | 128 | 0
437 | 10109 | 731 | 0
437 | 22252 | 731 | 0
437 | 44857 | 638 | 0
437 | 48618 | 638 | 0
437 | 62448 | 548 | 0
437 | 168161 | 452 | 0
437 | 267038 | 396 | 0
437 | 374710 | 404 | 0
437 | 407701 | 452 | 0
437 | 460461 | 363 | 0
437 | 890920 | 362 | 0
437 | 3177000 | 354 | 1
437 | 3223076 | 333 | 1
438 | 173905 | 421 | 0
438 | 316386 | 393 | 0
438 | 470092 | 364 | 0
438 | 728900 | 335 | 0
438 | 962951 | 311 | 0
438 | 88663 | 260 | 0
438 | 189342 | 225 | 0
438 | 499964 | 208 | 0
438 | 834885 | 188 | 0
438 | 1115972 | 144 | 0
438 | 109680 | 304 | 0
438 | 212769 | 283 | 0
438 | 391523 | 262 | 0
438 | 627808 | 238 | 0
438 | 1050954 | 221 | 0
438 | 138678 | 321 | 0
438 | 255214 | 301 | 0
438 | 489948 | 280 | 0
438 | 531785 | 261 | 0
438 | 1053411 | 238 | 0
439 | 131753 | 229 | 0
439 | 201992 | 212 | 0
439 | 580847 | 195 | 0
439 | 711845 | 179 | 0
439 | 980983 | 162 | 0
439 | 109050 | 177 | 0
439 | 142446 | 164 | 0
439 | 225470 | 149 | 0
439 | 486400 | 124 | 0
439 | 1005670 | 96 | 0
439 | 102853 | 217 | 0
439 | 185471 | 203 | 0
439 | 256894 | 190 | 0
439 | 482112 | 158 | 0
439 | 1192838 | 140 | 0
439 | 132484 | 295 | 0
439 | 194792 | 254 | 0
439 | 502694 | 235 | 0
439 | 646078 | 216 | 0
439 | 1058577 | 195 | 0
440 | 17537 | 777 | 0
440 | 44659 | 683 | 0
440 | 112123 | 635 | 0
440 | 277405 | 622 | 0
440 | 3161224 | 600 | 1
440 | 3190863 | 598 | 1
440 | 3411566 | 598 | 1
441 | 60134 | 693 | 0
441 | 190943 | 688 | 0
441 | 553509 | 643 | 0
441 | 3344764 | 593 | 1
442 | 338815 | 494 | 0
442 | 238081 | 445 | 0
442 | 438526 | 441 | 0
442 | 741836 | 396 | 0
442 | 1158203 | 340 | 0
442 | 2461498 | 301 | 0
442 | 3156311 | 301 | 1
442 | 3020462 | 352 | 1
443 | 88085 | 441 | 0
443 | 116026 | 485 | 0
443 | 146059 | 438 | 0
443 | 198293 | 438 | 0
443 | 143581 | 448 | 0
443 | 220611 | 399 | 0
443 | 393639 | 341 | 0
443 | 611035 | 306 | 0
443 | 1060649 | 297 | 0
443 | 2823178 | 250 | 1
444 | 139291 | 554 | 0
444 | 270753 | 504 | 0
444 | 2346874 | 452 | 0
444 | 2718238 | 430 | 1
445 | 34812 | 602 | 0
445 | 54887 | 547 | 0
445 | 137620 | 457 | 0
445 | 444584 | 318 | 0
445 | 664223 | 348 | 0
445 | 935349 | 349 | 0
445 | 1258867 | 273 | 0
446 | 3432 | 376 | 0
446 | 5073 | 315 | 0
446 | 11823 | 249 | 0
446 | 35511 | 191 | 0
446 | 61003 | 192 | 0
446 | 126389 | 176 | 0
446 | 424133 | 152 | 0
446 | 504107 | 167 | 0
446 | 1109372 | 129 | 1
447 | 1378 | 416 | 0
447 | 6068 | 346 | 0
447 | 12830 | 278 | 0
447 | 24295 | 213 | 0
447 | 27929 | 214 | 0
447 | 184255 | 181 | 0
447 | 164171 | 171 | 0
448 | 49290 | 579 | 0
448 | 32591 | 552 | 0
448 | 60276 | 463 | 0
448 | 257575 | 520 | 0
448 | 580160 | 404 | 0
448 | 485203 | 375 | 0
448 | 489953 | 365 | 0
448 | 405180 | 375 | 0
448 | 1195257 | 375 | 1
448 | 1173951 | 365 | 1
448 | 1134596 | 350 | 1
456 | 1684 | 292 | 0
456 | 1807 | 284 | 0
456 | 1189 | 263 | 0
456 | 3320 | 254 | 0
456 | 4463 | 218 | 0
456 | 4726 | 232 | 0
456 | 6544 | 219 | 0
456 | 6630 | 197 | 0
456 | 8028 | 198 | 0
456 | 13443 | 169 | 0
457 | 1504 | 308 | 0
457 | 2098 | 304 | 0
457 | 2557 | 284 | 0
457 | 2804 | 290 | 0
457 | 3594 | 290 | 0
457 | 4870 | 271 | 0
457 | 5298 | 249 | 0
457 | 2983 | 240 | 0
457 | 5443 | 219 | 0
457 | 4828 | 234 | 0
457 | 13566 | 205 | 0
457 | 10491 | 168 | 0
457 | 28084 | 167 | 0
457 | 102586 | 151 | 0
457 | 102904 | 204 | 1
458 | 783 | 285 | 0
458 | 1173 | 287 | 0
458 | 2841 | 261 | 0
458 | 3772 | 259 | 0
458 | 4344 | 247 | 0
458 | 5293 | 227 | 0
458 | 6367 | 240 | 0
458 | 7868 | 221 | 0
458 | 99492 | 121 | 0
458 | 100049 | 208 | 1
458 | 97993 | 219 | 1
459 | 15727 | 200 | 0
459 | 92582 | 158 | 0
459 | 385278 | 133 | 0
459 | 1401017 | 120 | 0
459 | 3566985 | 98 | 0
459 | 6482096 | 92 | 0
459 | 9715109 | 88 | 0
464 | 130763 | 250 | 0
464 | 368851 | 243 | 0
464 | 379008 | 253 | 0
464 | 457543 | 242 | 0
464 | 498216 | 242 | 0
464 | 508377 | 242 | 0
464 | 478850 | 222 | 0
464 | 646794 | 242 | 0
464 | 766993 | 242 | 0
464 | 767556 | 223 | 0
464 | 820085 | 227 | 0
464 | 856913 | 222 | 0
464 | 896490 | 222 | 0
464 | 844216 | 202 | 0
464 | 976303 | 201 | 0
464 | 996092 | 201 | 0
464 | 1151801 | 221 | 0
464 | 1223121 | 220 | 0
464 | 1217894 | 203 | 0
464 | 1407930 | 201 | 0
464 | 1495293 | 201 | 0
464 | 1564738 | 222 | 0
465 | 69294 | 98 | 0
465 | 195296 | 78 | 0
465 | 418304 | 85 | 0
466 | 179654 | 85 | 0
466 | 210129 | 80 | 0
466 | 299455 | 75 | 0
466 | 309831 | 70 | 0
466 | 642233 | 62 | 0
466 | 804128 | 55 | 0
466 | 1600081 | 50 | 0
466 | 2508466 | 45 | 0
466 | 5999382 | 40 | 0
466 | 5999382 | 35 | 0
467 | 215933 | 110 | 0
467 | 301502 | 100 | 0
467 | 495754 | 95 | 0
467 | 1138185 | 90 | 0
467 | 1177622 | 85 | 0
467 | 2072851 | 74 | 0
467 | 2508466 | 79 | 0
467 | 3879336 | 69 | 0
467 | 5999382 | 64 | 0
467 | 6040392 | 59 | 0
468 | 679853 | 108 | 0
468 | 598796 | 108 | 0
468 | 2167187 | 104 | 0
468 | 5185009 | 99 | 0
468 | 10000000 | 95 | 1
468 | 10000000 | 95 | 1
469 | 99723 | 241 | 0
469 | 498097 | 200 | 0
469 | 805653 | 160 | 0
469 | 1102560 | 120 | 0
469 | 200503 | 239 | 0
469 | 696054 | 201 | 0
469 | 1093576 | 160 | 0
469 | 1621281 | 120 | 0
470 | 147782 | 240 | 0
470 | 796337 | 199 | 0
470 | 1306805 | 158 | 0
470 | 1896530 | 121 | 0
470 | 245534 | 239 | 0
470 | 1111719 | 198 | 0
470 | 1919293 | 158 | 0
470 | 2706146 | 119 | 0
471 | 199206 | 240 | 0
471 | 300976 | 200 | 0
471 | 500461 | 159 | 0
471 | 588141 | 119 | 0
471 | 298933 | 238 | 0
471 | 454996 | 198 | 0
471 | 796697 | 159 | 0
471 | 1007975 | 119 | 0
472 | 502111 | 241 | 0
472 | 804637 | 200 | 0
472 | 1408640 | 161 | 0
472 | 1919553 | 121 | 0
472 | 299778 | 239 | 0
472 | 502111 | 200 | 0
472 | 1011114 | 159 | 0
472 | 1408640 | 121 | 0
473 | 798154 | 240 | 0
473 | 1799769 | 199 | 0
473 | 2604536 | 160 | 0
473 | 3423816 | 120 | 0
473 | 602693 | 240 | 0
473 | 1410190 | 198 | 0
473 | 2010809 | 158 | 0
473 | 2623860 | 119 | 0
473 | 398402 | 240 | 0
473 | 996311 | 198 | 0
473 | 1399805 | 159 | 0
473 | 1881388 | 119 | 0
474 | 500758 | 241 | 0
474 | 1212015 | 201 | 0
474 | 1823760 | 160 | 0
474 | 2405406 | 118 | 0
474 | 304621 | 241 | 0
474 | 804849 | 199 | 0
474 | 1220012 | 160 | 0
474 | 1808813 | 120 | 0
474 | 101014 | 239 | 0
474 | 398985 | 199 | 0
474 | 604793 | 160 | 0
474 | 903266 | 120 | 0
475 | 603332 | 240 | 0
475 | 1093525 | 199 | 0
475 | 1594377 | 160 | 0
475 | 2206569 | 119 | 0
475 | 405189 | 238 | 0
475 | 797603 | 200 | 0
475 | 1207431 | 160 | 0
475 | 1609484 | 119 | 0
475 | 198475 | 238 | 0
475 | 500614 | 200 | 0
475 | 697768 | 159 | 0
475 | 995124 | 119 | 0
476 | 398928 | 241 | 0
476 | 795211 | 201 | 0
476 | 1252969 | 161 | 0
476 | 1742107 | 120 | 0
476 | 198547 | 241 | 0
476 | 504324 | 200 | 0
476 | 794643 | 161 | 0
476 | 1088747 | 120 | 0
476 | 100276 | 238 | 0
476 | 196972 | 198 | 0
476 | 392605 | 161 | 0
476 | 499819 | 120 | 0
486 | 493649 | 324 | 0
486 | 734766 | 274 | 0
486 | 1282429 | 228 | 0
486 | 3144990 | 176 | 0
486 | 5606748 | 124 | 0
487 | 361335 | 262 | 0
487 | 514936 | 219 | 0
487 | 1100527 | 171 | 0
487 | 2509641 | 120 | 0
488 | 496875 | 257 | 0
488 | 703128 | 229 | 0
488 | 1329045 | 194 | 0
488 | 3166048 | 147 | 0
488 | 5562382 | 99 | 0
489 | 348053 | 176 | 0
489 | 499691 | 155 | 0
489 | 1131403 | 113 | 0
489 | 2470697 | 83 | 0
490 | 16458 | 322 | 0
490 | 37420 | 297 | 0
490 | 44578 | 281 | 0
490 | 33149 | 255 | 0
490 | 24320 | 240 | 0
490 | 143845 | 279 | 0
490 | 204146 | 236 | 0
490 | 309905 | 237 | 0
490 | 763908 | 217 | 0
490 | 1538631 | 195 | 0
490 | 20971883 | 178 | 1
491 | 23045 | 318 | 0
491 | 26367 | 318 | 0
491 | 51004 | 300 | 0
491 | 68589 | 276 | 0
491 | 92239 | 277 | 0
491 | 153863 | 256 | 0
491 | 531063 | 257 | 0
491 | 2432008 | 236 | 0
491 | 15180517 | 238 | 1
491 | 11913062 | 220 | 1
491 | 20691381 | 198 | 1
493 | 62374 | 173 | 0
493 | 67403 | 175 | 0
493 | 74709 | 175 | 0
493 | 65445 | 155 | 0
493 | 75419 | 157 | 0
493 | 94730 | 140 | 0
493 | 102350 | 141 | 0
493 | 97547 | 157 | 0
493 | 128970 | 139 | 0
493 | 166096 | 122 | 0
493 | 255890 | 103 | 0
493 | 442458 | 87 | 0
493 | 579890 | 88 | 0
493 | 428379 | 106 | 0
493 | 2526650 | 104 | 0
493 | 5300504 | 88 | 0
493 | 7252544 | 69 | 1
493 | 6892500 | 70 | 1
493 | 8914739 | 70 | 1
494 | 424933 | 268 | 0
494 | 2407272 | 260 | 0
494 | 2608345 | 254 | 0
495 | 260703 | 299 | 0
495 | 310535 | 295 | 0
495 | 343898 | 292 | 0
495 | 361882 | 295 | 0
495 | 324500 | 271 | 0
495 | 491451 | 295 | 0
495 | 480971 | 268 | 0
495 | 598550 | 259 | 0
495 | 638818 | 301 | 0
495 | 677141 | 304 | 0
495 | 687499 | 251 | 0
495 | 933495 | 264 | 0
495 | 1153227 | 258 | 0
495 | 1394392 | 225 | 0
495 | 1521809 | 224 | 0
495 | 1865429 | 258 | 0
495 | 1991866 | 257 | 0
495 | 2007246 | 227 | 0
495 | 2239155 | 224 | 0
495 | 2571823 | 219 | 0
496 | 218963 | 263 | 0
496 | 421905 | 257 | 0
496 | 718199 | 253 | 0
497 | 71 | 904 | 0
497 | 668 | 797 | 0
497 | 1199 | 804 | 0
497 | 17963 | 696 | 0
497 | 20278 | 696 | 0
497 | 3717 | 595 | 0
497 | 28014 | 593 | 0
497 | 33598 | 493 | 0
497 | 53465 | 388 | 0
497 | 176041 | 391 | 0
497 | 394904 | 288 | 0
497 | 695193 | 293 | 0
497 | 11288379 | 188 | 1
498 | 304 | 903 | 0
498 | 922 | 902 | 0
498 | 1657 | 803 | 0
498 | 3099 | 803 | 0
498 | 7239 | 705 | 0
498 | 10841 | 699 | 0
498 | 11994 | 605 | 0
498 | 23357 | 600 | 0
498 | 26904 | 503 | 0
498 | 59147 | 500 | 0
498 | 81711 | 405 | 0
498 | 100000 | 404 | 0
498 | 115187 | 291 | 0
498 | 248163 | 297 | 0
498 | 162378 | 203 | 0
498 | 817110 | 201 | 0
502 | 159847 | 224 | 0
502 | 72629 | 242 | 0
502 | 23462 | 308 | 0
502 | 29663 | 333 | 0
503 | 15985 | 253 | 0
503 | 23462 | 233 | 0
503 | 215443 | 269 | 0
503 | 1816600 | 224 | 0
503 | 2966349 | 216 | 0
504 | 44478 | 379 | 0
504 | 65285 | 359 | 0
504 | 66692 | 338 | 0
504 | 87992 | 331 | 0
504 | 244844 | 342 | 0
504 | 26664038 | 322 | 1
504 | 27238625 | 304 | 1
504 | 28425211 | 207 | 1
505 | 49920 | 330 | 0
505 | 75737 | 307 | 0
505 | 174333 | 295 | 0
505 | 212611 | 284 | 0
505 | 225657 | 270 | 0
505 | 393394 | 252 | 0
505 | 1458119 | 234 | 0
505 | 8531679 | 223 | 0
506 | 100000 | 308 | 0
506 | 303920 | 293 | 0
506 | 585115 | 285 | 0
506 | 905517 | 279 | 0
506 | 819961 | 275 | 0
506 | 2043360 | 274 | 0
506 | 6591216 | 269 | 0
506 | 8038452 | 261 | 0
506 | 20031992 | 253 | 0
506 | 40128070 | 251 | 0
506 | 161026203 | 233 | 0
506 | 870272324 | 225 | 0
507 | 419 | 12 | 0
507 | 1567 | 11 | 0
507 | 21344 | 8 | 0
507 | 132419 | 7 | 0
507 | 539147 | 6 | 0
507 | 2388080 | 5 | 0
507 | 396 | 10 | 0
507 | 2134 | 9 | 0
507 | 3440 | 8 | 0
507 | 26720 | 7 | 0
507 | 282631 | 6 | 0
507 | 1907602 | 4 | 0
508 | 30 | 9 | 0
508 | 694 | 8 | 0
508 | 6749 | 7 | 0
508 | 97231 | 6 | 0
509 | 179000 | 383 | 0
509 | 567000 | 356 | 0
509 | 1780000 | 280 | 0
509 | 5680000 | 243 | 0
510 | 179000 | 522 | 0
510 | 565000 | 178 | 0
510 | 1780000 | 146 | 0
510 | 5670000 | 135 | 0
511 | 180000 | 574 | 0
511 | 574000 | 324 | 0
511 | 1810000 | 425 | 0
511 | 5700000 | 182 | 0
512 | 180000 | 493 | 0
512 | 574000 | 277 | 0
512 | 1820000 | 241 | 0
512 | 5800000 | 161 | 0
513 | 277448 | 799 | 0
513 | 313482 | 799 | 0
513 | 351119 | 789 | 0
513 | 669511 | 799 | 0
513 | 717894 | 790 | 0
513 | 908518 | 789 | 0
513 | 1081660 | 769 | 0
513 | 4108056 | 770 | 0
513 | 14298913 | 769 | 0
513 | 1717309 | 745 | 0
513 | 2542746 | 745 | 0
513 | 4977024 | 722 | 0
514 | 249878 | 839 | 0
514 | 510897 | 839 | 0
514 | 1405165 | 839 | 0
514 | 5823063 | 830 | 0
514 | 9573277 | 830 | 0
514 | 18738174 | 830 | 0
515 | 176284 | 859 | 0
515 | 277448 | 859 | 0
515 | 1180238 | 850 | 0
515 | 1392962 | 849 | 0
515 | 1493628 | 849 | 0
515 | 2230924 | 849 | 0
515 | 11699891 | 820 | 0
515 | 20805675 | 830 | 0
515 | 31348165 | 829 | 0
515 | 33321709 | 829 | 0
515 | 33032344 | 819 | 0
516 | 126553 | 819 | 0
516 | 403702 | 819 | 0
516 | 669511 | 819 | 0
516 | 763090 | 829 | 0
516 | 1139773 | 829 | 0
516 | 2062500 | 820 | 0
516 | 1201007 | 780 | 0
516 | 1717309 | 780 | 0
516 | 3480701 | 800 | 0
516 | 5478181 | 800 | 0
516 | 12010068 | 800 | 0
516 | 5925531 | 760 | 0
516 | 10265111 | 760 | 0
516 | 10087601 | 740 | 0
517 | 96007 | 237 | 0
517 | 180566 | 214 | 0
517 | 391670 | 218 | 0
517 | 767283 | 187 | 0
517 | 5652133 | 181 | 1
517 | 11072554 | 178 | 1
518 | 332754 | 193 | 0
518 | 407962 | 187 | 0
518 | 11300492 | 166 | 1
519 | 332754 | 315 | 0
519 | 638719 | 285 | 0
520 | 1020586 | 275 | 0
520 | 4705073 | 207 | 1
520 | 9217259 | 266 | 1
524 | 6498 | 703 | 0
524 | 38131 | 620 | 0
524 | 84355 | 542 | 0
524 | 1974997 | 465 | 0
524 | 9887213 | 379 | 1
525 | 2138 | 273 | 0
525 | 88270 | 241 | 0
525 | 329034 | 208 | 0
525 | 2592944 | 172 | 0
525 | 10826367 | 139 | 1
526 | 524 | 254 | 0
526 | 2138 | 298 | 0
526 | 10000 | 224 | 0
526 | 34042 | 236 | 0
526 | 321654 | 194 | 0
526 | 1198996 | 270 | 0
526 | 10114074 | 209 | 1
530 | 2571 | 725 | 0
530 | 4356 | 630 | 0
530 | 3400868 | 447 | 0
531 | 76681 | 751 | 0
531 | 488829 | 744 | 0
531 | 860758 | 687 | 0
532 | 17358 | 818 | 0
532 | 13864 | 727 | 0
532 | 37647 | 541 | 0
533 | 33857 | 771 | 0
533 | 4714176 | 723 | 0
533 | 7456315 | 707 | 0
534 | 5050 | 328 | 0
534 | 93727 | 307 | 0
534 | 47336 | 291 | 0
534 | 101782 | 269 | 0
534 | 115861 | 269 | 0
534 | 280266 | 247 | 0
534 | 595574 | 246 | 0
534 | 315298 | 224 | 0
534 | 371820 | 224 | 0
534 | 1956862 | 201 | 0
534 | 3610312 | 201 | 0
534 | 1457749 | 179 | 0
534 | 9709845 | 178 | 1
534 | 10298826 | 162 | 1
534 | 10420842 | 154 | 1
535 | 3944 | 315 | 0
535 | 18233 | 268 | 0
535 | 36964 | 314 | 0
535 | 70649 | 291 | 0
535 | 81374 | 291 | 0
535 | 67398 | 269 | 0
535 | 82338 | 269 | 0
535 | 208782 | 269 | 0
535 | 148373 | 247 | 0
535 | 153710 | 223 | 0
535 | 208782 | 224 | 0
535 | 243326 | 224 | 0
535 | 371820 | 245 | 0
535 | 423251 | 202 | 0
535 | 662174 | 201 | 0
535 | 899423 | 201 | 0
535 | 1780899 | 223 | 0
535 | 888892 | 179 | 0
535 | 2100152 | 179 | 0
535 | 10420842 | 177 | 1
536 | 122969 | 561 | 0
536 | 3693419 | 484 | 0
536 | 1857937 | 446 | 0
536 | 5195852 | 445 | 0
536 | 3942609 | 398 | 0
536 | 8576491 | 402 | 0
536 | 10763091 | 364 | 0
536 | 17792873 | 360 | 0
536 | 88251786 | 402 | 0
536 | 1279525981 | 404 | 0
536 | 1368091236 | 361 | 1
536 | 1841516202 | 363 | 1
537 | 6693 | 125 | 0
537 | 9128 | 125 | 0
537 | 10278 | 117 | 0
537 | 11336 | 117 | 0
537 | 19216 | 107 | 0
537 | 21194 | 107 | 0
537 | 28634 | 93 | 0
537 | 31582 | 93 | 0
537 | 35406 | 93 | 0
537 | 92160 | 75 | 0
537 | 103284 | 75 | 0
537 | 119676 | 75 | 0
537 | 1385983 | 43 | 0
537 | 1741669 | 43 | 0
537 | 3134658 | 44 | 0
540 | 40300 | 547 | 0
540 | 78700 | 472 | 0
540 | 106000 | 510 | 0
540 | 208000 | 472 | 0
540 | 1240000 | 433 | 0
540 | 10200000 | 454 | 1
540 | 10200000 | 437 | 1
540 | 10200000 | 401 | 1
541 | 64200 | 373 | 0
541 | 81500 | 373 | 0
541 | 65700 | 315 | 0
541 | 87500 | 315 | 0
541 | 225000 | 237 | 0
541 | 307000 | 236 | 0
541 | 1510000 | 236 | 0
541 | 818000 | 144 | 0
541 | 1740000 | 139 | 0
541 | 2130000 | 149 | 0
541 | 2000000 | 109 | 0
541 | 3010000 | 109 | 0
541 | 5280000 | 80 | 0
541 | 5880000 | 80 | 0
541 | 5030000 | 70 | 0
544 | 13300 | 1156 | 0
544 | 74000 | 886 | 0
544 | 131000 | 704 | 0
545 | 3190 | 1274 | 0
545 | 32300 | 882 | 0
545 | 91400 | 728 | 0
545 | 786000 | 696 | 0
545 | 1230000 | 598 | 0
546 | 46300 | 320 | 0
546 | 83700 | 320 | 0
546 | 166000 | 257 | 0
546 | 185000 | 257 | 0
546 | 178000 | 219 | 0
546 | 209000 | 219 | 0
546 | 450000 | 219 | 0
546 | 612000 | 175 | 0
546 | 528000 | 159 | 0
546 | 663000 | 159 | 0
546 | 812000 | 158 | 0
546 | 549000 | 135 | 0
546 | 833000 | 139 | 0
546 | 5130000 | 139 | 1
546 | 5130000 | 119 | 1
546 | 41100 | 321 | 0
546 | 82700 | 261 | 0
546 | 101000 | 259 | 0
546 | 94400 | 220 | 0
546 | 114000 | 220 | 0
546 | 193000 | 170 | 0
546 | 247000 | 170 | 0
546 | 423000 | 141 | 0
546 | 490000 | 140 | 0
546 | 890000 | 121 | 0
546 | 985000 | 121 | 0
546 | 1070000 | 121 | 0
546 | 1160000 | 111 | 0
546 | 1460000 | 110 | 0
546 | 1870000 | 110 | 0
546 | 3920000 | 110 | 1
546 | 4600000 | 111 | 1
546 | 3700000 | 99 | 1
546 | 4740000 | 99 | 1
547 | 11884 | 212 | 0
547 | 18891 | 212 | 0
547 | 21111 | 135 | 0
547 | 198521 | 105 | 0
547 | 330264 | 67 | 0
547 | 852681 | 57 | 0
547 | 1991311 | 45 | 1
548 | 22201 | 60 | 0
548 | 39912 | 45 | 0
548 | 50832 | 45 | 0
548 | 148166 | 32 | 0
548 | 174089 | 32 | 0
548 | 1027199 | 21 | 0
548 | 1182833 | 21 | 0
548 | 1568590 | 21 | 0
549 | 22964 | 109 | 0
549 | 28090 | 109 | 0
549 | 37247 | 109 | 0
549 | 81985 | 87 | 0
549 | 87095 | 87 | 0
549 | 94686 | 65 | 0
549 | 113517 | 65 | 0
549 | 1110270 | 43 | 0
549 | 1385826 | 43 | 0
549 | 2035303 | 32 | 1
550 | 347000 | 152 | 0
550 | 378000 | 149 | 0
550 | 494000 | 154 | 0
550 | 802000 | 124 | 0
550 | 1030000 | 120 | 0
550 | 1430000 | 123 | 0
550 | 2960000 | 93 | 0
550 | 3130000 | 92 | 0
550 | 4540000 | 91 | 1
551 | 528000 | 206 | 0
551 | 633000 | 202 | 0
551 | 1640000 | 153 | 0
551 | 1800000 | 153 | 0
551 | 1980000 | 153 | 0
551 | 3260000 | 120 | 0
551 | 4540000 | 124 | 1
551 | 5340000 | 122 | 1
552 | 9406 | 161 | 0
552 | 46901 | 144 | 0
552 | 73615 | 143 | 0
552 | 224585 | 128 | 0
552 | 261050 | 129 | 0
552 | 455106 | 116 | 0
552 | 1885224 | 116 | 0
553 | 28837 | 160 | 0
553 | 45898 | 160 | 0
553 | 81254 | 152 | 0
553 | 192165 | 152 | 0
553 | 326597 | 144 | 0
553 | 400786 | 144 | 0
553 | 848518 | 139 | 0
553 | 2059480 | 135 | 0
554 | 149116 | 137 | 0
554 | 173816 | 139 | 0
554 | 191404 | 142 | 0
554 | 225044 | 140 | 0
554 | 348644 | 140 | 0
554 | 270453 | 138 | 0
554 | 300447 | 142 | 0
554 | 257760 | 141 | 0
554 | 280100 | 139 | 0
555 | 3543 | 314 | 0
555 | 4917 | 314 | 0
555 | 7076 | 310 | 0
555 | 9130 | 314 | 0
555 | 9820 | 210 | 0
555 | 13139 | 205 | 0
555 | 14391 | 210 | 0
555 | 18909 | 207 | 0
555 | 19971 | 210 | 0
555 | 23526 | 210 | 0
555 | 29806 | 207 | 0
555 | 40616 | 207 | 0
555 | 45303 | 207 | 0
555 | 54347 | 157 | 0
555 | 71409 | 157 | 0
555 | 97307 | 157 | 0
555 | 121061 | 156 | 0
555 | 147897 | 154 | 0
555 | 64021 | 137 | 0
555 | 81113 | 137 | 0
555 | 93828 | 137 | 0
555 | 123285 | 136 | 0
555 | 194329 | 102 | 0
555 | 269668 | 114 | 0
555 | 269668 | 102 | 0
555 | 295363 | 102 | 0
555 | 425068 | 113 | 0
555 | 558516 | 113 | 0
555 | 1290244 | 103 | 0
555 | 1547830 | 103 | 0
555 | 1961057 | 102 | 0
555 | 964250 | 68 | 0
555 | 1095281 | 68 | 0
555 | 1338080 | 69 | 0
555 | 1465575 | 69 | 0
556 | 11780 | 312 | 0
556 | 13710 | 315 | 0
556 | 19140 | 309 | 0
556 | 10593 | 228 | 0
556 | 15715 | 228 | 0
556 | 30631 | 230 | 0
556 | 57050 | 207 | 0
556 | 59706 | 209 | 0
556 | 68440 | 209 | 0
556 | 84632 | 209 | 0
556 | 107879 | 209 | 0
556 | 160035 | 158 | 0
556 | 207112 | 164 | 0
556 | 260028 | 155 | 0
556 | 316708 | 160 | 0
556 | 346884 | 158 | 0
556 | 397624 | 155 | 0
556 | 428954 | 155 | 0
556 | 164965 | 136 | 0
556 | 191985 | 140 | 0
556 | 256113 | 140 | 0
556 | 280516 | 138 | 0
556 | 336519 | 136 | 0
556 | 379936 | 140 | 0
556 | 462753 | 142 | 0
556 | 617325 | 157 | 0
556 | 385743 | 101 | 0
556 | 416137 | 101 | 0
556 | 477007 | 101 | 0
556 | 563622 | 102 | 0
556 | 636340 | 102 | 0
556 | 811131 | 101 | 0
556 | 1033934 | 101 | 0
556 | 1785036 | 107 | 0
556 | 2141402 | 107 | 0
556 | 2417682 | 103 | 0
556 | 3128878 | 103 | 0
556 | 491699 | 79 | 0
556 | 589863 | 79 | 0
556 | 888416 | 79 | 0
556 | 1132448 | 79 | 0
556 | 1557250 | 90 | 0
556 | 1605216 | 79 | 0
556 | 1896694 | 78 | 0
556 | 1758164 | 69 | 0
556 | 1984999 | 69 | 0
556 | 2015338 | 49 | 0
556 | 2417682 | 49 | 0
557 | 30170 | 334 | 0
557 | 133403 | 221 | 0
557 | 167486 | 213 | 0
557 | 210278 | 213 | 0
557 | 216755 | 178 | 0
557 | 598878 | 161 | 0
557 | 848895 | 141 | 0
557 | 958417 | 141 | 0
557 | 987938 | 120 | 0
557 | 1379296 | 122 | 0
557 | 2417682 | 127 | 0
557 | 2530242 | 117 | 0
558 | 1600000 | 168 | 0
558 | 1600000 | 181 | 0
558 | 1600000 | 135 | 0
558 | 1600000 | 161 | 0
558 | 1300000 | 170 | 0
558 | 1300000 | 166 | 0
558 | 1300000 | 147 | 0
558 | 1300000 | 151 | 0
558 | 1500000 | 152 | 0
558 | 1500000 | 163 | 0
558 | 1500000 | 149 | 0
558 | 1500000 | 144 | 0
558 | 1600000 | 161 | 0
558 | 1600000 | 172 | 0
558 | 1600000 | 154 | 0
558 | 1600000 | 122 | 0
558 | 810000 | 164 | 0
558 | 810000 | 160 | 0
558 | 810000 | 164 | 0
558 | 810000 | 138 | 0
558 | 380000 | 150 | 0
558 | 380000 | 157 | 0
558 | 380000 | 136 | 0
558 | 380000 | 126 | 0
559 | 4535420 | 78 | 0
560 | 6469 | 470 | 0
560 | 51185 | 445 | 0
560 | 58900 | 445 | 0
560 | 146410 | 420 | 0
560 | 200955 | 421 | 0
561 | 8946 | 471 | 0
561 | 97965 | 445 | 0
561 | 154674 | 446 | 0
561 | 354679 | 420 | 0
561 | 658751 | 420 | 0
562 | 6467 | 471 | 0
562 | 30562 | 445 | 0
562 | 54301 | 445 | 0
562 | 635185 | 420 | 0
562 | 763785 | 420 | 0
563 | 7255 | 474 | 0
563 | 33217 | 449 | 0
563 | 36435 | 449 | 0
563 | 105821 | 423 | 0
563 | 155652 | 424 | 0
563 | 7656 | 473 | 0
564 | 11166 | 473 | 0
564 | 7090 | 474 | 0
564 | 108829 | 450 | 0
564 | 166221 | 450 | 0
564 | 1255698 | 425 | 0
564 | 1523359 | 426 | 0
565 | 9425 | 473 | 0
565 | 8203 | 473 | 0
565 | 71763 | 449 | 0
565 | 150333 | 449 | 0
565 | 581061 | 425 | 0
565 | 784615 | 425 | 0
566 | 2196 | 473 | 0
566 | 2296 | 473 | 0
566 | 4901 | 447 | 0
566 | 5502 | 447 | 0
566 | 8742 | 421 | 0
566 | 9315 | 422 | 0
567 | 3238 | 473 | 0
567 | 3515 | 473 | 0
567 | 7362 | 447 | 0
567 | 9075 | 447 | 0
567 | 13482 | 421 | 0
567 | 15364 | 422 | 0
568 | 2949 | 472 | 0
568 | 3142 | 472 | 0
568 | 6154 | 447 | 0
568 | 7501 | 446 | 0
568 | 10979 | 421 | 0
568 | 12795 | 421 | 0
569 | 2081 | 471 | 0
569 | 2215 | 472 | 0
569 | 3575 | 447 | 0
569 | 4640 | 446 | 0
569 | 7097 | 421 | 0
569 | 7683 | 421 | 0
570 | 2747 | 471 | 0
570 | 3085 | 471 | 0
570 | 5642 | 446 | 0
570 | 6938 | 446 | 0
570 | 8630 | 421 | 0
570 | 9290 | 421 | 0
571 | 2439 | 471 | 0
571 | 2559 | 471 | 0
571 | 5771 | 446 | 0
571 | 6265 | 446 | 0
571 | 7749 | 420 | 0
571 | 9030 | 421 | 0
576 | 18300 | 421 | 0
576 | 47000 | 396 | 0
576 | 86500 | 371 | 0
576 | 102000 | 322 | 0
576 | 355000 | 266 | 0
576 | 862000 | 210 | 0
576 | 862000 | 198 | 0
576 | 1240000 | 186 | 0
576 | 2090000 | 167 | 0
576 | 5840000 | 153 | 0
577 | 47000 | 421 | 0
577 | 81900 | 393 | 0
577 | 111000 | 368 | 0
577 | 164000 | 322 | 0
577 | 456000 | 266 | 0
577 | 210000 | 293 | 0
577 | 964000 | 214 | 0
577 | 3000000 | 185 | 0
577 | 3750000 | 159 | 0
577 | 4550000 | 159 | 0
578 | 9140 | 315 | 0
578 | 8880 | 286 | 0
578 | 15900 | 262 | 0
578 | 22200 | 236 | 0
578 | 25400 | 208 | 0
578 | 63500 | 184 | 0
578 | 107000 | 158 | 0
578 | 959000 | 91 | 0
578 | 1260000 | 88 | 0
578 | 2530000 | 79 | 0
580 | 197000 | 244 | 0
580 | 185000 | 247 | 0
580 | 902000 | 200 | 0
580 | 922000 | 173 | 0
580 | 506000 | 283 | 0
580 | 2170000 | 122 | 0
580 | 4220000 | 122 | 0
580 | 883000 | 271 | 1
580 | 2040000 | 191 | 1
581 | 337000 | 169 | 0
581 | 399000 | 171 | 0
581 | 445000 | 171 | 0
581 | 3790000 | 83 | 0
581 | 5120000 | 83 | 0
581 | 10400000 | 116 | 0
581 | 12900000 | 116 | 0
581 | 19400000 | 101 | 0
581 | 22500000 | 102 | 0
581 | 12600000 | 60 | 0
581 | 16000000 | 47 | 0
581 | 16700000 | 46 | 0
581 | 50800000 | 84 | 0
581 | 188000000 | 58 | 0
581 | 98700000 | 94 | 1
581 | 101000000 | 84 | 1
581 | 73100000 | 50 | 1
581 | 248000000 | 51 | 1
581 | 192000000 | 30 | 1
582 | 56600 | 352 | 0
582 | 195000 | 347 | 0
582 | 228000 | 255 | 0
582 | 266000 | 242 | 0
582 | 295000 | 249 | 0
582 | 782000 | 192 | 0
582 | 838000 | 177 | 0
582 | 795000 | 179 | 0
582 | 4690000 | 124 | 0
582 | 825000 | 236 | 1
582 | 1210000 | 238 | 1
582 | 2040000 | 219 | 1
582 | 2040000 | 190 | 1
582 | 4020000 | 174 | 1
582 | 4010000 | 148 | 1
583 | 1860000 | 126 | 0
583 | 2070000 | 127 | 0
583 | 2870000 | 105 | 0
583 | 1730000 | 88 | 0
583 | 5480000 | 106 | 0
583 | 12400000 | 89 | 0
583 | 9690000 | 63 | 0
583 | 11100000 | 63 | 0
583 | 118000000 | 31 | 1
584 | 55500 | 349 | 0
584 | 192000 | 346 | 0
584 | 214000 | 249 | 0
584 | 247000 | 246 | 0
584 | 280000 | 249 | 0
584 | 301000 | 249 | 0
584 | 741000 | 197 | 0
584 | 811000 | 177 | 0
584 | 826000 | 177 | 0
584 | 4570000 | 125 | 0
584 | 768000 | 244 | 1
584 | 1180000 | 239 | 1
584 | 1960000 | 220 | 1
584 | 1990000 | 191 | 1
584 | 3950000 | 176 | 1
584 | 3950000 | 150 | 1
585 | 1790000 | 126 | 0
585 | 2030000 | 126 | 0
585 | 1730000 | 91 | 0
585 | 2810000 | 107 | 0
585 | 5370000 | 108 | 0
585 | 12100000 | 90 | 0
585 | 9580000 | 64 | 0
585 | 11100000 | 64 | 0
585 | 115000000 | 32 | 1
586 | 151000 | 365 | 0
586 | 146000 | 356 | 0
586 | 272000 | 332 | 0
586 | 141000 | 340 | 0
586 | 291000 | 263 | 0
586 | 442000 | 269 | 0
586 | 583000 | 245 | 0
586 | 743000 | 203 | 0
586 | 1440000 | 177 | 0
586 | 1830000 | 165 | 0
587 | 1090000 | 143 | 0
587 | 1650000 | 177 | 0
587 | 4990000 | 101 | 0
587 | 7070000 | 106 | 0
587 | 7320000 | 101 | 0
587 | 11900000 | 71 | 0
587 | 29300000 | 80 | 0
588 | 197 | 2493 | 0
588 | 157 | 2133 | 0
588 | 164 | 3277 | 0
589 | 306 | 2168 | 0
589 | 467 | 1942 | 0
589 | 602 | 2092 | 0
590 | 313 | 2043 | 0
590 | 514 | 1444 | 0
590 | 706 | 1603 | 0
595 | 197000 | 240 | 0
595 | 429000 | 198 | 0
595 | 727000 | 156 | 0
595 | 1940000 | 120 | 0
596 | 87900 | 244 | 0
596 | 162000 | 196 | 0
596 | 402000 | 156 | 0
596 | 1200000 | 120 | 0
597 | 95400 | 264 | 0
597 | 111000 | 259 | 0
597 | 120000 | 249 | 0
597 | 145000 | 232 | 0
597 | 225000 | 203 | 0
597 | 253000 | 194 | 0
597 | 319000 | 176 | 0
597 | 880000 | 146 | 0
598 | 106000 | 266 | 0
598 | 121000 | 258 | 0
598 | 132000 | 250 | 0
598 | 162000 | 234 | 0
598 | 245000 | 203 | 0
598 | 278000 | 193 | 0
598 | 359000 | 179 | 0
598 | 968000 | 145 | 0
599 | 109000 | 266 | 0
599 | 125000 | 259 | 0
599 | 173000 | 235 | 0
599 | 261000 | 203 | 0
599 | 373000 | 179 | 0
600 | 112000 | 268 | 0
600 | 129000 | 259 | 0
600 | 143000 | 250 | 0
600 | 173000 | 235 | 0
600 | 261000 | 203 | 0
600 | 304000 | 195 | 0
600 | 389000 | 179 | 0
600 | 1020000 | 146 | 0
601 | 62900 | 267 | 0
601 | 72500 | 256 | 0
601 | 76700 | 249 | 0
601 | 80400 | 250 | 0
601 | 95700 | 233 | 0
601 | 150000 | 206 | 0
601 | 169000 | 194 | 0
601 | 218000 | 183 | 0
601 | 543000 | 147 | 0
602 | 72000 | 266 | 0
602 | 85000 | 260 | 0
602 | 92700 | 253 | 0
602 | 108000 | 234 | 0
602 | 162000 | 202 | 0
602 | 185000 | 195 | 0
602 | 233000 | 179 | 0
602 | 612000 | 146 | 0
603 | 74900 | 269 | 0
603 | 98800 | 252 | 0
604 | 74900 | 267 | 0
604 | 85000 | 260 | 0
604 | 98800 | 252 | 0
604 | 115000 | 235 | 0
604 | 171000 | 204 | 0
604 | 195000 | 195 | 0
604 | 242000 | 181 | 0
604 | 647000 | 148 | 0
605 | 84300 | 271 | 0
605 | 95700 | 260 | 0
605 | 104000 | 255 | 0
605 | 108000 | 249 | 0
605 | 127000 | 236 | 0
605 | 189000 | 204 | 0
605 | 213000 | 194 | 0
605 | 266000 | 180 | 0
605 | 673000 | 146 | 0
606 | 23500 | 442 | 0
606 | 50000 | 442 | 0
606 | 40000 | 415 | 0
606 | 160000 | 415 | 0
606 | 100000 | 387 | 0
606 | 213000 | 388 | 0
606 | 499000 | 360 | 0
606 | 3100000 | 356 | 0
606 | 9750000 | 344 | 1
606 | 11000000 | 343 | 1
606 | 9440000 | 326 | 1
606 | 14100 | 358 | 0
606 | 17100 | 358 | 0
606 | 73800 | 332 | 0
606 | 215000 | 333 | 0
606 | 213000 | 303 | 0
606 | 342000 | 303 | 0
606 | 2740000 | 275 | 0
606 | 3690000 | 276 | 0
606 | 8900000 | 262 | 1
606 | 68100 | 284 | 0
606 | 98600 | 281 | 0
606 | 136000 | 250 | 0
606 | 384000 | 249 | 0
606 | 184000 | 223 | 0
606 | 511000 | 223 | 0
606 | 496000 | 186 | 0
606 | 1850000 | 188 | 0
606 | 135000 | 192 | 0
606 | 298000 | 194 | 0
606 | 196000 | 176 | 0
606 | 344000 | 175 | 0
606 | 333000 | 159 | 0
606 | 554000 | 162 | 0
606 | 340000 | 145 | 0
606 | 1080000 | 145 | 0
606 | 2040000 | 135 | 0
607 | 24000 | 225 | 0
607 | 52000 | 224 | 0
607 | 108000 | 179 | 0
607 | 114000 | 169 | 0
607 | 306000 | 138 | 0
607 | 475000 | 134 | 0
607 | 569000 | 109 | 0
607 | 3200000 | 84 | 0
607 | 4870000 | 88 | 0
608 | 1580000 | 188 | 0
608 | 3380000 | 170 | 0
608 | 2000000 | 170 | 0
608 | 2000000 | 146 | 0
608 | 4420000 | 151 | 0
608 | 4270000 | 137 | 0
608 | 7800000 | 117 | 0
608 | 10700000 | 114 | 0
608 | 11500000 | 127 | 0
608 | 16600000 | 107 | 0
608 | 32400000 | 104 | 0
608 | 1600000 | 220 | 0
608 | 2020000 | 205 | 0
608 | 3540000 | 215 | 0
608 | 5030000 | 210 | 0
608 | 3810000 | 192 | 0
608 | 4150000 | 198 | 0
608 | 16800000 | 136 | 0
608 | 29100000 | 121 | 0
608 | 52000000 | 117 | 0
608 | 65200000 | 134 | 0
608 | 90700000 | 157 | 0
609 | 177000 | 192 | 0
609 | 100000 | 237 | 0
609 | 593000 | 140 | 0
609 | 1530000 | 106 | 0
609 | 3320000 | 86 | 0
609 | 10100000 | 60 | 0
610 | 195000 | 137 | 0
610 | 221000 | 125 | 0
610 | 1020000 | 90 | 0
610 | 9960000 | 52 | 0
611 | 207000 | 115 | 0
611 | 507000 | 89 | 0
611 | 939000 | 81 | 0
611 | 1390000 | 70 | 0
612 | 222000 | 83 | 0
612 | 301000 | 69 | 0
612 | 739000 | 54 | 0
612 | 1970000 | 48 | 0
612 | 3480000 | 39 | 0
612 | 10000000 | 52 | 0
613 | 337000 | 58 | 0
613 | 2660000 | 36 | 0
613 | 162000 | 77 | 0
614 | 262546 | 60 | 0
614 | 463833 | 55 | 0
614 | 443194 | 50 | 0
614 | 572991 | 50 | 0
614 | 1308913 | 45 | 0
614 | 2421404 | 39 | 0
614 | 3190036 | 35 | 0
614 | 4912548 | 30 | 0
615 | 293299 | 50 | 0
615 | 400836 | 45 | 0
615 | 318826 | 40 | 0
615 | 412429 | 35 | 0
615 | 293742 | 34 | 0
615 | 836374 | 30 | 0
615 | 1928619 | 25 | 0
615 | 4920777 | 20 | 0
616 | 100139 | 70 | 0
616 | 199385 | 59 | 0
616 | 212947 | 40 | 0
616 | 959143 | 35 | 0
616 | 1311024 | 30 | 0
616 | 2317009 | 25 | 0
616 | 2541822 | 20 | 0
616 | 4971670 | 15 | 0
617 | 41856 | 82 | 0
617 | 71602 | 71 | 0
617 | 143034 | 72 | 0
617 | 195054 | 61 | 0
617 | 367085 | 51 | 0
617 | 10241479 | 41 | 0
617 | 29263 | 59 | 0
617 | 43382 | 59 | 0
617 | 53774 | 52 | 0
617 | 69913 | 52 | 0
617 | 570790 | 45 | 0
617 | 742107 | 37 | 0
617 | 9881404 | 30 | 0
618 | 20567 | 345 | 0
618 | 41348 | 344 | 0
618 | 37975 | 367 | 0
618 | 59378 | 308 | 0
618 | 66904 | 304 | 0
618 | 78475 | 281 | 0
618 | 89533 | 343 | 0
618 | 137069 | 326 | 0
618 | 187183 | 329 | 0
618 | 259708 | 324 | 0
618 | 260939 | 343 | 0
619 | 445519 | 206 | 0
619 | 1012202 | 184 | 0
619 | 1357777 | 174 | 0
619 | 8128999 | 155 | 1
620 | 726191 | 241 | 0
620 | 1337096 | 233 | 0
620 | 3053240 | 226 | 0
621 | 666580 | 284 | 0
621 | 1409269 | 259 | 1
621 | 5019382 | 212 | 1
622 | 149014 | 135 | 0
622 | 166139 | 138 | 0
622 | 190339 | 141 | 0
622 | 222053 | 141 | 0
622 | 254397 | 136 | 0
622 | 268617 | 136 | 0
622 | 278536 | 136 | 0
622 | 296784 | 136 | 0
622 | 340013 | 136 | 0
622 | 62708 | 144 | 0
622 | 70541 | 138 | 0
622 | 75827 | 138 | 0
622 | 83010 | 134 | 0
622 | 100333 | 138 | 0
622 | 36942 | 141 | 0
622 | 38661 | 141 | 0
622 | 63748 | 139 | 0
622 | 66725 | 144 | 0
622 | 71431 | 143 | 0
622 | 79421 | 141 | 0
622 | 81247 | 141 | 0
623 | 44405 | 688 | 0
623 | 117629 | 576 | 0
623 | 197184 | 535 | 0
623 | 471061 | 497 | 0
623 | 437548 | 448 | 0
623 | 554102 | 447 | 0
623 | 2534231 | 401 | 0
624 | 50714 | 585 | 0
624 | 142510 | 536 | 0
624 | 225198 | 488 | 0
624 | 1176286 | 487 | 0
624 | 1467799 | 442 | 1
625 | 51230 | 692 | 0
625 | 237788 | 618 | 0
625 | 334048 | 531 | 0
625 | 704075 | 486 | 0
625 | 1451793 | 438 | 0
625 | 3528735 | 344 | 1
626 | 74375 | 681 | 0
626 | 227585 | 506 | 0
626 | 248449 | 501 | 0
626 | 235195 | 468 | 0
626 | 398107 | 408 | 0
626 | 1079775 | 379 | 0
626 | 1068000 | 329 | 0
626 | 1674208 | 306 | 0
626 | 3304058 | 289 | 1
627 | 27100 | 704 | 0
627 | 67100 | 648 | 0
627 | 189000 | 600 | 0
627 | 161000 | 555 | 0
627 | 2150000 | 401 | 0
628 | 55521 | 804 | 0
628 | 152516 | 600 | 0
628 | 989043 | 454 | 0
629 | 237954 | 516 | 0
629 | 359871 | 413 | 0
629 | 220990 | 459 | 0
629 | 1060180 | 401 | 0
629 | 1018174 | 351 | 0
629 | 1568880 | 318 | 0
629 | 3216819 | 296 | 1
630 | 1821 | 25 | 0
630 | 2026 | 25 | 0
630 | 2702 | 24 | 0
630 | 3028 | 24 | 0
630 | 3662 | 17 | 0
630 | 3951 | 17 | 0
630 | 4104 | 17 | 0
630 | 5392 | 17 | 0
630 | 6372 | 17 | 0
630 | 10513 | 17 | 0
630 | 10919 | 17 | 0
630 | 11003 | 17 | 0
630 | 7648 | 12 | 0
630 | 9036 | 12 | 0
630 | 10678 | 11 | 0
630 | 11696 | 11 | 0
630 | 12811 | 11 | 0
630 | 14575 | 11 | 0
630 | 15964 | 11 | 0
630 | 17353 | 12 | 0
630 | 17888 | 12 | 0
630 | 29737 | 12 | 0
630 | 38198 | 12 | 0
631 | 37237 | 138 | 0
631 | 47469 | 139 | 0
631 | 52389 | 139 | 0
631 | 57383 | 137 | 0
631 | 66292 | 117 | 0
631 | 83236 | 116 | 0
631 | 81969 | 136 | 0
631 | 87767 | 128 | 0
631 | 101384 | 119 | 0
631 | 113607 | 116 | 0
631 | 117974 | 142 | 0
631 | 122588 | 96 | 0
631 | 127329 | 95 | 0
631 | 137357 | 100 | 0
631 | 158662 | 96 | 0
631 | 168590 | 96 | 0
631 | 184655 | 98 | 0
631 | 203795 | 98 | 0
631 | 223215 | 100 | 0
631 | 181833 | 120 | 0
631 | 157404 | 135 | 0
631 | 250079 | 115 | 0
631 | 291038 | 122 | 0
631 | 373912 | 101 | 0
631 | 514233 | 100 | 0
631 | 645657 | 101 | 0
632 | 79400 | 386 | 0
632 | 96600 | 364 | 0
632 | 111000 | 338 | 0
632 | 143000 | 364 | 0
632 | 183000 | 339 | 0
632 | 243000 | 317 | 0
633 | 55700 | 497 | 0
633 | 66100 | 484 | 0
633 | 79500 | 466 | 0
633 | 111000 | 453 | 0
633 | 100000 | 431 | 0
633 | 152000 | 408 | 0
634 | 36700 | 523 | 0
634 | 58500 | 479 | 0
634 | 66100 | 453 | 0
634 | 99100 | 427 | 0
634 | 115000 | 399 | 0
634 | 138000 | 384 | 0
635 | 380149 | 365 | 0
635 | 452052 | 365 | 0
635 | 492619 | 369 | 0
635 | 3079662 | 271 | 0
635 | 3794169 | 274 | 1
635 | 4167909 | 274 | 1
635 | 4540385 | 279 | 1
635 | 5027751 | 274 | 1
635 | 5938421 | 272 | 1
636 | 52178 | 270 | 0
636 | 70117 | 272 | 0
636 | 88415 | 268 | 0
636 | 114535 | 272 | 0
636 | 2100198 | 272 | 0
636 | 2161965 | 272 | 0
637 | 358867 | 421 | 0
637 | 458890 | 457 | 0
637 | 1117189 | 385 | 0
637 | 1799128 | 367 | 0
637 | 2782632 | 301 | 0
637 | 4050010 | 366 | 1
637 | 4500946 | 322 | 1
637 | 4787225 | 279 | 1
637 | 3931097 | 274 | 1
637 | 3274386 | 275 | 1
637 | 2572467 | 275 | 1
637 | 1977365 | 275 | 1
638 | 146099 | 315 | 0
638 | 103180 | 273 | 0
638 | 122075 | 272 | 0
638 | 208147 | 273 | 0
638 | 583363 | 274 | 0
639 | 231125 | 97 | 0
639 | 264422 | 97 | 0
639 | 265554 | 109 | 0
639 | 290586 | 110 | 0
639 | 313147 | 110 | 0
639 | 337458 | 110 | 0
639 | 374698 | 111 | 0
639 | 397654 | 109 | 0
639 | 422166 | 109 | 0
639 | 448349 | 111 | 0
639 | 452518 | 95 | 0
639 | 495351 | 97 | 0
639 | 542044 | 98 | 0
639 | 678106 | 97 | 0
639 | 752669 | 96 | 0
639 | 1062398 | 98 | 0
639 | 493063 | 85 | 0
639 | 589769 | 84 | 0
639 | 674734 | 85 | 0
639 | 749460 | 85 | 0
640 | 276752 | 223 | 0
640 | 344868 | 199 | 0
640 | 390359 | 224 | 0
640 | 432974 | 217 | 0
640 | 466589 | 217 | 0
640 | 574842 | 213 | 0
640 | 629476 | 220 | 0
640 | 516238 | 197 | 0
640 | 548255 | 199 | 0
640 | 571170 | 179 | 0
640 | 736236 | 178 | 0
640 | 949345 | 178 | 0
640 | 954089 | 204 | 0
640 | 1027795 | 202 | 0
640 | 1192306 | 196 | 0
640 | 1602255 | 178 | 0
640 | 1752664 | 178 | 0
640 | 2004448 | 177 | 0
640 | 637143 | 203 | 0
640 | 688077 | 216 | 0
641 | 214627 | 149 | 0
641 | 245372 | 146 | 0
641 | 272547 | 147 | 0
641 | 298344 | 150 | 0
641 | 384291 | 146 | 0
641 | 439654 | 146 | 0
641 | 487304 | 139 | 0
641 | 524949 | 138 | 0
641 | 507852 | 127 | 0
641 | 602075 | 148 | 0
641 | 687098 | 138 | 0
641 | 684656 | 126 | 0
641 | 749460 | 128 | 0
641 | 909637 | 126 | 0
641 | 1105227 | 127 | 0
641 | 1322469 | 127 | 0
641 | 1782876 | 126 | 0
641 | 1843556 | 139 | 0
642 | 131438 | 186 | 0
642 | 146454 | 186 | 0
642 | 190558 | 189 | 0
642 | 218993 | 189 | 0
642 | 211312 | 167 | 0
642 | 217192 | 152 | 0
642 | 463500 | 156 | 0
642 | 500333 | 152 | 0
642 | 566024 | 151 | 0
642 | 820179 | 151 | 0
642 | 988082 | 154 | 0
642 | 1861422 | 153 | 0
642 | 274801 | 167 | 0
642 | 357366 | 167 | 0
642 | 398510 | 170 | 0
642 | 115136 | 222 | 0
642 | 124419 | 224 | 0
642 | 142908 | 221 | 0
642 | 127676 | 196 | 0
642 | 168532 | 193 | 0
642 | 249534 | 227 | 0
642 | 277894 | 224 | 0
642 | 378233 | 219 | 0
642 | 390314 | 222 | 0
642 | 259848 | 194 | 0
642 | 289533 | 194 | 0
642 | 297510 | 176 | 0
642 | 426073 | 194 | 0
642 | 451193 | 173 | 0
642 | 605173 | 173 | 0
642 | 607758 | 193 | 0
642 | 1602131 | 173 | 0
642 | 2115376 | 171 | 0
642 | 297272 | 173 | 0
642 | 443801 | 168 | 0
643 | 948612 | 179 | 0
643 | 916561 | 163 | 0
643 | 1069449 | 162 | 0
643 | 1173978 | 164 | 0
643 | 1249169 | 166 | 0
643 | 526034 | 168 | 0
643 | 625167 | 180 | 0
643 | 677190 | 193 | 0
643 | 512749 | 193 | 0
643 | 388550 | 197 | 0
644 | 109453 | 199 | 0
644 | 284411 | 183 | 0
644 | 331498 | 176 | 0
644 | 381167 | 179 | 0
644 | 326937 | 184 | 0
644 | 376524 | 194 | 0
644 | 381777 | 186 | 0
644 | 707060 | 178 | 0
644 | 672873 | 163 | 0
644 | 738641 | 166 | 0
644 | 775962 | 179 | 0
644 | 802668 | 193 | 0
644 | 1142502 | 181 | 0
644 | 1348079 | 161 | 0
644 | 1648025 | 161 | 0
645 | 61112 | 891 | 0
645 | 297844 | 836 | 0
645 | 493903 | 802 | 0
645 | 4154293 | 778 | 1
645 | 11124 | 1051 | 0
645 | 44402 | 999 | 0
645 | 86381 | 939 | 0
645 | 271348 | 888 | 0
645 | 7870 | 1048 | 0
645 | 52789 | 998 | 0
645 | 234392 | 886 | 0
645 | 462104 | 832 | 0
645 | 1026977 | 807 | 0
645 | 4499655 | 775 | 1
645 | 4266363 | 662 | 1
645 | 4621042 | 555 | 1
646 | 77268 | 348 | 0
646 | 91095 | 351 | 0
646 | 104672 | 270 | 0
646 | 141237 | 267 | 0
646 | 168131 | 269 | 0
646 | 594361 | 221 | 0
646 | 1051921 | 222 | 0
646 | 963978 | 220 | 0
646 | 66187 | 348 | 0
646 | 81867 | 345 | 0
646 | 107297 | 339 | 0
646 | 154110 | 269 | 0
646 | 312118 | 263 | 0
646 | 492040 | 268 | 0
646 | 392782 | 238 | 0
646 | 1216021 | 220 | 0
646 | 963754 | 218 | 0
646 | 5039100 | 215 | 1
646 | 4787783 | 192 | 1
647 | 74526 | 304 | 0
647 | 87902 | 305 | 0
647 | 100374 | 234 | 0
647 | 134337 | 234 | 0
647 | 169583 | 236 | 0
647 | 585194 | 194 | 0
647 | 979537 | 192 | 0
647 | 1132450 | 197 | 0
647 | 63813 | 301 | 0
647 | 81336 | 304 | 0
647 | 97848 | 301 | 0
647 | 295156 | 232 | 0
647 | 388487 | 207 | 0
647 | 489113 | 233 | 0
647 | 150960 | 233 | 0
647 | 915215 | 191 | 0
647 | 1224380 | 195 | 0
647 | 5008253 | 195 | 1
647 | 4977575 | 168 | 1
648 | 56905 | 442 | 0
648 | 73196 | 437 | 0
648 | 276361 | 313 | 0
648 | 281125 | 279 | 0
648 | 417545 | 273 | 0
648 | 740995 | 210 | 0
648 | 1080776 | 202 | 0
648 | 1317912 | 215 | 0
649 | 134194 | 217 | 0
649 | 374120 | 215 | 0
649 | 968772 | 167 | 0
649 | 1722747 | 167 | 0
649 | 2134154 | 134 | 0
649 | 3114292 | 137 | 0
650 | 79450 | 245 | 0
650 | 67779 | 225 | 0
650 | 81290 | 224 | 0
650 | 180248 | 204 | 0
650 | 290352 | 183 | 0
650 | 347271 | 172 | 0
650 | 396759 | 161 | 0
650 | 399119 | 151 | 0
650 | 708473 | 153 | 0
650 | 1241237 | 142 | 0
650 | 1259516 | 132 | 0
650 | 594153 | 120 | 0
650 | 12892164 | 122 | 1
651 | 9729 | 214 | 0
651 | 18812 | 232 | 0
651 | 54810 | 254 | 0
651 | 59317 | 200 | 0
651 | 54366 | 180 | 0
651 | 47154 | 160 | 0
651 | 124072 | 169 | 0
651 | 150684 | 180 | 0
651 | 238088 | 132 | 0
651 | 337683 | 141 | 0
651 | 630453 | 131 | 0
651 | 384318 | 123 | 0
651 | 798018 | 155 | 0
651 | 699155 | 169 | 0
652 | 21894 | 152 | 0
652 | 33638 | 131 | 0
652 | 88596 | 117 | 0
652 | 185110 | 97 | 0
652 | 10204800 | 75 | 1
652 | 9810128 | 59 | 1
653 | 261087 | 208 | 0
653 | 796070 | 123 | 0
654 | 2033918 | 26 | 0
666 | 1261471 | 137 | 0
666 | 1381500 | 137 | 0
666 | 1409687 | 137 | 0
666 | 2506818 | 103 | 0
666 | 6676693 | 103 | 1
666 | 7238509 | 103 | 1
667 | 1832981 | 139 | 0
667 | 2745342 | 111 | 0
670 | 736000 | 80 | 0
671 | 237000 | 120 | 0
672 | 2240000 | 55 | 0
673 | 1350000 | 65 | 0
674 | 26500 | 280 | 0
675 | 1378500 | 90 | 0
676 | 546600 | 120 | 0
677 | 3271600 | 65 | 0
678 | 360400 | 140 | 0
679 | 60100 | 240 | 0
680 | 3866500 | 65 | 0
684 | 1680000 | 679 | 0
684 | 2150000 | 703 | 0
685 | 648000 | 495 | 0
685 | 1150000 | 439 | 0
685 | 1200000 | 466 | 0
685 | 1440000 | 450 | 0
685 | 24400 | 464 | 0
685 | 30000 | 469 | 0
685 | 66100 | 366 | 0
685 | 157000 | 292 | 0
685 | 177000 | 269 | 0
685 | 301000 | 228 | 0
685 | 740000 | 233 | 0
685 | 798000 | 200 | 0
685 | 5030000 | 161 | 1
685 | 5090000 | 147 | 1
685 | 11700 | 322 | 0
685 | 13500 | 297 | 0
685 | 23900 | 251 | 0
685 | 51600 | 203 | 0
685 | 124000 | 166 | 0
685 | 391000 | 111 | 0
685 | 470000 | 94 | 0
685 | 844000 | 100 | 0
685 | 901000 | 95 | 0
685 | 1040000 | 93 | 0
685 | 1000000 | 83 | 0
685 | 1550000 | 83 | 0
685 | 4930000 | 71 | 1
686 | 299000 | 477 | 0
686 | 724000 | 470 | 0
686 | 861000 | 510 | 0
686 | 1000000 | 470 | 0
686 | 1330000 | 439 | 0
686 | 1550000 | 476 | 0
686 | 5240000 | 456 | 1
686 | 6000000 | 449 | 1
687 | 22500 | 473 | 0
687 | 79900 | 418 | 0
687 | 225000 | 400 | 0
687 | 543000 | 368 | 0
687 | 830000 | 358 | 0
687 | 963000 | 344 | 0
687 | 1050000 | 353 | 0
687 | 4800000 | 307 | 1
687 | 23900 | 306 | 0
687 | 65500 | 286 | 0
687 | 155000 | 266 | 0
687 | 1060000 | 241 | 0
687 | 1530000 | 222 | 0
687 | 2360000 | 219 | 0
687 | 4980000 | 196 | 1
687 | 27700 | 128 | 0
687 | 36500 | 128 | 0
687 | 44500 | 117 | 0
687 | 53000 | 117 | 0
687 | 115000 | 126 | 0
687 | 130000 | 109 | 0
687 | 169000 | 120 | 0
687 | 511000 | 100 | 0
687 | 1100000 | 98 | 0
687 | 1650000 | 93 | 0
687 | 1890000 | 100 | 0
687 | 2640000 | 83 | 0
687 | 4400000 | 92 | 1
687 | 5170000 | 90 | 1
687 | 4920000 | 82 | 1
687 | 5040000 | 66 | 1
687 | 11900 | 78 | 0
687 | 17900 | 73 | 0
687 | 34700 | 67 | 0
687 | 44500 | 66 | 0
687 | 135000 | 56 | 0
687 | 225000 | 54 | 0
687 | 480000 | 66 | 0
687 | 975000 | 54 | 0
687 | 4920000 | 50 | 1
688 | 148718 | 257 | 0
688 | 254165 | 248 | 0
688 | 312509 | 261 | 0
688 | 392306 | 242 | 0
688 | 602030 | 202 | 0
688 | 1066837 | 260 | 0
688 | 1332154 | 208 | 0
688 | 1476447 | 211 | 0
688 | 1553978 | 211 | 0
688 | 1634790 | 209 | 0
688 | 1630061 | 193 | 0
688 | 1508877 | 190 | 0
688 | 1261420 | 190 | 0
688 | 2330090 | 188 | 0
688 | 10777092 | 171 | 0
689 | 267280 | 317 | 0
689 | 320345 | 313 | 0
689 | 355273 | 276 | 0
689 | 448420 | 284 | 0
689 | 580825 | 294 | 0
689 | 792276 | 255 | 0
689 | 772041 | 251 | 0
689 | 901688 | 313 | 0
689 | 1295268 | 268 | 0
689 | 1436493 | 261 | 0
690 | 674735 | 157 | 0
690 | 856213 | 157 | 0
690 | 1030485 | 157 | 0
690 | 1272842 | 159 | 0
690 | 906901 | 140 | 0
690 | 1064063 | 136 | 0
690 | 1422928 | 138 | 0
690 | 2177586 | 131 | 0
690 | 10694924 | 119 | 0
691 | 130578 | 296 | 0
691 | 291604 | 274 | 0
691 | 192900 | 257 | 0
691 | 412362 | 237 | 0
691 | 783750 | 215 | 0
691 | 1178169 | 195 | 0
691 | 1720401 | 176 | 0
691 | 3730635 | 154 | 0
691 | 2693242 | 132 | 0
691 | 11807654 | 110 | 1
691 | 12126471 | 91 | 1
692 | 104213 | 358 | 0
692 | 133480 | 346 | 0
692 | 176146 | 337 | 0
692 | 535349 | 316 | 0
692 | 2600994 | 295 | 0
692 | 10918124 | 276 | 1
693 | 140922 | 316 | 0
693 | 182427 | 276 | 0
693 | 1660421 | 234 | 0
693 | 11306617 | 214 | 1
694 | 43237 | 360 | 0
694 | 45774 | 349 | 0
694 | 138736 | 309 | 0
694 | 319019 | 287 | 0
694 | 823966 | 257 | 0
694 | 10227940 | 231 | 1
695 | 103601 | 318 | 0
695 | 414553 | 273 | 0
695 | 785975 | 235 | 0
695 | 10631472 | 194 | 1
696 | 6683 | 167 | 0
696 | 8880 | 167 | 0
696 | 9531 | 167 | 0
696 | 12314 | 166 | 0
696 | 54631 | 125 | 0
696 | 86130 | 124 | 0
696 | 104044 | 109 | 0
696 | 97286 | 95 | 0
696 | 188275 | 123 | 0
696 | 269487 | 111 | 0
696 | 302178 | 108 | 0
696 | 221752 | 97 | 0
696 | 252147 | 95 | 0
696 | 513031 | 96 | 0
696 | 729268 | 109 | 0
697 | 13471 | 50 | 0
697 | 16433 | 51 | 0
697 | 20065 | 49 | 0
697 | 24178 | 43 | 0
697 | 25955 | 43 | 0
697 | 29482 | 45 | 0
697 | 34065 | 37 | 0
697 | 58457 | 37 | 0
697 | 67394 | 37 | 0
697 | 250051 | 25 | 0
697 | 296518 | 25 | 0
697 | 341719 | 26 | 0
697 | 5177352 | 14 | 0
698 | 32788 | 21 | 0
698 | 45473 | 21 | 0
698 | 116377 | 15 | 0
698 | 168345 | 16 | 0
698 | 606149 | 10 | 0
698 | 10397616 | 11 | 1
698 | 14628628 | 10 | 1
699 | 390024 | 909 | 0
699 | 439964 | 909 | 0
699 | 516678 | 919 | 0
699 | 545055 | 909 | 0
699 | 606669 | 909 | 0
699 | 771974 | 909 | 0
699 | 882556 | 909 | 0
699 | 1504176 | 675 | 0
699 | 1863468 | 675 | 0
699 | 2188212 | 675 | 0
699 | 2371227 | 675 | 0
699 | 2469007 | 696 | 0
699 | 2898561 | 675 | 0
699 | 3183319 | 675 | 0
699 | 3590920 | 675 | 0
699 | 3738071 | 675 | 0
699 | 4389861 | 682 | 0
699 | 5814921 | 682 | 0
700 | 457616 | 817 | 0
700 | 845721 | 660 | 0
700 | 1445321 | 696 | 0
700 | 1742962 | 682 | 0
700 | 4091797 | 440 | 0
700 | 8206692 | 431 | 0
701 | 212234 | 413 | 0
701 | 507001 | 450 | 0
701 | 571636 | 422 | 0
701 | 448158 | 310 | 0
701 | 485360 | 287 | 0
701 | 875676 | 330 | 0
701 | 974664 | 330 | 0
701 | 2010525 | 383 | 0
701 | 1977263 | 250 | 0
701 | 2837954 | 248 | 0
702 | 231344 | 157 | 0
702 | 271615 | 153 | 0
702 | 405656 | 144 | 0
702 | 702543 | 150 | 0
702 | 573452 | 112 | 0
702 | 879399 | 101 | 0
702 | 2900831 | 132 | 0
702 | 6725554 | 96 | 0
703 | 6447 | 299 | 0
703 | 13814 | 238 | 0
703 | 16791 | 238 | 0
703 | 15777 | 178 | 0
703 | 23299 | 178 | 0
703 | 28080 | 176 | 0
703 | 21618 | 147 | 0
703 | 24471 | 147 | 0
704 | 20933 | 300 | 0
704 | 37896 | 299 | 0
704 | 8048 | 238 | 0
704 | 22277 | 239 | 0
704 | 24560 | 239 | 0
704 | 29864 | 237 | 0
704 | 31472 | 179 | 0
704 | 39985 | 178 | 0
704 | 78362 | 179 | 0
704 | 131083 | 177 | 0
704 | 77380 | 147 | 0
704 | 136358 | 148 | 0
704 | 264948 | 147 | 0
704 | 294617 | 148 | 0
705 | 3232 | 298 | 0
705 | 5306 | 299 | 0
705 | 15626 | 300 | 0
705 | 31735 | 300 | 0
705 | 4405 | 239 | 0
705 | 8259 | 240 | 0
705 | 26634 | 236 | 0
705 | 7301 | 178 | 0
705 | 8334 | 179 | 0
705 | 9352 | 179 | 0
705 | 65977 | 147 | 0
705 | 100013 | 148 | 0
705 | 494420 | 179 | 0
706 | 321328 | 280 | 0
706 | 367937 | 280 | 0
706 | 448799 | 280 | 0
706 | 672912 | 260 | 0
706 | 798922 | 262 | 0
706 | 1000525 | 250 | 0
706 | 1600219 | 251 | 0
706 | 2041991 | 251 | 0
706 | 3119692 | 242 | 0
706 | 4017057 | 242 | 0
706 | 6362697 | 232 | 0
706 | 9048018 | 231 | 0
706 | 6301695 | 223 | 0
706 | 7969117 | 222 | 0
706 | 7964307 | 213 | 0
706 | 8955626 | 212 | 0
706 | 200797 | 271 | 0
706 | 285564 | 271 | 0
706 | 298738 | 270 | 0
706 | 351021 | 250 | 0
706 | 709947 | 251 | 0
706 | 827764 | 251 | 0
706 | 812373 | 240 | 0
706 | 999948 | 241 | 0
706 | 1967070 | 231 | 0
706 | 2555865 | 231 | 0
706 | 3203173 | 231 | 0
706 | 3234521 | 242 | 0
706 | 3144027 | 222 | 0
706 | 5553622 | 223 | 0
706 | 5070375 | 212 | 0
706 | 3973429 | 212 | 0
706 | 6297395 | 212 | 0
706 | 8337609 | 223 | 0
706 | 9448276 | 202 | 0
706 | 10341168 | 202 | 0
706 | 566122 | 241 | 0
706 | 608532 | 241 | 0
706 | 630898 | 241 | 0
706 | 597233 | 230 | 0
706 | 665603 | 231 | 0
706 | 797351 | 231 | 0
706 | 920735 | 222 | 0
706 | 1102925 | 221 | 0
706 | 3170298 | 211 | 0
706 | 3696316 | 211 | 0
706 | 8030646 | 202 | 0
706 | 7740672 | 191 | 0
706 | 8863712 | 192 | 0
706 | 9521725 | 182 | 0
706 | 511919 | 221 | 0
706 | 677289 | 221 | 0
706 | 789707 | 222 | 0
706 | 810817 | 211 | 0
706 | 863724 | 211 | 0
706 | 2460410 | 201 | 0
706 | 3083543 | 201 | 0
706 | 3284747 | 201 | 0
706 | 6346017 | 191 | 0
706 | 8396471 | 192 | 0
706 | 8020324 | 182 | 0
706 | 8772741 | 172 | 0
706 | 9601793 | 172 | 0
706 | 239446 | 200 | 0
706 | 313957 | 200 | 0
706 | 411644 | 201 | 0
706 | 400117 | 180 | 0
706 | 687860 | 181 | 0
706 | 909493 | 171 | 0
706 | 1119405 | 171 | 0
706 | 1191664 | 161 | 0
706 | 1304246 | 160 | 0
706 | 1679495 | 161 | 0
706 | 567923 | 150 | 0
706 | 3957919 | 152 | 0
706 | 4448109 | 142 | 0
706 | 6325726 | 142 | 0
706 | 7785913 | 142 | 0
706 | 6554087 | 132 | 0
706 | 7994679 | 132 | 0
706 | 9321161 | 132 | 0
707 | 170 | 18 | 0
707 | 407 | 18 | 0
707 | 588 | 18 | 0
707 | 3918 | 12 | 0
707 | 5997 | 12 | 0
707 | 6608 | 12 | 0
707 | 8829 | 12 | 0
707 | 10114 | 12 | 0
707 | 37679 | 12 | 0
707 | 11209 | 11 | 0
707 | 48771 | 11 | 0
707 | 80693 | 11 | 0
707 | 272953 | 11 | 0
707 | 1255854 | 10 | 0
707 | 142312 | 9 | 0
707 | 186404 | 9 | 0
707 | 3889144 | 9 | 0
708 | 39428 | 401 | 0
708 | 38420 | 384 | 0
708 | 58451 | 427 | 0
708 | 55843 | 402 | 0
708 | 65212 | 378 | 0
708 | 60277 | 348 | 0
708 | 88412 | 321 | 0
708 | 99040 | 326 | 0
708 | 104186 | 379 | 0
708 | 159095 | 348 | 0
708 | 149088 | 314 | 0
708 | 144496 | 281 | 0
708 | 172434 | 244 | 0
708 | 205133 | 249 | 0
708 | 268168 | 246 | 0
708 | 278837 | 261 | 0
708 | 303771 | 280 | 0
708 | 442272 | 269 | 0
708 | 546700 | 213 | 0
708 | 682727 | 199 | 0
708 | 656317 | 192 | 0
708 | 754173 | 208 | 0
708 | 926812 | 224 | 0
708 | 892569 | 196 | 0
708 | 1274805 | 180 | 0
708 | 1966870 | 194 | 0
708 | 3842560 | 135 | 0
711 | 111767 | 278 | 0
711 | 135697 | 349 | 0
711 | 149162 | 337 | 0
711 | 179573 | 253 | 0
711 | 126621 | 167 | 0
711 | 180080 | 300 | 0
711 | 217284 | 258 | 0
711 | 208226 | 196 | 0
711 | 301830 | 353 | 0
711 | 376404 | 223 | 0
711 | 391009 | 223 | 0
711 | 484942 | 321 | 0
711 | 501633 | 248 | 0
711 | 542693 | 290 | 0
711 | 709010 | 306 | 0
711 | 793220 | 272 | 0
711 | 1036608 | 293 | 0
711 | 1163003 | 309 | 0
711 | 972743 | 198 | 0
711 | 774324 | 200 | 0
715 | 66251 | 275 | 0
715 | 2278326 | 107 | 0
715 | 783501 | 169 | 0
715 | 304399 | 203 | 0
715 | 3090767 | 104 | 0
715 | 3711389 | 106 | 0
715 | 4594642 | 106 | 0
716 | 255563 | 180 | 0
716 | 452763 | 160 | 0
716 | 711838 | 150 | 0
716 | 435430 | 170 | 0
716 | 546198 | 155 | 0
716 | 1133520 | 145 | 0
717 | 40754 | 74 | 0
717 | 346518 | 58 | 0
717 | 1657549 | 54 | 0
717 | 114226 | 66 | 0
717 | 209803 | 70 | 0
717 | 109627 | 74 | 0
717 | 860901 | 116 | 0
717 | 233776 | 150 | 0
717 | 420968 | 145 | 0
717 | 435788 | 139 | 0
717 | 506431 | 133 | 0
717 | 477878 | 127 | 0
718 | 169816 | 160 | 0
718 | 445281 | 145 | 0
719 | 21114 | 125 | 0
719 | 63877 | 115 | 0
719 | 165901 | 163 | 0
719 | 196717 | 136 | 0
720 | 154272 | 238 | 0
720 | 175149 | 248 | 0
720 | 203136 | 229 | 0
720 | 240380 | 198 | 0
720 | 283299 | 199 | 0
720 | 512477 | 147 | 0
720 | 839079 | 149 | 0
720 | 2726871 | 106 | 0
720 | 3720464 | 106 | 0
721 | 54334 | 256 | 0
721 | 122217 | 200 | 0
721 | 146755 | 198 | 0
721 | 241309 | 171 | 0
721 | 190433 | 166 | 0
721 | 246610 | 150 | 0
721 | 2366023 | 90 | 0
721 | 2641305 | 89 | 0
722 | 55200 | 329 | 0
722 | 78553 | 322 | 0
722 | 111786 | 305 | 0
722 | 137119 | 286 | 0
722 | 150459 | 305 | 0
722 | 248406 | 265 | 0
722 | 267559 | 234 | 0
722 | 729295 | 221 | 0
722 | 785527 | 218 | 0
722 | 1449741 | 197 | 0
722 | 2222154 | 198 | 0
722 | 3221547 | 202 | 0
722 | 5030520 | 223 | 0
722 | 5623413 | 202 | 0
723 | 239349 | 312 | 0
723 | 277682 | 263 | 0
723 | 272574 | 227 | 0
723 | 299093 | 208 | 0
723 | 503052 | 291 | 0
723 | 425630 | 342 | 0
723 | 441734 | 327 | 0
723 | 1396887 | 307 | 0
723 | 1423069 | 215 | 0
723 | 6057007 | 223 | 0
723 | 14769127 | 186 | 1
724 | 74296 | 302 | 0
724 | 159079 | 255 | 0
724 | 181161 | 249 | 0
724 | 206308 | 234 | 0
724 | 1273030 | 171 | 0
724 | 2626364 | 145 | 0
724 | 3104098 | 171 | 0
724 | 3878910 | 178 | 0
724 | 1296890 | 194 | 0
724 | 628618 | 261 | 0
724 | 425630 | 298 | 0
724 | 262636 | 295 | 0
724 | 963543 | 249 | 1
724 | 5318712 | 150 | 1
725 | 174000 | 450 | 0
725 | 220000 | 399 | 0
725 | 269000 | 384 | 0
725 | 236000 | 369 | 0
725 | 244000 | 358 | 0
725 | 351000 | 329 | 0
725 | 383000 | 328 | 0
725 | 410000 | 299 | 0
725 | 610000 | 308 | 0
725 | 708000 | 276 | 0
725 | 1470000 | 237 | 0
725 | 3440000 | 178 | 0
726 | 115000 | 429 | 0
726 | 123000 | 408 | 0
726 | 173000 | 455 | 0
726 | 152000 | 390 | 0
726 | 164000 | 382 | 0
726 | 152000 | 388 | 0
726 | 196000 | 399 | 0
726 | 213000 | 364 | 0
726 | 285000 | 357 | 0
726 | 298000 | 354 | 0
726 | 322000 | 375 | 0
726 | 368000 | 358 | 0
726 | 280000 | 329 | 0
726 | 338000 | 302 | 0
726 | 330000 | 308 | 0
726 | 386000 | 317 | 0
726 | 440000 | 279 | 0
726 | 610000 | 281 | 0
726 | 834000 | 244 | 0
726 | 1010000 | 238 | 0
727 | 244000 | 358 | 0
727 | 322000 | 377 | 0
727 | 318000 | 286 | 0
727 | 389000 | 318 | 0
727 | 820000 | 295 | 0
727 | 866000 | 269 | 0
728 | 240410 | 203 | 0
728 | 318714 | 160 | 0
729 | 429193 | 205 | 0
729 | 868511 | 167 | 0
729 | 924669 | 170 | 0
729 | 328857 | 205 | 0
730 | 106322 | 353 | 0
730 | 137268 | 339 | 0
730 | 153826 | 322 | 0
730 | 295435 | 297 | 0
730 | 271678 | 265 | 0
730 | 297890 | 265 | 0
730 | 384897 | 235 | 0
730 | 560951 | 210 | 0
730 | 627734 | 229 | 0
730 | 1670500 | 207 | 0
731 | 89609 | 388 | 0
731 | 101812 | 383 | 0
731 | 209894 | 354 | 0
731 | 403100 | 328 | 0
731 | 802455 | 290 | 0
731 | 1035559 | 291 | 0
731 | 1262071 | 307 | 0
731 | 1973006 | 294 | 0
731 | 9795291 | 262 | 1
731 | 9790550 | 275 | 1
732 | 94506 | 285 | 0
732 | 108079 | 276 | 0
732 | 111964 | 287 | 0
732 | 115173 | 269 | 0
732 | 167466 | 242 | 0
732 | 168653 | 257 | 0
732 | 172265 | 271 | 0
732 | 177201 | 284 | 0
732 | 195619 | 279 | 0
732 | 145404 | 284 | 0
732 | 212922 | 251 | 0
732 | 278474 | 264 | 0
732 | 323000 | 244 | 0
732 | 303106 | 222 | 0
732 | 382668 | 222 | 0
732 | 453358 | 221 | 0
732 | 673319 | 227 | 0
732 | 668580 | 191 | 0
732 | 1088453 | 175 | 0
732 | 1184731 | 192 | 0
732 | 958507 | 206 | 0
732 | 1970056 | 235 | 1
732 | 1956190 | 223 | 1
732 | 2026509 | 193 | 1
732 | 4969572 | 162 | 1
732 | 5409148 | 158 | 1
733 | 85006 | 320 | 0
733 | 94506 | 313 | 0
733 | 127144 | 301 | 0
733 | 138390 | 308 | 0
733 | 204087 | 298 | 0
733 | 359099 | 307 | 0
733 | 443853 | 277 | 0
733 | 654562 | 296 | 0
733 | 850057 | 283 | 0
733 | 1942422 | 289 | 0
733 | 77548 | 334 | 0
733 | 108079 | 320 | 0
733 | 105068 | 291 | 0
733 | 146435 | 299 | 0
733 | 228505 | 293 | 0
733 | 246966 | 285 | 0
733 | 243502 | 324 | 0
733 | 182279 | 271 | 0
733 | 144381 | 272 | 0
733 | 529574 | 291 | 0
733 | 1956190 | 307 | 1
733 | 1970056 | 278 | 1
733 | 1928751 | 258 | 1
733 | 2221395 | 254 | 1
734 | 9837 | 125 | 0
734 | 98745 | 70 | 0
734 | 110189 | 45 | 0
734 | 187549 | 60 | 0
734 | 24571 | 116 | 0
734 | 24182 | 129 | 0
734 | 30834 | 150 | 0
734 | 51129 | 103 | 0
734 | 100049 | 97 | 0
734 | 160650 | 85 | 0
735 | 168564 | 101 | 0
735 | 530771 | 105 | 0
735 | 684214 | 98 | 0
735 | 771324 | 92 | 0
735 | 1163256 | 94 | 0
735 | 642585 | 101 | 0
735 | 526247 | 94 | 0
735 | 440922 | 96 | 0
736 | 16247 | 484 | 0
736 | 54066 | 462 | 0
736 | 115245 | 442 | 0
736 | 192393 | 447 | 0
736 | 245802 | 402 | 0
736 | 346685 | 425 | 0
736 | 361562 | 425 | 0
736 | 589001 | 405 | 0
736 | 777199 | 406 | 0
736 | 2027090 | 385 | 1
737 | 39022 | 403 | 0
737 | 65378 | 303 | 0
737 | 114797 | 305 | 0
737 | 95547 | 273 | 0
737 | 146629 | 280 | 0
737 | 162186 | 280 | 0
737 | 217433 | 303 | 0
737 | 150547 | 254 | 0
737 | 152001 | 230 | 0
737 | 188860 | 258 | 0
737 | 202009 | 256 | 0
737 | 221938 | 224 | 0
737 | 376729 | 229 | 0
737 | 536953 | 204 | 0
737 | 2025623 | 204 | 1
737 | 2011582 | 181 | 1
738 | 29041 | 506 | 0
738 | 29701 | 440 | 0
738 | 57508 | 359 | 0
738 | 139951 | 252 | 0
738 | 159544 | 252 | 0
738 | 394335 | 200 | 0
738 | 516190 | 153 | 0
738 | 658397 | 153 | 0
738 | 1829038 | 102 | 0
738 | 2124496 | 103 | 0
739 | 19797 | 478 | 0
739 | 25021 | 425 | 0
739 | 40754 | 389 | 0
739 | 79123 | 353 | 0
739 | 114636 | 299 | 0
739 | 162879 | 296 | 0
739 | 172698 | 251 | 0
739 | 190397 | 223 | 0
739 | 310117 | 199 | 0
739 | 485781 | 177 | 0
739 | 961725 | 150 | 0
739 | 3101169 | 99 | 0
739 | 5355667 | 88 | 0
745 | 9180 | 113 | 0
745 | 14895 | 114 | 0
745 | 17992 | 114 | 0
745 | 6874 | 138 | 0
745 | 7557 | 137 | 0
745 | 8707 | 137 | 0
745 | 10269 | 138 | 0
745 | 2024 | 165 | 0
745 | 2885 | 164 | 0
745 | 3444 | 164 | 0
745 | 4464 | 166 | 0
746 | 8213 | 933 | 0
746 | 9865 | 962 | 0
746 | 11986 | 956 | 0
746 | 72221 | 433 | 0
746 | 88687 | 434 | 0
747 | 464230 | 399 | 0
747 | 506221 | 396 | 0
747 | 850708 | 391 | 0
747 | 869401 | 388 | 0
747 | 1000575 | 388 | 0
748 | 52694 | 380 | 0
749 | 68494 | 380 | 0
750 | 130504 | 380 | 0
751 | 205268 | 333 | 0
752 | 296721 | 333 | 0
753 | 447532 | 333 | 0
754 | 2779235 | 83 | 0
754 | 2779235 | 80 | 0
754 | 3521510 | 79 | 0
754 | 5415579 | 70 | 0
754 | 5966243 | 63 | 0
757 | 74599 | 165 | 0
757 | 107825 | 140 | 0
757 | 121062 | 160 | 0
757 | 130989 | 162 | 0
757 | 165418 | 157 | 0
757 | 170597 | 155 | 0
757 | 205874 | 155 | 0
757 | 248519 | 156 | 0
757 | 244948 | 160 | 0
757 | 324243 | 155 | 0
757 | 304009 | 149 | 0
757 | 232756 | 147 | 0
757 | 192892 | 147 | 0
757 | 172143 | 134 | 0
757 | 188506 | 124 | 0
757 | 396249 | 145 | 0
757 | 401986 | 141 | 0
757 | 532963 | 141 | 0
757 | 685368 | 144 | 0
757 | 758295 | 167 | 0
757 | 1322414 | 142 | 0
757 | 1300830 | 140 | 0
757 | 795723 | 121 | 0
757 | 711679 | 114 | 0
757 | 667928 | 112 | 0
757 | 1270749 | 115 | 0
757 | 1744104 | 126 | 0
757 | 643618 | 143 | 0
757 | 585712 | 142 | 0
757 | 303858 | 148 | 0
758 | 85222 | 171 | 0
758 | 616388 | 171 | 0
758 | 528118 | 171 | 0
758 | 2026280 | 137 | 0
758 | 625989 | 138 | 0
758 | 2839277 | 107 | 0
758 | 3819722 | 104 | 0
758 | 2849421 | 136 | 0
758 | 5707184 | 137 | 0
759 | 127145 | 157 | 0
759 | 184189 | 157 | 0
759 | 311517 | 157 | 0
759 | 202087 | 157 | 0
759 | 164860 | 127 | 0
759 | 250086 | 127 | 0
759 | 346286 | 126 | 0
760 | 56515 | 198 | 0
760 | 66551 | 172 | 0
760 | 102042 | 177 | 0
760 | 99970 | 199 | 0
760 | 114992 | 198 | 0
760 | 201607 | 176 | 0
760 | 270500 | 176 | 0
760 | 322157 | 171 | 0
760 | 370126 | 171 | 0
760 | 393847 | 171 | 0
760 | 445550 | 171 | 0
760 | 509311 | 177 | 0
760 | 880024 | 170 | 0
760 | 1709989 | 170 | 0
760 | 280239 | 138 | 0
760 | 431988 | 138 | 0
760 | 481489 | 137 | 0
760 | 980283 | 137 | 0
760 | 1109632 | 137 | 0
760 | 1217816 | 137 | 0
760 | 1465983 | 136 | 0
760 | 1608431 | 136 | 0
760 | 1737656 | 136 | 0
760 | 1876706 | 137 | 0
761 | 31986 | 151 | 0
761 | 81083 | 122 | 0
761 | 122488 | 100 | 0
761 | 213581 | 66 | 0
761 | 2203208 | 57 | 1
762 | 43401 | 146 | 0
762 | 108224 | 125 | 0
762 | 268638 | 97 | 0
762 | 278256 | 91 | 0
762 | 417861 | 65 | 0
762 | 500958 | 79 | 0
762 | 1159540 | 71 | 0
762 | 2426167 | 57 | 1
762 | 3242744 | 60 | 1
763 | 269378 | 172 | 0
763 | 368635 | 176 | 0
763 | 498105 | 156 | 0
763 | 523349 | 127 | 0
763 | 378772 | 101 | 0
763 | 784417 | 101 | 0
763 | 784760 | 150 | 0
764 | 1678675 | 174 | 0
764 | 3799333 | 142 | 1
764 | 3684741 | 118 | 1
764 | 3879964 | 92 | 1
765 | 546288 | 192 | 0
765 | 452209 | 182 | 0
765 | 256218 | 171 | 0
765 | 270182 | 188 | 0
766 | 1486751 | 210 | 0
766 | 517935 | 178 | 0
766 | 490540 | 180 | 0
766 | 1167006 | 183 | 0
767 | 31 | 141 | 0
767 | 39 | 142 | 0
767 | 341 | 91 | 0
767 | 389 | 91 | 0
767 | 581 | 91 | 0
767 | 727 | 91 | 0
767 | 639 | 82 | 0
767 | 1330 | 81 | 0
767 | 1724 | 81 | 0
767 | 5354 | 82 | 0
769 | 11875 | 497 | 0
769 | 33671 | 396 | 0
769 | 614005 | 332 | 0
770 | 51043 | 491 | 0
770 | 798067 | 391 | 0
770 | 1108829 | 368 | 0
780 | 210501 | 410 | 0
780 | 229326 | 410 | 0
780 | 150571 | 410 | 0
780 | 265845 | 397 | 0
780 | 402038 | 398 | 0
780 | 784413 | 386 | 0
780 | 1436146 | 378 | 0
780 | 1110830 | 376 | 0
780 | 1978999 | 377 | 0
780 | 2199669 | 368 | 0
780 | 2484167 | 371 | 0
780 | 2825221 | 374 | 0
781 | 110026 | 409 | 0
781 | 260882 | 365 | 0
781 | 309443 | 362 | 0
781 | 411547 | 362 | 0
781 | 383887 | 324 | 0
781 | 430197 | 323 | 0
781 | 490775 | 297 | 0
781 | 643436 | 297 | 0
781 | 763415 | 296 | 0
781 | 704007 | 278 | 0
781 | 970385 | 278 | 0
781 | 1027448 | 279 | 0
782 | 87565 | 408 | 0
782 | 137214 | 408 | 0
782 | 162836 | 409 | 0
782 | 216147 | 395 | 0
782 | 291676 | 397 | 0
782 | 324558 | 397 | 0
782 | 507713 | 385 | 0
782 | 525904 | 382 | 0
782 | 548977 | 383 | 0
782 | 569149 | 386 | 0
782 | 745695 | 381 | 0
782 | 805677 | 374 | 0
782 | 1254294 | 378 | 0
782 | 2033993 | 369 | 0
782 | 2430798 | 369 | 0
782 | 2764219 | 371 | 0
783 | 93655 | 788 | 0
783 | 205252 | 725 | 0
783 | 211020 | 699 | 0
783 | 273976 | 685 | 0
783 | 359208 | 721 | 0
783 | 15587291 | 756 | 0
783 | 26637353 | 717 | 0
783 | 11789118 | 649 | 0
783 | 31301802 | 637 | 0
783 | 39435456 | 685 | 0
783 | 77639496 | 671 | 0
783 | 90624188 | 693 | 0
783 | 130664359 | 668 | 1
783 | 92131264 | 640 | 1
784 | 269700 | 527 | 0
784 | 205532 | 504 | 0
784 | 1584516 | 503 | 0
784 | 2739992 | 483 | 0
784 | 7366561 | 479 | 0
784 | 12886614 | 481 | 0
784 | 10432472 | 529 | 0
784 | 69912957 | 482 | 0
784 | 79618074 | 484 | 0
784 | 107439087 | 477 | 1
785 | 882220 | 506 | 0
785 | 1732761 | 528 | 0
785 | 2254114 | 484 | 0
785 | 4664136 | 505 | 0
785 | 24395715 | 469 | 0
785 | 35090757 | 480 | 0
785 | 61448293 | 467 | 0
785 | 93289892 | 448 | 0
785 | 1849201 | 529 | 1
786 | 71731 | 488 | 0
786 | 1193636 | 459 | 0
786 | 1862138 | 421 | 0
786 | 2346207 | 469 | 0
786 | 3803601 | 441 | 0
786 | 32973550 | 437 | 0
786 | 48090934 | 435 | 0
786 | 70180938 | 424 | 0
786 | 106511438 | 410 | 1
787 | 5102 | 388 | 0
787 | 6131 | 341 | 0
787 | 8814 | 389 | 0
787 | 14073 | 338 | 0
787 | 60347 | 292 | 0
787 | 174537 | 291 | 0
787 | 170009 | 241 | 0
787 | 1327526 | 194 | 0
787 | 5534902 | 114 | 0
787 | 9587257 | 189 | 1
788 | 85474 | 381 | 0
788 | 176647 | 377 | 0
788 | 391959 | 296 | 0
789 | 110951 | 400 | 0
789 | 223310 | 347 | 0
789 | 1219057 | 304 | 0
789 | 10586374 | 246 | 1
790 | 2818 | 625 | 0
790 | 4216 | 599 | 0
790 | 40767 | 444 | 0
790 | 56772 | 405 | 0
790 | 2170022 | 329 | 0
791 | 28787 | 675 | 0
791 | 40017 | 647 | 0
791 | 52285 | 637 | 0
791 | 246958 | 620 | 0
791 | 311070 | 563 | 0
791 | 1335137 | 590 | 0
791 | 4572056 | 465 | 1
792 | 411420 | 292 | 0
792 | 768625 | 239 | 0
792 | 1301025 | 188 | 0
792 | 3010034 | 143 | 0
792 | 5179475 | 96 | 0
793 | 305995 | 291 | 0
793 | 562341 | 243 | 0
793 | 1033441 | 186 | 0
793 | 2511886 | 138 | 0
793 | 3981072 | 98 | 0
794 | 268270 | 283 | 0
794 | 454091 | 235 | 0
794 | 794328 | 191 | 0
794 | 2028350 | 147 | 0
794 | 3162278 | 97 | 0
795 | 183775 | 293 | 0
795 | 311069 | 241 | 0
795 | 562341 | 190 | 0
795 | 1483982 | 147 | 0
795 | 2553541 | 99 | 0
796 | 253307 | 391 | 0
796 | 460880 | 289 | 0
796 | 825334 | 194 | 0
796 | 1801186 | 150 | 0
796 | 2778768 | 101 | 0
797 | 178944 | 373 | 0
797 | 336432 | 289 | 0
797 | 527698 | 194 | 0
797 | 1381723 | 152 | 0
797 | 2096195 | 105 | 0
798 | 149166 | 363 | 0
798 | 275763 | 292 | 0
798 | 493663 | 205 | 0
798 | 1293312 | 149 | 0
798 | 2167250 | 102 | 0
799 | 101851 | 391 | 0
799 | 204677 | 289 | 0
799 | 360461 | 198 | 0
799 | 827136 | 143 | 0
799 | 1505960 | 96 | 0
800 | 198662 | 315 | 0
800 | 263207 | 358 | 0
800 | 302962 | 354 | 0
800 | 565321 | 306 | 0
800 | 656234 | 313 | 0
800 | 1421988 | 269 | 0
800 | 2090806 | 278 | 0
800 | 8986634 | 252 | 0
800 | 9443421 | 271 | 0
800 | 7810383 | 254 | 0
803 | 193997 | 338 | 0
803 | 50822 | 524 | 0
803 | 53786 | 472 | 0
803 | 57009 | 509 | 0
803 | 120182 | 375 | 0
803 | 269320 | 422 | 0
803 | 394672 | 348 | 0
803 | 556180 | 263 | 0
803 | 770980 | 275 | 0
804 | 78320 | 493 | 0
804 | 86471 | 479 | 0
804 | 95396 | 426 | 0
804 | 118692 | 433 | 0
804 | 272492 | 320 | 0
804 | 210821 | 378 | 0
804 | 895304 | 270 | 0
804 | 2319279 | 242 | 0
805 | 503216 | 355 | 0
805 | 21544 | 350 | 0
805 | 69519 | 281 | 0
805 | 94120 | 223 | 0
805 | 169071 | 229 | 0
805 | 335982 | 157 | 0
805 | 419573 | 204 | 0
805 | 568049 | 187 | 0
805 | 628414 | 177 | 0
806 | 695193 | 142 | 0
806 | 116595 | 396 | 0
806 | 128329 | 300 | 0
806 | 189445 | 355 | 0
806 | 324650 | 353 | 0
806 | 579932 | 290 | 0
806 | 673444 | 229 | 0
806 | 1010248 | 175 | 0
806 | 1339127 | 206 | 0
806 | 1490088 | 240 | 0
809 | 6263 | 64 | 0
809 | 8946 | 53 | 0
809 | 12312 | 41 | 0
809 | 27056 | 34 | 0
809 | 47227 | 28 | 0
809 | 173265 | 23 | 0
809 | 258764 | 18 | 0
809 | 508688 | 13 | 0
811 | 120122 | 77 | 0
811 | 207728 | 77 | 0
811 | 225793 | 77 | 0
811 | 274684 | 75 | 0
811 | 271040 | 64 | 0
811 | 477387 | 64 | 0
811 | 596510 | 64 | 0
811 | 1101323 | 64 | 0
811 | 822763 | 54 | 0
811 | 1409905 | 54 | 0
811 | 2306185 | 54 | 0
811 | 2925580 | 45 | 0
811 | 9513075 | 45 | 1
811 | 8883366 | 37 | 1
812 | 1880017 | 54 | 0
812 | 3534870 | 54 | 0
812 | 1471744 | 45 | 0
812 | 3974643 | 45 | 0
812 | 4829185 | 45 | 0
812 | 7405039 | 44 | 0
813 | 95614 | 451 | 0
813 | 301463 | 363 | 0
813 | 651009 | 272 | 0
813 | 970423 | 290 | 0
813 | 2512074 | 280 | 0
813 | 2930891 | 253 | 0
813 | 4349527 | 264 | 0
813 | 6500443 | 253 | 0
813 | 7160748 | 253 | 0
816 | 120000 | 702 | 0
816 | 150000 | 702 | 0
816 | 260000 | 702 | 0
816 | 948000 | 646 | 0
816 | 1170000 | 651 | 0
816 | 1780000 | 649 | 0
816 | 2870000 | 596 | 0
816 | 3800000 | 595 | 0
817 | 56700 | 702 | 0
817 | 72100 | 702 | 0
817 | 96700 | 702 | 0
817 | 158000 | 649 | 0
817 | 210000 | 649 | 0
817 | 221000 | 649 | 0
817 | 1410000 | 595 | 0
817 | 1680000 | 595 | 0
818 | 76100 | 613 | 0
818 | 82400 | 613 | 0
818 | 103000 | 613 | 0
818 | 167000 | 559 | 0
818 | 191000 | 559 | 0
818 | 221000 | 558 | 0
818 | 610000 | 487 | 0
818 | 1010000 | 487 | 0
818 | 2200000 | 487 | 0
818 | 10000000 | 468 | 1
818 | 10000000 | 452 | 1
819 | 32800 | 593 | 0
819 | 37500 | 594 | 0
819 | 61400 | 539 | 0
819 | 137000 | 541 | 0
819 | 179000 | 540 | 0
819 | 326000 | 486 | 0
819 | 363000 | 486 | 0
819 | 10000000 | 415 | 1
819 | 10000000 | 397 | 1
820 | 200000 | 66 | 0
820 | 800000 | 60 | 0
820 | 2000000 | 54 | 0
823 | 23216 | 649 | 0
823 | 20544 | 602 | 0
823 | 30463 | 557 | 0
823 | 53897 | 468 | 0
823 | 137608 | 379 | 0
823 | 201296 | 333 | 0
823 | 2228859 | 290 | 1
824 | 18180 | 648 | 0
824 | 44562 | 467 | 0
824 | 99323 | 379 | 0
824 | 149294 | 332 | 0
824 | 221377 | 305 | 0
824 | 2169118 | 289 | 1
825 | 36287 | 645 | 0
825 | 74854 | 555 | 0
825 | 191875 | 512 | 0
825 | 1975138 | 482 | 1
825 | 1975138 | 464 | 1
826 | 18372 | 647 | 0
826 | 51368 | 555 | 0
826 | 71671 | 465 | 0
826 | 1975138 | 446 | 1
826 | 1946741 | 418 | 1
826 | 1975138 | 375 | 1
827 | 9036 | 648 | 0
827 | 26007 | 466 | 0
827 | 17089 | 646 | 0
827 | 50629 | 378 | 0
827 | 91678 | 332 | 0
827 | 2062839 | 285 | 1
828 | 3958 | 650 | 0
828 | 10000 | 467 | 0
828 | 41941 | 372 | 0
828 | 43174 | 330 | 0
828 | 58519 | 284 | 0
828 | 154411 | 266 | 0
828 | 2033181 | 239 | 1
829 | 53968 | 427 | 0
829 | 84692 | 312 | 0
829 | 100549 | 312 | 0
829 | 153615 | 310 | 0
829 | 169074 | 244 | 0
829 | 280488 | 245 | 0
829 | 335901 | 244 | 0
829 | 258612 | 181 | 0
829 | 285914 | 165 | 0
829 | 453250 | 184 | 0
829 | 500232 | 182 | 0
829 | 494785 | 161 | 0
829 | 480110 | 141 | 0
829 | 620589 | 162 | 0
829 | 715253 | 158 | 0
829 | 645420 | 137 | 0
829 | 794451 | 137 | 0
829 | 945606 | 142 | 0
829 | 1015353 | 140 | 0
829 | 1131182 | 139 | 0
829 | 1366951 | 139 | 0
829 | 1594408 | 140 | 0
829 | 1170875 | 168 | 0
829 | 1375208 | 182 | 0
829 | 965835 | 180 | 0
829 | 5469208 | 120 | 1
829 | 5587740 | 92 | 1
829 | 5435381 | 75 | 1
829 | 5315715 | 58 | 1
830 | 699260 | 337 | 0
830 | 1220765 | 274 | 0
830 | 2064807 | 220 | 0
830 | 3842385 | 171 | 0
830 | 6818357 | 131 | 0
830 | 287489 | 316 | 0
831 | 496531 | 343 | 0
831 | 896815 | 294 | 0
831 | 1697187 | 253 | 0
831 | 2880444 | 188 | 0
831 | 4384215 | 132 | 0
832 | 43341 | 276 | 0
832 | 102478 | 236 | 0
832 | 321159 | 200 | 0
832 | 967140 | 180 | 0
832 | 3476810 | 161 | 0
832 | 9731645 | 140 | 1
832 | 11593584 | 120 | 1
833 | 51365 | 798 | 0
833 | 957212 | 700 | 0
833 | 1017463 | 658 | 0
833 | 2014416 | 680 | 0
833 | 10916797 | 639 | 0
833 | 8951168 | 619 | 0
833 | 58362994 | 600 | 1
834 | 51735 | 596 | 0
834 | 1249035 | 559 | 0
834 | 3534396 | 539 | 0
834 | 11442877 | 520 | 0
834 | 24398172 | 501 | 0
834 | 21691279 | 480 | 0
834 | 35343962 | 459 | 0
834 | 59626401 | 472 | 0
834 | 94174828 | 477 | 0
834 | 127460186 | 439 | 1
835 | 1755676 | 536 | 0
835 | 3362405 | 516 | 0
835 | 2756985 | 495 | 0
835 | 9163721 | 479 | 0
835 | 21117619 | 479 | 0
835 | 23607159 | 457 | 0
835 | 79366638 | 453 | 0
835 | 125852186 | 434 | 1
836 | 10 | 1008 | 0
836 | 681 | 810 | 0
836 | 1196 | 707 | 0
836 | 3881 | 597 | 0
836 | 10798 | 596 | 0
836 | 10525 | 503 | 0
836 | 17113 | 493 | 0
836 | 27826 | 393 | 0
836 | 63096 | 394 | 0
836 | 1136464 | 299 | 1
837 | 1196 | 806 | 0
837 | 3005 | 690 | 0
837 | 11659 | 703 | 0
837 | 97474 | 612 | 0
837 | 25119 | 611 | 0
837 | 22103 | 512 | 0
837 | 44101 | 401 | 0
837 | 879923 | 416 | 0
837 | 647308 | 301 | 0
837 | 42987 | 510 | 1
838 | 162041 | 136 | 0
838 | 157475 | 116 | 0
838 | 800089 | 127 | 0
838 | 573456 | 104 | 0
838 | 909968 | 104 | 0
838 | 5006590 | 91 | 1
839 | 41569 | 800 | 0
839 | 82275 | 787 | 0
839 | 146307 | 762 | 0
839 | 159824 | 759 | 0
839 | 192014 | 722 | 0
839 | 422309 | 728 | 0
839 | 523996 | 744 | 0
839 | 913954 | 707 | 0
839 | 2358028 | 685 | 0
839 | 4561458 | 676 | 1
840 | 36447 | 418 | 0
840 | 115097 | 400 | 0
840 | 155940 | 379 | 0
840 | 288167 | 381 | 0
841 | 384985 | 359 | 0
841 | 646358 | 359 | 0
841 | 1087107 | 334 | 0
841 | 790119 | 322 | 0
841 | 10047801 | 311 | 1
842 | 130713 | 254 | 0
842 | 185725 | 252 | 0
842 | 315197 | 232 | 0
842 | 359813 | 233 | 0
842 | 448674 | 233 | 0
842 | 583492 | 210 | 0
842 | 689307 | 213 | 0
842 | 830414 | 211 | 0
842 | 6727757 | 189 | 0
842 | 9360455 | 188 | 0
842 | 10801570 | 188 | 1
842 | 10702873 | 171 | 1
843 | 123532 | 212 | 0
843 | 159118 | 211 | 0
843 | 164531 | 192 | 0
843 | 202627 | 190 | 0
843 | 379489 | 169 | 0
843 | 423852 | 170 | 0
843 | 478255 | 169 | 0
843 | 1129735 | 150 | 0
843 | 1376920 | 149 | 0
843 | 1554603 | 149 | 0
843 | 3550016 | 128 | 0
843 | 4140253 | 127 | 0
843 | 5393108 | 127 | 0
843 | 10106637 | 107 | 1
844 | 16642 | 213 | 0
844 | 114365 | 192 | 0
844 | 120594 | 168 | 0
844 | 108192 | 131 | 0
844 | 235835 | 206 | 0
844 | 239227 | 192 | 0
844 | 557885 | 169 | 0
844 | 291628 | 151 | 0
844 | 516907 | 150 | 0
844 | 622596 | 128 | 0
844 | 802766 | 109 | 0
844 | 2259458 | 108 | 0
844 | 10112824 | 89 | 1
846 | 7002 | 631 | 0
846 | 13519 | 539 | 0
846 | 61897 | 449 | 0
846 | 391077 | 365 | 0
847 | 6190 | 631 | 0
847 | 12624 | 540 | 0
847 | 53969 | 451 | 0
847 | 307677 | 361 | 0
848 | 5397 | 633 | 0
848 | 10857 | 537 | 0
848 | 41596 | 449 | 0
848 | 202557 | 364 | 0
849 | 1200 | 633 | 0
849 | 2390 | 550 | 0
849 | 1810 | 481 | 0
849 | 5180 | 478 | 0
849 | 18400 | 715 | 0
849 | 1200 | 1342 | 0
849 | 1900 | 1264 | 0
849 | 5620 | 896 | 0
849 | 23900 | 656 | 0
850 | 76700 | 445 | 0
850 | 313000 | 348 | 0
850 | 443000 | 297 | 0
850 | 1060000 | 250 | 0
851 | 40200 | 451 | 0
851 | 96700 | 349 | 0
851 | 218000 | 297 | 0
851 | 422000 | 250 | 0
852 | 590000 | 457 | 0
852 | 1310000 | 404 | 0
852 | 2600000 | 353 | 0
853 | 134000 | 457 | 0
853 | 437000 | 353 | 0
853 | 782000 | 301 | 0
855 | 148935 | 309 | 0
855 | 199332 | 281 | 0
855 | 207231 | 259 | 0
855 | 165733 | 212 | 0
855 | 367621 | 242 | 0
855 | 492020 | 223 | 0
855 | 1578746 | 204 | 0
856 | 50167 | 380 | 0
856 | 60927 | 358 | 0
856 | 64584 | 346 | 0
856 | 165733 | 301 | 0
856 | 179128 | 321 | 0
856 | 324003 | 340 | 0
856 | 482552 | 279 | 0
856 | 603380 | 309 | 0
856 | 652148 | 323 | 0
856 | 839558 | 289 | 0
857 | 65851 | 305 | 0
857 | 83956 | 320 | 0
857 | 108082 | 310 | 0
857 | 106003 | 287 | 0
857 | 132545 | 347 | 0
857 | 143258 | 311 | 0
857 | 195497 | 261 | 0
857 | 343451 | 287 | 0
857 | 609270 | 246 | 0
857 | 864388 | 239 | 0
858 | 78337 | 287 | 0
858 | 106373 | 265 | 0
858 | 243950 | 189 | 0
858 | 494576 | 150 | 0
858 | 639686 | 132 | 0
858 | 911381 | 123 | 0
858 | 1906777 | 118 | 0
859 | 66732 | 350 | 0
859 | 106676 | 326 | 0
859 | 118213 | 265 | 0
859 | 134091 | 292 | 0
859 | 139465 | 312 | 0
859 | 443949 | 251 | 0
859 | 518084 | 268 | 0
859 | 695611 | 220 | 0
859 | 773511 | 230 | 0
859 | 1814262 | 208 | 0
860 | 1907802 | 246 | 0
860 | 55654 | 370 | 0
860 | 79983 | 322 | 0
860 | 113894 | 288 | 0
860 | 249670 | 252 | 0
860 | 279404 | 209 | 0
860 | 361299 | 181 | 0
860 | 497546 | 231 | 0
860 | 656296 | 210 | 0
860 | 764188 | 191 | 0
860 | 749031 | 180 | 0
860 | 833681 | 201 | 0
861 | 106972 | 114 | 0
861 | 319800 | 83 | 0
861 | 548308 | 64 | 0
862 | 234000 | 270 | 0
862 | 341574 | 239 | 0
862 | 377858 | 274 | 0
862 | 517277 | 250 | 0
862 | 678704 | 245 | 0
862 | 3021181 | 198 | 1
862 | 2975085 | 167 | 1
862 | 4083867 | 235 | 1
863 | 1418519 | 271 | 0
863 | 1624393 | 257 | 0
863 | 2041928 | 254 | 0
863 | 400194 | 284 | 0
863 | 817699 | 260 | 0
864 | 1186648 | 284 | 0
864 | 835666 | 273 | 0
864 | 1555911 | 250 | 0
864 | 3366858 | 235 | 0
864 | 4263855 | 243 | 0
865 | 346788 | 274 | 0
865 | 426313 | 237 | 0
865 | 540166 | 266 | 0
865 | 724022 | 256 | 0
865 | 871855 | 251 | 0
865 | 1087903 | 239 | 0
865 | 3090357 | 240 | 1
865 | 3026651 | 265 | 1
866 | 297000 | 88 | 1
866 | 782000 | 97 | 0
866 | 83200000 | 82 | 1
867 | 790000 | 105 | 0
867 | 1040000 | 99 | 0
867 | 22700000 | 90 | 1
867 | 41700000 | 79 | 1
868 | 32300 | 88 | 0
868 | 75600 | 79 | 0
868 | 72900 | 62 | 0
868 | 79000 | 53 | 0
868 | 102000 | 69 | 0
868 | 140000 | 58 | 0
868 | 5500000 | 50 | 0
868 | 56700000 | 54 | 1
869 | 62800 | 55 | 0
869 | 136000 | 49 | 0
869 | 207000 | 40 | 0
869 | 1460000 | 29 | 0
869 | 40500000 | 24 | 1
869 | 44400000 | 25 | 1
870 | 257800 | 343 | 0
870 | 210000 | 474 | 0
870 | 411700 | 343 | 0
871 | 601000 | 220 | 0
871 | 396000 | 220 | 0
872 | 580000 | 208 | 0
872 | 282000 | 208 | 0
872 | 311250 | 338 | 0
872 | 155560 | 338 | 0
873 | 350000 | 386 | 0
873 | 400000 | 386 | 0
873 | 240000 | 386 | 0
873 | 1057000 | 272 | 0
873 | 498000 | 272 | 0
873 | 788000 | 272 | 0
873 | 250300 | 363 | 0
873 | 251200 | 363 | 0
873 | 180600 | 308 | 0
873 | 150600 | 308 | 0
873 | 326100 | 308 | 0
873 | 400000 | 363 | 0
873 | 152400 | 363 | 0
873 | 100000 | 363 | 0
874 | 11000 | 381 | 0
874 | 13300 | 368 | 0
874 | 20200 | 343 | 0
874 | 19900 | 322 | 0
874 | 40000 | 333 | 0
874 | 47700 | 319 | 0
874 | 50700 | 316 | 0
874 | 51900 | 338 | 0
874 | 57800 | 303 | 0
874 | 63300 | 323 | 0
874 | 80400 | 312 | 0
877 | 97133 | 220 | 0
877 | 113637 | 223 | 0
877 | 122894 | 223 | 0
877 | 316228 | 141 | 0
877 | 331441 | 141 | 0
877 | 412519 | 138 | 0
877 | 446124 | 138 | 0
877 | 564358 | 139 | 0
877 | 772085 | 140 | 0
878 | 117253 | 222 | 0
878 | 124853 | 223 | 0
878 | 148306 | 222 | 0
878 | 170834 | 226 | 0
878 | 393702 | 139 | 0
878 | 432559 | 140 | 0
878 | 460527 | 140 | 0
878 | 490302 | 140 | 0
878 | 490302 | 140 | 0
878 | 505904 | 140 | 0
878 | 530243 | 140 | 0
879 | 141143 | 222 | 0
879 | 170331 | 224 | 0
879 | 196118 | 222 | 0
879 | 396862 | 140 | 0
879 | 422523 | 140 | 0
879 | 494171 | 140 | 0
879 | 517947 | 140 | 0
879 | 568987 | 141 | 0
879 | 615341 | 139 | 0
880 | 324876 | 231 | 0
880 | 340346 | 234 | 0
880 | 373957 | 225 | 0
880 | 410370 | 233 | 0
880 | 435014 | 235 | 0
880 | 716313 | 147 | 0
880 | 915558 | 148 | 0
880 | 1017101 | 148 | 0
880 | 1116907 | 147 | 0
880 | 1285055 | 147 | 0
880 | 1496069 | 146 | 0
881 | 213348 | 303 | 0
881 | 416662 | 295 | 0
881 | 788637 | 246 | 0
881 | 1422030 | 250 | 0
881 | 2332394 | 196 | 0
883 | 61247 | 367 | 0
883 | 100651 | 367 | 0
883 | 311638 | 367 | 0
883 | 136006 | 351 | 0
883 | 172051 | 351 | 0
883 | 345696 | 350 | 0
883 | 191423 | 333 | 0
883 | 475567 | 333 | 0
883 | 615553 | 333 | 0
883 | 536853 | 315 | 0
883 | 603792 | 315 | 0
884 | 634408 | 229 | 0
884 | 747697 | 213 | 0
884 | 910231 | 198 | 0
884 | 1437418 | 181 | 0
884 | 2896548 | 165 | 0
884 | 431191 | 243 | 0
884 | 715850 | 215 | 0
884 | 1132582 | 181 | 0
884 | 2495369 | 140 | 0
884 | 916965 | 180 | 0
884 | 4468853 | 163 | 0
884 | 9678729 | 131 | 1
885 | 4808309 | 322 | 0
885 | 5736153 | 322 | 0
885 | 6843039 | 322 | 0
885 | 10000000 | 280 | 0
885 | 11824885 | 281 | 0
885 | 16245309 | 281 | 0
885 | 19209891 | 281 | 0
885 | 32903446 | 242 | 0
885 | 41386456 | 241 | 0
885 | 47660755 | 241 | 0
886 | 5838261 | 244 | 0
886 | 3261444 | 202 | 0
886 | 2807216 | 166 | 0
886 | 8456742 | 162 | 0
886 | 25252179 | 164 | 0
886 | 47660755 | 162 | 0
887 | 4937267 | 360 | 0
887 | 7088832 | 360 | 0
887 | 7540404 | 360 | 0
887 | 8308837 | 360 | 0
887 | 10826367 | 321 | 0
887 | 11215236 | 321 | 0
887 | 15544290 | 321 | 0
887 | 18380944 | 321 | 0
887 | 20614663 | 319 | 0
887 | 37228988 | 279 | 0
887 | 42873003 | 278 | 0
887 | 46827189 | 280 | 0
887 | 53452663 | 280 | 0
887 | 107312754 | 240 | 0
887 | 141066954 | 240 | 0
887 | 151382833 | 240 | 0
887 | 162453087 | 239 | 0
887 | 213551151 | 238 | 0
887 | 493726673 | 199 | 0
887 | 539263177 | 199 | 0
887 | 583826125 | 199 | 0
887 | 621016942 | 199 | 0
887 | 1235816596 | 173 | 0
887 | 1423169753 | 173 | 0
887 | 1474288152 | 173 | 0
887 | 1568203067 | 173 | 0
888 | 3094 | 1120 | 0
888 | 4541 | 1137 | 0
888 | 5691 | 1103 | 0
888 | 10236 | 1137 | 0
888 | 16241 | 907 | 0
888 | 23841 | 920 | 0
888 | 35352 | 734 | 0
888 | 51889 | 734 | 0
888 | 135223 | 530 | 0
889 | 11331 | 1154 | 0
889 | 21543 | 963 | 0
889 | 31266 | 963 | 0
889 | 39630 | 970 | 0
889 | 57450 | 768 | 0
889 | 109171 | 581 | 0
889 | 115509 | 581 | 0
889 | 135283 | 581 | 0
889 | 257000 | 413 | 0
889 | 336961 | 413 | 0
889 | 478124 | 413 | 0
889 | 560078 | 429 | 0
890 | 920167 | 125 | 0
890 | 2006664 | 116 | 0
890 | 2651214 | 112 | 0
890 | 2483142 | 103 | 0
890 | 2078293 | 103 | 0
890 | 2519482 | 82 | 0
890 | 2879269 | 82 | 0
890 | 8517198 | 56 | 0
891 | 1295808 | 148 | 0
891 | 1502695 | 116 | 0
891 | 1641057 | 124 | 0
891 | 1833517 | 126 | 0
891 | 1979517 | 138 | 0
891 | 2114701 | 145 | 0
891 | 2343213 | 122 | 0
891 | 3349597 | 111 | 0
891 | 6351393 | 74 | 0
892 | 38479 | 301 | 0
892 | 49505 | 290 | 0
892 | 54111 | 285 | 0
892 | 159929 | 186 | 0
892 | 280773 | 183 | 0
892 | 466104 | 108 | 0
892 | 830223 | 111 | 0
892 | 1068121 | 107 | 0
892 | 1186791 | 82 | 0
892 | 1852032 | 73 | 0
892 | 2799491 | 91 | 0
893 | 92918 | 322 | 0
893 | 115759 | 300 | 0
893 | 102905 | 300 | 0
893 | 352614 | 214 | 0
893 | 683636 | 213 | 0
893 | 966598 | 126 | 0
893 | 1119800 | 126 | 0
893 | 1316807 | 128 | 0
893 | 1812328 | 91 | 0
893 | 2194812 | 93 | 0
893 | 3027525 | 79 | 0
894 | 10525 | 196 | 0
894 | 21399 | 162 | 0
894 | 53139 | 117 | 0
894 | 103919 | 93 | 0
894 | 206376 | 73 | 0
894 | 520573 | 55 | 0
894 | 616756 | 51 | 0
894 | 714371 | 52 | 0
894 | 802203 | 52 | 0
894 | 943580 | 53 | 0
894 | 996082 | 53 | 0
894 | 1019440 | 53 | 0
894 | 1356720 | 53 | 0
894 | 1476979 | 52 | 0
894 | 1633245 | 53 | 0
895 | 10595 | 167 | 0
895 | 21536 | 133 | 0
895 | 55156 | 95 | 0
895 | 105425 | 79 | 0
895 | 201432 | 63 | 0
895 | 527950 | 44 | 0
895 | 655958 | 50 | 0
895 | 1152864 | 49 | 0
895 | 1026573 | 48 | 0
895 | 980007 | 47 | 0
895 | 1024898 | 37 | 0
895 | 2036012 | 31 | 0
895 | 5174272 | 22 | 0
895 | 9440246 | 18 | 0
896 | 563062 | 65 | 0
896 | 608291 | 65 | 0
896 | 632251 | 65 | 0
896 | 704345 | 63 | 0
896 | 651973 | 63 | 0
896 | 584946 | 61 | 0
896 | 908678 | 61 | 0
896 | 959358 | 63 | 0
896 | 981856 | 63 | 0
896 | 997146 | 63 | 0
896 | 1020529 | 63 | 0
896 | 1267173 | 64 | 0
896 | 1306947 | 64 | 0
896 | 1510855 | 49 | 0
896 | 1644983 | 49 | 0
896 | 2006934 | 36 | 0
896 | 4985387 | 27 | 0
896 | 10054800 | 22 | 0
910 | 21300 | 170 | 0
910 | 27961 | 151 | 0
910 | 31025 | 150 | 0
910 | 35144 | 151 | 0
910 | 115355 | 120 | 0
910 | 113271 | 101 | 0
910 | 257569 | 99 | 0
910 | 353304 | 75 | 0
910 | 51631 | 151 | 0
910 | 29452 | 151 | 0
911 | 29069 | 181 | 0
911 | 37339 | 171 | 0
911 | 47913 | 172 | 0
911 | 68234 | 171 | 0
911 | 59719 | 151 | 0
911 | 77442 | 151 | 0
911 | 85925 | 151 | 0
911 | 94352 | 151 | 0
911 | 103610 | 151 | 0
911 | 163724 | 149 | 0
911 | 183534 | 151 | 0
911 | 101618 | 138 | 0
911 | 241114 | 127 | 0
911 | 284744 | 127 | 0
911 | 236341 | 120 | 0
911 | 284935 | 121 | 0
911 | 381311 | 119 | 0
911 | 427431 | 120 | 0
911 | 474274 | 120 | 0
911 | 390318 | 100 | 0
911 | 480477 | 101 | 0
911 | 663305 | 100 | 0
911 | 743689 | 99 | 0
911 | 1401914 | 100 | 0
911 | 361923 | 121 | 0
912 | 21049 | 188 | 0
912 | 17967 | 220 | 0
912 | 23033 | 237 | 0
912 | 52495 | 200 | 0
912 | 64670 | 191 | 0
912 | 117257 | 161 | 0
912 | 183372 | 160 | 0
912 | 342815 | 140 | 0
912 | 558782 | 140 | 0
912 | 182736 | 101 | 0
913 | 24751 | 250 | 0
913 | 28875 | 283 | 0
913 | 34456 | 283 | 0
913 | 143395 | 252 | 0
913 | 227305 | 202 | 0
913 | 365935 | 231 | 0
913 | 456429 | 194 | 0
913 | 517805 | 176 | 0
913 | 908096 | 171 | 0
913 | 1332977 | 181 | 0
913 | 2975432 | 153 | 0
913 | 3701304 | 153 | 0
913 | 4363007 | 173 | 0
920 | 3143073 | 79 | 0
920 | 1389495 | 74 | 0
920 | 2051962 | 69 | 0
920 | 2346229 | 64 | 0
920 | 2180843 | 57 | 0
920 | 104993889 | 58 | 0
920 | 121522329 | 53 | 0
920 | 202711463 | 53 | 0
920 | 212834647 | 57 | 0
920 | 975928474 | 53 | 1
920 | 964110881 | 48 | 1
921 | 314307 | 68 | 0
921 | 774264 | 74 | 0
921 | 1668101 | 63 | 0
921 | 4059435 | 62 | 0
921 | 3067415 | 52 | 0
921 | 71097094 | 53 | 0
921 | 975928474 | 42 | 1
922 | 728507 | 68 | 0
922 | 1062809 | 79 | 0
922 | 405944 | 84 | 0
922 | 629421827 | 69 | 0
922 | 606832431 | 73 | 0
922 | 964110881 | 73 | 1
923 | 1709245 | 84 | 0
923 | 1441220 | 89 | 0
923 | 3143073 | 84 | 0
923 | 3682456 | 84 | 0
923 | 4698483 | 89 | 0
923 | 4993588 | 79 | 0
923 | 6371370 | 79 | 0
923 | 72850722 | 79 | 0
923 | 326007441 | 68 | 0
923 | 426215883 | 73 | 0
923 | 929509790 | 64 | 1
923 | 929509790 | 67 | 1
923 | 964110881 | 58 | 1
928 | 27287 | 115 | 0
928 | 61758 | 93 | 0
928 | 67900 | 92 | 0
928 | 73976 | 119 | 0
928 | 117258 | 96 | 0
928 | 151924 | 78 | 0
928 | 179291 | 74 | 0
928 | 256105 | 78 | 0
928 | 319207 | 47 | 0
928 | 445619 | 53 | 0
928 | 434709 | 48 | 0
928 | 466549 | 45 | 0
928 | 766423 | 37 | 0
928 | 1009752 | 48 | 0
928 | 132034 | 95 | 0
928 | 11204892 | 37 | 1
928 | 13706218 | 36 | 1
928 | 15255297 | 37 | 1
929 | 2724 | 98 | 0
929 | 10739 | 60 | 0
929 | 58173 | 28 | 0
929 | 83074 | 29 | 0
929 | 92415 | 28 | 0
929 | 119941 | 27 | 0
929 | 107409 | 19 | 0
929 | 155135 | 19 | 0
929 | 192083 | 19 | 0
929 | 246483 | 19 | 0
929 | 450200 | 14 | 0
929 | 658094 | 14 | 0
929 | 795611 | 14 | 0
929 | 1263590 | 13 | 0
929 | 1387259 | 12 | 0
929 | 2638781 | 14 | 0
929 | 4283150 | 11 | 0
929 | 174684 | 19 | 0
929 | 156988 | 19 | 0
929 | 135250 | 31 | 0
929 | 10412185 | 9 | 1
929 | 11229164 | 14 | 1
930 | 145451 | 114 | 0
930 | 167692 | 112 | 0
930 | 212618 | 112 | 0
930 | 231036 | 112 | 0
930 | 193309 | 110 | 0
930 | 263290 | 114 | 0
930 | 306611 | 94 | 0
930 | 375205 | 95 | 0
930 | 416462 | 74 | 0
930 | 497677 | 75 | 0
930 | 800372 | 78 | 0
930 | 1012935 | 65 | 0
930 | 1268654 | 63 | 0
930 | 11805256 | 58 | 1
930 | 11235793 | 48 | 1
931 | 36858 | 76 | 0
931 | 50493 | 82 | 0
931 | 57384 | 82 | 0
931 | 66733 | 80 | 0
931 | 75612 | 60 | 0
931 | 107166 | 59 | 0
931 | 123278 | 62 | 0
931 | 329707 | 39 | 0
931 | 349448 | 39 | 0
931 | 383617 | 40 | 0
931 | 446397 | 41 | 0
931 | 501452 | 42 | 0
931 | 589823 | 40 | 0
931 | 647334 | 40 | 0
931 | 1040072 | 31 | 0
931 | 10358960 | 21 | 1
931 | 15304928 | 39 | 1
931 | 36948649 | 31 | 1
931 | 82314 | 85 | 1
931 | 187306 | 60 | 1
932 | 24025 | 30 | 0
932 | 44494 | 30 | 0
932 | 48044 | 19 | 0
932 | 62083 | 20 | 0
932 | 81316 | 25 | 0
932 | 89256 | 26 | 0
932 | 105987 | 20 | 0
932 | 119044 | 20 | 0
932 | 182597 | 15 | 0
932 | 212346 | 15 | 0
932 | 252817 | 15 | 0
932 | 330392 | 15 | 0
932 | 520008 | 15 | 0
932 | 805633 | 10 | 0
932 | 10049786 | 10 | 1
932 | 9981159 | 16 | 1
932 | 106482 | 31 | 1
932 | 67476 | 24 | 1
933 | 106482 | 31 | 0
933 | 67476 | 24 | 0
933 | 76882 | 98 | 0
933 | 88485 | 109 | 0
933 | 129523 | 83 | 0
933 | 155992 | 82 | 0
933 | 145442 | 80 | 0
933 | 171202 | 82 | 0
933 | 190093 | 82 | 0
933 | 217822 | 59 | 0
933 | 298176 | 59 | 0
933 | 338954 | 60 | 0
933 | 380806 | 61 | 0
933 | 641621 | 52 | 0
933 | 1244854 | 52 | 0
933 | 1482296 | 52 | 1
933 | 10774065 | 32 | 1
933 | 10197431 | 43 | 1
933 | 11345443 | 53 | 1
933 | 9981786 | 52 | 1
933 | 4685957 | 51 | 1
933 | 56185 | 102 | 1
934 | 36798 | 56 | 0
934 | 69170 | 55 | 0
934 | 76847 | 56 | 0
934 | 318850 | 31 | 0
934 | 606399 | 30 | 0
934 | 1389886 | 28 | 0
935 | 44128 | 19 | 0
935 | 64880 | 18 | 0
935 | 77322 | 19 | 0
935 | 148764 | 18 | 0
935 | 203455 | 11 | 0
935 | 226023 | 11 | 0
935 | 254013 | 11 | 0
935 | 382345 | 11 | 0
936 | 29519 | 77 | 0
936 | 40934 | 72 | 0
936 | 52946 | 75 | 0
936 | 93738 | 56 | 0
936 | 110403 | 56 | 0
936 | 264736 | 37 | 0
936 | 311721 | 36 | 0
936 | 463579 | 32 | 0
936 | 533581 | 34 | 0
936 | 606746 | 34 | 0
936 | 636149 | 38 | 0
936 | 5582308 | 25 | 1
936 | 32408 | 75 | 1
937 | 3567 | 415 | 0
937 | 3885 | 415 | 0
937 | 4292 | 415 | 0
937 | 4742 | 417 | 0
937 | 5021 | 417 | 0
937 | 5468 | 417 | 0
937 | 5956 | 417 | 0
937 | 6488 | 419 | 0
937 | 6967 | 419 | 0
937 | 7697 | 419 | 0
937 | 8383 | 415 | 0
937 | 9530 | 415 | 0
937 | 10380 | 415 | 0
937 | 12852 | 415 | 0
937 | 17582 | 415 | 0
937 | 21769 | 414 | 0
937 | 58163 | 414 | 0
937 | 33233 | 209 | 0
937 | 35181 | 209 | 0
937 | 35686 | 209 | 0
937 | 41738 | 209 | 0
937 | 42337 | 209 | 0
937 | 46113 | 208 | 0
937 | 50947 | 207 | 0
937 | 55492 | 207 | 0
937 | 57915 | 207 | 0
937 | 60443 | 207 | 0
937 | 65835 | 207 | 0
937 | 70695 | 207 | 0
937 | 74839 | 207 | 0
937 | 93994 | 207 | 0
937 | 100931 | 207 | 0
937 | 103844 | 206 | 0
937 | 111509 | 206 | 0
937 | 114731 | 206 | 0
937 | 114731 | 206 | 0
937 | 136116 | 206 | 0
937 | 142058 | 206 | 0
937 | 142058 | 206 | 0
937 | 175893 | 206 | 0
937 | 178410 | 205 | 0
937 | 188869 | 205 | 0
937 | 244071 | 206 | 0
937 | 293716 | 206 | 0
937 | 431470 | 207 | 0
937 | 456751 | 206 | 0
937 | 504636 | 206 | 0
937 | 541883 | 206 | 0
937 | 642883 | 206 | 0
937 | 730829 | 207 | 0
938 | 6186 | 411 | 0
938 | 6659 | 411 | 0
938 | 7063 | 411 | 0
938 | 7603 | 411 | 0
938 | 8428 | 414 | 0
938 | 9482 | 414 | 0
938 | 10987 | 414 | 0
938 | 12731 | 411 | 0
938 | 14322 | 411 | 0
938 | 15646 | 411 | 0
938 | 17602 | 411 | 0
938 | 20698 | 411 | 0
938 | 23287 | 411 | 0
938 | 26982 | 411 | 0
938 | 31727 | 411 | 0
938 | 34152 | 411 | 0
938 | 37308 | 411 | 0
938 | 44520 | 411 | 0
938 | 45851 | 411 | 0
938 | 47922 | 411 | 0
938 | 50087 | 411 | 0
938 | 53127 | 411 | 0
938 | 58036 | 411 | 0
938 | 63398 | 411 | 0
938 | 103533 | 206 | 0
938 | 111445 | 206 | 0
938 | 119962 | 206 | 0
938 | 131046 | 206 | 0
938 | 156380 | 206 | 0
938 | 168331 | 206 | 0
938 | 189381 | 206 | 0
938 | 219433 | 206 | 0
938 | 239708 | 206 | 0
938 | 273685 | 206 | 0
938 | 294601 | 206 | 0
938 | 331442 | 206 | 0
938 | 362065 | 206 | 0
938 | 395518 | 206 | 0
938 | 444979 | 206 | 0
938 | 486092 | 206 | 0
938 | 838255 | 208 | 0
938 | 915705 | 208 | 0
939 | 2466114 | 203 | 0
939 | 2985058 | 206 | 0
939 | 4057169 | 204 | 0
939 | 3856982 | 199 | 0
939 | 52852116 | 188 | 0
939 | 52967267 | 186 | 0
939 | 66168635 | 185 | 0
939 | 93323399 | 174 | 0
939 | 91612877 | 164 | 0
939 | 130694433 | 169 | 0
939 | 179382767 | 157 | 0
939 | 197624694 | 142 | 0
939 | 270068841 | 134 | 0
939 | 330296211 | 127 | 0
939 | 373107216 | 115 | 0
939 | 1055916289 | 100 | 1
940 | 1807 | 753 | 0
940 | 2038 | 684 | 0
940 | 2317 | 710 | 0
940 | 3525 | 675 | 0
940 | 4041 | 701 | 0
940 | 6096 | 656 | 0
940 | 6642 | 642 | 0
940 | 7175 | 609 | 0
940 | 7489 | 604 | 0
940 | 8968 | 532 | 0
940 | 9522 | 529 | 0
940 | 20598 | 384 | 0
940 | 28058 | 300 | 0
940 | 35035 | 341 | 0
941 | 809 | 605 | 0
941 | 1524 | 624 | 0
941 | 1970 | 602 | 0
941 | 2823 | 594 | 0
941 | 5600 | 560 | 0
941 | 5995 | 609 | 0
941 | 13184 | 510 | 0
941 | 13416 | 473 | 0
941 | 24432 | 440 | 0
941 | 25293 | 393 | 0
941 | 36560 | 359 | 0
941 | 38498 | 331 | 0
941 | 64923 | 294 | 0
941 | 65499 | 273 | 0
942 | 290 | 563 | 0
942 | 4294 | 577 | 0
942 | 5948 | 508 | 0
942 | 8091 | 565 | 0
942 | 8965 | 578 | 0
942 | 10283 | 553 | 0
942 | 10285 | 529 | 0
942 | 10116 | 455 | 0
942 | 11306 | 459 | 0
942 | 12973 | 395 | 0
942 | 13894 | 386 | 0
942 | 31063 | 387 | 0
942 | 25522 | 348 | 0
942 | 51081 | 303 | 0
943 | 116 | 491 | 0
943 | 905 | 469 | 0
943 | 6483 | 425 | 0
943 | 7122 | 458 | 0
943 | 7896 | 403 | 0
943 | 22829 | 370 | 0
943 | 40887 | 307 | 0
943 | 36913 | 270 | 0
944 | 654 | 493 | 0
944 | 1779 | 499 | 0
944 | 4971 | 454 | 0
944 | 5509 | 444 | 0
944 | 17811 | 372 | 0
944 | 31899 | 307 | 0
945 | 12800 | 896 | 0
945 | 17300 | 966 | 0
945 | 36100 | 811 | 0
945 | 58200 | 896 | 0
945 | 100000 | 904 | 0
945 | 96800 | 824 | 0
945 | 114000 | 758 | 0
945 | 247000 | 752 | 0
945 | 600000 | 758 | 0
945 | 861000 | 663 | 0
945 | 966000 | 686 | 0
945 | 1560000 | 692 | 0
945 | 1990000 | 692 | 0
945 | 33600000 | 647 | 0
945 | 54100000 | 692 | 0
945 | 57800000 | 652 | 0
946 | 4707 | 797 | 0
946 | 5829 | 797 | 0
946 | 9856 | 692 | 0
946 | 12000 | 686 | 0
946 | 27800 | 697 | 0
946 | 35500 | 680 | 0
946 | 37900 | 680 | 0
946 | 43200 | 620 | 0
946 | 46200 | 620 | 0
946 | 83400 | 529 | 0
946 | 180000 | 452 | 0
946 | 639000 | 444 | 0
946 | 1710000 | 395 | 0
946 | 2160000 | 376 | 0
946 | 30900000 | 444 | 0
947 | 5827 | 746 | 0
947 | 7833 | 752 | 0
947 | 9081 | 739 | 0
947 | 10900 | 669 | 0
947 | 11600 | 620 | 0
947 | 16100 | 631 | 0
947 | 15600 | 692 | 0
947 | 35500 | 620 | 0
947 | 51000 | 626 | 0
947 | 36100 | 566 | 0
947 | 39800 | 491 | 0
947 | 65100 | 463 | 0
947 | 65200 | 552 | 0
947 | 87600 | 556 | 0
947 | 67400 | 552 | 0
947 | 108000 | 483 | 0
947 | 122000 | 405 | 0
947 | 161000 | 483 | 0
947 | 186000 | 412 | 0
947 | 242000 | 412 | 0
947 | 290000 | 412 | 0
947 | 337000 | 412 | 0
947 | 206000 | 346 | 0
947 | 310000 | 276 | 0
947 | 365000 | 340 | 0
947 | 649000 | 318 | 0
947 | 550000 | 273 | 0
947 | 887000 | 278 | 0
947 | 844000 | 247 | 0
947 | 1170000 | 343 | 0
947 | 1410000 | 323 | 0
947 | 1480000 | 343 | 0
947 | 2080000 | 318 | 0
947 | 3300000 | 318 | 0
947 | 3470000 | 271 | 0
947 | 4510000 | 276 | 0
947 | 6470000 | 276 | 0
947 | 11900000 | 273 | 0
947 | 13100000 | 273 | 0
947 | 23000000 | 276 | 0
947 | 26200000 | 247 | 0
947 | 84000000 | 273 | 0
948 | 5279 | 692 | 0
948 | 8226 | 692 | 0
948 | 17500 | 680 | 0
948 | 19000 | 674 | 0
948 | 39800 | 556 | 0
948 | 64100 | 552 | 0
948 | 67400 | 552 | 0
948 | 102000 | 547 | 0
948 | 95000 | 415 | 0
948 | 148000 | 412 | 0
948 | 153000 | 373 | 0
948 | 250000 | 343 | 0
948 | 290000 | 343 | 0
948 | 320000 | 343 | 0
948 | 445000 | 415 | 0
948 | 551000 | 343 | 0
948 | 705000 | 340 | 0
948 | 753000 | 340 | 0
948 | 598000 | 276 | 0
948 | 704000 | 278 | 0
948 | 790000 | 276 | 0
948 | 1030000 | 243 | 0
948 | 1210000 | 245 | 0
948 | 1150000 | 276 | 0
948 | 1530000 | 276 | 0
948 | 1980000 | 276 | 0
948 | 3140000 | 247 | 0
948 | 3830000 | 247 | 0
948 | 8840000 | 249 | 0
948 | 38800000 | 252 | 0
948 | 52200000 | 247 | 0
949 | 5452 | 585 | 0
949 | 8221 | 575 | 0
949 | 15100 | 600 | 0
949 | 19300 | 503 | 0
949 | 31100 | 444 | 0
949 | 34300 | 444 | 0
949 | 95000 | 373 | 0
949 | 107000 | 379 | 0
949 | 272000 | 307 | 0
949 | 490000 | 239 | 0
949 | 578000 | 239 | 0
949 | 1740000 | 208 | 0
949 | 10400000 | 173 | 0
950 | 1305 | 552 | 0
950 | 1488 | 552 | 0
950 | 3220 | 475 | 0
950 | 4053 | 467 | 0
950 | 5538 | 471 | 0
950 | 6632 | 415 | 0
950 | 6853 | 412 | 0
950 | 11800 | 408 | 0
950 | 19000 | 385 | 0
950 | 23100 | 329 | 0
950 | 32100 | 329 | 0
950 | 88900 | 288 | 0
950 | 209000 | 249 | 0
950 | 347000 | 206 | 0
950 | 568000 | 201 | 0
950 | 1520000 | 209 | 0
950 | 10900000 | 168 | 0
951 | 2966 | 467 | 0
951 | 3383 | 479 | 0
951 | 7564 | 412 | 0
951 | 9999 | 385 | 0
951 | 11400 | 388 | 0
951 | 17200 | 343 | 0
951 | 69400 | 276 | 0
951 | 160000 | 206 | 0
951 | 209000 | 206 | 0
951 | 285000 | 186 | 0
951 | 751000 | 208 | 0
951 | 3240000 | 179 | 0
951 | 10600000 | 151 | 0
952 | 1510 | 329 | 0
952 | 2241 | 346 | 0
952 | 2642 | 412 | 0
952 | 5348 | 269 | 0
952 | 17500 | 220 | 0
952 | 29500 | 206 | 0
952 | 69300 | 170 | 0
952 | 275000 | 137 | 0
952 | 341000 | 128 | 0
952 | 992000 | 116 | 0
952 | 1650000 | 101 | 0
952 | 4490000 | 103 | 0
952 | 10200000 | 110 | 0
953 | 1391 | 334 | 0
953 | 2597 | 307 | 0
953 | 3215 | 307 | 0
953 | 9502 | 239 | 0
953 | 121000 | 138 | 0
953 | 358000 | 110 | 0
953 | 532000 | 171 | 0
953 | 498000 | 133 | 0
953 | 928000 | 108 | 0
953 | 1250000 | 104 | 0
953 | 6240000 | 96 | 0
953 | 7600000 | 97 | 0
953 | 11100000 | 69 | 0
955 | 7866 | 1051 | 0
955 | 8970 | 1053 | 0
955 | 20239 | 1053 | 0
955 | 12523 | 999 | 0
955 | 19132 | 941 | 0
955 | 18566 | 916 | 0
955 | 27629 | 998 | 0
955 | 29893 | 1001 | 0
955 | 32101 | 945 | 0
955 | 36330 | 946 | 0
955 | 36603 | 913 | 0
955 | 37017 | 883 | 0
955 | 49410 | 885 | 0
955 | 54063 | 884 | 0
955 | 18018 | 1051 | 0
955 | 19276 | 1052 | 0
955 | 20013 | 1000 | 0
955 | 27837 | 1051 | 0
955 | 32221 | 1001 | 0
955 | 36603 | 997 | 0
955 | 28793 | 944 | 0
955 | 29670 | 942 | 0
955 | 27116 | 883 | 0
955 | 28471 | 886 | 0
956 | 96944 | 280 | 0
956 | 195558 | 272 | 0
956 | 216312 | 279 | 0
956 | 215753 | 285 | 0
956 | 187470 | 251 | 0
956 | 260360 | 269 | 0
956 | 297581 | 259 | 0
956 | 271360 | 235 | 0
956 | 368514 | 244 | 0
956 | 475636 | 252 | 0
956 | 603402 | 241 | 0
956 | 513122 | 205 | 0
956 | 569537 | 203 | 0
956 | 436350 | 217 | 0
956 | 534340 | 180 | 0
956 | 1026199 | 214 | 0
956 | 1525639 | 199 | 0
956 | 1542833 | 181 | 0
956 | 1064953 | 156 | 0
956 | 4355986 | 176 | 1
956 | 9871522 | 153 | 1
956 | 4520488 | 66 | 1
957 | 118510 | 295 | 0
957 | 243219 | 248 | 0
957 | 386408 | 254 | 0
957 | 433351 | 230 | 0
957 | 373633 | 217 | 0
957 | 260810 | 212 | 0
957 | 147393 | 215 | 0
957 | 1007789 | 128 | 0
957 | 21097118 | 113 | 0
957 | 4416485 | 156 | 1
958 | 149827 | 291 | 0
958 | 191389 | 328 | 0
958 | 224481 | 316 | 0
958 | 269263 | 314 | 0
958 | 297325 | 326 | 0
958 | 405520 | 327 | 0
958 | 572985 | 301 | 0
958 | 645370 | 264 | 0
958 | 1006920 | 252 | 0
958 | 1308610 | 245 | 0
958 | 240716 | 338 | 0
958 | 11370625 | 216 | 1
958 | 18538065 | 177 | 1
958 | 17542979 | 146 | 1
959 | 163217 | 336 | 0
959 | 235690 | 285 | 0
959 | 434808 | 263 | 0
959 | 906665 | 243 | 0
959 | 675752 | 284 | 0
959 | 4455908 | 208 | 1
959 | 14090817 | 232 | 1
960 | 763798 | 343 | 0
960 | 10247981 | 277 | 1
960 | 9066649 | 252 | 1
960 | 8847254 | 162 | 1
960 | 8847254 | 150 | 1
961 | 213691 | 332 | 0
961 | 213691 | 285 | 0
961 | 366294 | 301 | 0
961 | 340341 | 267 | 0
961 | 434808 | 225 | 0
961 | 692509 | 246 | 0
961 | 1309246 | 239 | 0
961 | 1246650 | 227 | 0
961 | 1714125 | 234 | 0
962 | 273005 | 340 | 0
962 | 434808 | 359 | 0
962 | 583388 | 365 | 0
962 | 627874 | 363 | 0
962 | 404002 | 317 | 0
962 | 884725 | 356 | 0
962 | 782739 | 322 | 0
962 | 863317 | 304 | 0
963 | 61594 | 127 | 0
963 | 207373 | 92 | 0
963 | 357393 | 108 | 0
963 | 452937 | 51 | 0
963 | 527672 | 84 | 0
963 | 658343 | 78 | 0
963 | 912976 | 84 | 0
963 | 1678475 | 66 | 0
963 | 2594870 | 75 | 0
963 | 15100683 | 56 | 0
963 | 208144 | 297 | 0
963 | 469908 | 234 | 0
963 | 940885 | 244 | 0
963 | 1543307 | 185 | 0
963 | 1592520 | 94 | 0
963 | 159841 | 275 | 0
963 | 307305 | 217 | 0
963 | 580006 | 254 | 0
964 | 435618 | 211 | 0
964 | 395445 | 167 | 0
964 | 571520 | 166 | 0
964 | 1085378 | 140 | 0
964 | 189763 | 190 | 0
964 | 866260 | 178 | 0
964 | 943895 | 130 | 0
964 | 1501586 | 157 | 0
964 | 57331 | 194 | 0
964 | 452595 | 143 | 0
964 | 621769 | 112 | 0
964 | 936559 | 88 | 0
964 | 1950164 | 74 | 0
964 | 28339 | 119 | 0
964 | 68129 | 106 | 0
964 | 124520 | 82 | 0
964 | 372759 | 92 | 0
964 | 1637894 | 61 | 0
964 | 49032 | 251 | 0
964 | 146780 | 214 | 0
964 | 193070 | 203 | 0
964 | 464159 | 182 | 0
964 | 946652 | 128 | 0
964 | 1315369 | 132 | 0
964 | 1467799 | 92 | 0
965 | 97366 | 277 | 0
965 | 9826311 | 59 | 0
966 | 97156 | 400 | 0
966 | 9805927 | 83 | 0
967 | 97716 | 477 | 0
967 | 9595673 | 104 | 0
968 | 100186 | 219 | 0
968 | 9838647 | 47 | 0
969 | 97324 | 298 | 0
969 | 9559623 | 62 | 0
970 | 95944 | 335 | 0
970 | 10016453 | 72 | 0
971 | 18129 | 1042 | 0
971 | 23823 | 944 | 0
971 | 55154 | 868 | 0
971 | 97082 | 780 | 0
971 | 2192416 | 831 | 1
971 | 2153146 | 732 | 1
972 | 16916 | 1082 | 0
972 | 48488 | 952 | 0
972 | 53579 | 949 | 0
972 | 2120008 | 862 | 1
972 | 2469045 | 837 | 1
972 | 2395778 | 806 | 1
973 | 2044 | 217 | 0
974 | 5696 | 251 | 0
974 | 10606 | 215 | 0
974 | 41326 | 178 | 0
977 | 50745 | 376 | 0
977 | 68561 | 394 | 0
977 | 94592 | 337 | 0
977 | 133755 | 358 | 0
977 | 123440 | 308 | 0
977 | 162595 | 277 | 0
977 | 241258 | 243 | 0
977 | 304631 | 338 | 0
977 | 373814 | 257 | 0
977 | 479150 | 228 | 0
977 | 497237 | 220 | 0
977 | 728404 | 255 | 0
977 | 749749 | 228 | 0
977 | 939387 | 285 | 0
977 | 931275 | 275 | 0
977 | 625470 | 204 | 0
977 | 884500 | 215 | 0
977 | 830694 | 196 | 0
977 | 944675 | 186 | 0
978 | 109279 | 236 | 0
978 | 396312 | 212 | 0
978 | 1342876 | 194 | 0
978 | 3908358 | 173 | 0
978 | 11579061 | 146 | 0
979 | 2736684 | 166 | 0
979 | 4267120 | 169 | 0
980 | 931899 | 166 | 0
980 | 519767 | 167 | 0
981 | 256256 | 167 | 0
981 | 1063008 | 168 | 0
982 | 1477218 | 170 | 0
982 | 541529 | 165 | 0
983 | 10455062 | 164 | 0
984 | 9319469 | 168 | 0
984 | 6436796 | 167 | 0
985 | 837625 | 172 | 0
985 | 362014 | 170 | 0
986 | 955792 | 157 | 0
986 | 1013395 | 148 | 0
986 | 1244146 | 166 | 0
986 | 1436599 | 139 | 0
986 | 1426709 | 176 | 0
986 | 1794196 | 130 | 0
986 | 1874668 | 103 | 0
986 | 2872637 | 118 | 0
986 | 4887782 | 155 | 0
987 | 500713 | 197 | 0
987 | 515151 | 177 | 0
987 | 640596 | 189 | 0
987 | 1009521 | 166 | 0
987 | 1561046 | 147 | 0
987 | 2258965 | 163 | 0
988 | 2809051 | 143 | 0
988 | 1606058 | 147 | 0
988 | 671677 | 137 | 0
988 | 505480 | 162 | 0
988 | 317730 | 173 | 0
988 | 297338 | 162 | 0
988 | 294534 | 180 | 0
988 | 305912 | 197 | 0
989 | 208014 | 249 | 0
989 | 424954 | 207 | 0
989 | 476913 | 204 | 0
989 | 488516 | 224 | 0
989 | 435182 | 222 | 0
989 | 582691 | 206 | 0
989 | 937164 | 165 | 0
989 | 1060062 | 165 | 0
989 | 1236906 | 169 | 0
989 | 1915351 | 143 | 0
990 | 709479 | 172 | 0
990 | 759080 | 176 | 0
990 | 836614 | 163 | 0
990 | 874819 | 146 | 0
990 | 1016678 | 159 | 0
990 | 1112067 | 144 | 0
990 | 1189815 | 148 | 0
990 | 1679820 | 142 | 0
990 | 2183812 | 137 | 0
990 | 2372154 | 146 | 0
990 | 2614190 | 132 | 0
990 | 2903404 | 129 | 0
990 | 3298812 | 136 | 0
990 | 3299795 | 149 | 0
990 | 8048809 | 114 | 0
990 | 8487734 | 137 | 0
990 | 10080541 | 116 | 0
990 | 10706835 | 127 | 0
991 | 10711622 | 145 | 0
991 | 11985343 | 139 | 0
991 | 13320237 | 167 | 0
991 | 31792081 | 162 | 0
991 | 34252109 | 140 | 0
992 | 41056407 | 202 | 0
992 | 11991596 | 163 | 0
992 | 11727991 | 177 | 0
992 | 13034545 | 214 | 0
992 | 8371545 | 199 | 0
992 | 1479903 | 181 | 0
993 | 300782 | 413 | 0
993 | 346873 | 408 | 0
993 | 472695 | 374 | 0
993 | 613821 | 369 | 0
993 | 708098 | 353 | 0
993 | 837244 | 309 | 0
993 | 1484755 | 227 | 0
993 | 1486802 | 199 | 0
993 | 1523449 | 187 | 0
993 | 2269581 | 302 | 0
993 | 2562237 | 235 | 0
993 | 2504819 | 212 | 0
993 | 6035681 | 189 | 0
993 | 11165677 | 230 | 0
993 | 9729606 | 145 | 0
993 | 73165 | 410 | 0
993 | 120049 | 410 | 0
993 | 132639 | 384 | 0
993 | 114648 | 296 | 0
993 | 308279 | 332 | 0
993 | 348906 | 332 | 0
993 | 494400 | 278 | 0
993 | 482394 | 273 | 0
993 | 791784 | 265 | 0
993 | 941948 | 256 | 0
993 | 1017057 | 204 | 0
993 | 1366057 | 248 | 0
993 | 1625417 | 236 | 0
993 | 5479679 | 194 | 0
994 | 358041 | 420 | 0
994 | 519455 | 378 | 0
994 | 670291 | 342 | 0
995 | 358020 | 417 | 0
995 | 466930 | 378 | 0
995 | 663103 | 338 | 0
995 | 201354 | 422 | 0
995 | 295260 | 380 | 0
995 | 565115 | 338 | 0
996 | 549194 | 203 | 0
996 | 684883 | 200 | 0
996 | 1110867 | 190 | 0
997 | 643012 | 193 | 0
997 | 454500 | 212 | 0
997 | 413465 | 193 | 0
998 | 197744 | 198 | 0
998 | 211191 | 192 | 0
998 | 566561 | 191 | 0
998 | 533670 | 159 | 0
998 | 594328 | 168 | 0
998 | 642380 | 152 | 0
998 | 654010 | 150 | 0
998 | 686062 | 194 | 0
998 | 796707 | 169 | 0
998 | 764041 | 152 | 0
998 | 914195 | 180 | 0
998 | 1397831 | 138 | 0
998 | 2380254 | 129 | 0
998 | 3096771 | 133 | 0
998 | 4595552 | 122 | 0
1001 | 25 | 586 | 0
1001 | 42 | 538 | 0
1001 | 50 | 506 | 0
1001 | 56 | 479 | 0
1001 | 155 | 486 | 0
1001 | 191 | 435 | 0
1002 | 166 | 278 | 0
1002 | 188 | 299 | 0
1002 | 251 | 278 | 0
1002 | 381 | 229 | 0
1003 | 12 | 555 | 0
1003 | 15 | 529 | 0
1003 | 29 | 516 | 0
1003 | 83 | 493 | 0
1004 | 158 | 206 | 0
1004 | 179 | 235 | 0
1004 | 294 | 251 | 0
1005 | 5964 | 776 | 0
1005 | 6672 | 775 | 0
1005 | 8274 | 784 | 0
1005 | 15139 | 773 | 0
1005 | 17983 | 582 | 0
1005 | 20639 | 587 | 0
1005 | 23694 | 585 | 0
1005 | 27444 | 578 | 0
1005 | 75928 | 377 | 0
1005 | 90215 | 379 | 0
1005 | 131840 | 380 | 0
1005 | 181437 | 375 | 0
1005 | 628 | 779 | 0
1005 | 2083 | 778 | 0
1005 | 2628 | 780 | 0
1005 | 2865 | 780 | 0
1005 | 4370 | 588 | 0
1005 | 5017 | 586 | 0
1005 | 5565 | 581 | 0
1005 | 16782 | 383 | 0
1005 | 19102 | 382 | 0
1005 | 23494 | 381 | 0
1005 | 27442 | 380 | 0
1006 | 48148284 | 111 | 0
1006 | 49186313 | 112 | 0
1006 | 50329231 | 111 | 0
1006 | 57013263 | 91 | 0
1006 | 60681135 | 91 | 0
1006 | 62193113 | 90 | 0
1006 | 72208196 | 86 | 0
1006 | 73886063 | 86 | 0
1006 | 79417419 | 86 | 0
1006 | 77613941 | 81 | 0
1006 | 79417419 | 80 | 0
1006 | 78253290 | 70 | 0
1006 | 81797888 | 70 | 0
1007 | 47833319 | 118 | 0
1007 | 33067507 | 118 | 0
1007 | 46213246 | 90 | 0
1007 | 51667979 | 95 | 0
1007 | 52350648 | 89 | 0
1007 | 55263323 | 91 | 0
1007 | 57577305 | 95 | 0
1007 | 80203110 | 62 | 0
1007 | 78253290 | 84 | 0
1007 | 75975974 | 84 | 0
1007 | 79157236 | 73 | 0
1007 | 79547831 | 74 | 0
1008 | 88540 | 108 | 0
1008 | 107586 | 108 | 0
1008 | 162171 | 108 | 0
1008 | 357160 | 99 | 0
1008 | 404827 | 99 | 0
1008 | 488426 | 99 | 0
1008 | 781118 | 90 | 0
1008 | 929490 | 90 | 0
1008 | 969136 | 90 | 0
1008 | 5092435 | 81 | 0
1014 | 48018 | 379 | 0
1014 | 50077 | 371 | 0
1014 | 58411 | 360 | 0
1014 | 55231 | 351 | 0
1014 | 63331 | 341 | 0
1015 | 83527 | 334 | 0
1015 | 80217 | 322 | 0
1015 | 90702 | 315 | 0
1015 | 94298 | 309 | 0
1016 | 137426 | 116 | 0
1016 | 193573 | 117 | 0
1016 | 241938 | 118 | 0
1016 | 260265 | 100 | 0
1016 | 238473 | 98 | 0
1016 | 142062 | 99 | 0
1016 | 546948 | 81 | 0
1016 | 667524 | 81 | 0
1016 | 4384719 | 63 | 0
1016 | 9962365 | 63 | 1
1016 | 10124711 | 61 | 1
1016 | 10136004 | 53 | 1
1017 | 12543 | 361 | 0
1017 | 10330 | 345 | 0
1017 | 8608 | 348 | 0
1017 | 65889 | 313 | 0
1017 | 71775 | 302 | 0
1017 | 152579 | 280 | 0
1017 | 206888 | 276 | 0
1017 | 225370 | 266 | 0
1017 | 353330 | 248 | 0
1017 | 398060 | 242 | 0
1017 | 491696 | 236 | 0
1017 | 1153505 | 225 | 0
1017 | 1339239 | 218 | 0
1017 | 2632069 | 218 | 0
1017 | 11575964 | 181 | 0
1017 | 12035706 | 194 | 0
1017 | 11957833 | 183 | 1
1018 | 11625 | 373 | 0
1018 | 12571 | 357 | 0
1018 | 12601 | 355 | 0
1018 | 37295 | 336 | 0
1018 | 50458 | 330 | 0
1018 | 28375 | 318 | 0
1018 | 166331 | 295 | 0
1018 | 184592 | 282 | 0
1018 | 233454 | 283 | 0
1018 | 543695 | 267 | 0
1018 | 632403 | 264 | 0
1018 | 600488 | 258 | 0
1018 | 1209584 | 240 | 0
1018 | 1588906 | 234 | 0
1018 | 2741719 | 222 | 0
1018 | 9426976 | 201 | 0
1018 | 9826895 | 191 | 1
1019 | 9362 | 599 | 0
1019 | 36893 | 552 | 0
1019 | 70329 | 495 | 0
1019 | 274060 | 450 | 0
1019 | 1122836 | 449 | 0
1019 | 2514923 | 430 | 1
1019 | 2967058 | 429 | 1
1020 | 6126 | 549 | 0
1020 | 11799 | 499 | 0
1020 | 81576 | 449 | 0
1020 | 198036 | 399 | 0
1020 | 793679 | 398 | 0
1020 | 1557865 | 377 | 1
1020 | 5073341 | 360 | 1
1023 | 281536 | 259 | 0
1023 | 803524 | 243 | 0
1023 | 1065177 | 239 | 0
1023 | 5007326 | 234 | 1
1024 | 349440 | 180 | 0
1024 | 498490 | 159 | 0
1024 | 3454574 | 145 | 0
1024 | 5233257 | 132 | 1
1025 | 369876 | 307 | 0
1025 | 990682 | 302 | 0
1025 | 2149912 | 294 | 1
1026 | 155119 | 201 | 0
1026 | 360424 | 154 | 0
1026 | 1347977 | 100 | 0
1026 | 4762858 | 68 | 1
1027 | 630694 | 27 | 0
1027 | 3718000 | 19 | 0
1027 | 4720238 | 17 | 0
1027 | 14017336 | 18 | 0
1027 | 13480844 | 22 | 0
1027 | 40018813 | 23 | 0
1027 | 33722232 | 21 | 0
1027 | 57594777 | 18 | 0
1027 | 42162687 | 17 | 0
1027 | 29560750 | 14 | 0
1027 | 19902803 | 14 | 0
1027 | 45726846 | 12 | 0
1027 | 183244645 | 17 | 1
1027 | 1708177480 | 18 | 1
1027 | 1401377526 | 17 | 1
1027 | 1361577792 | 17 | 1
1027 | 1341524272 | 16 | 1
1027 | 1356467553 | 11 | 0
1027 | 231991 | 31 | 0
1027 | 151314 | 26 | 0
1027 | 288162 | 18 | 0
1027 | 452001 | 15 | 0
1027 | 2026200 | 19 | 0
1027 | 3458472 | 16 | 0
1027 | 46441053 | 14 | 0
1027 | 29610361 | 16 | 0
1027 | 49383579 | 21 | 1
1027 | 2050019328 | 16 | 1
1027 | 2426746968 | 15 | 0
1027 | 1124261 | 25 | 0
1027 | 1972259 | 21 | 0
1027 | 4169821 | 21 | 0
1027 | 7361608 | 26 | 0
1027 | 7887135 | 24 | 0
1027 | 18431859 | 25 | 0
1027 | 19761718 | 24 | 0
1027 | 18899433 | 21 | 0
1027 | 39925380 | 20 | 0
1027 | 2688524865 | 20 | 1
1027 | 2841347143 | 18 | 1
1034 | 56134 | 238 | 0
1034 | 57152 | 238 | 0
1034 | 49904 | 238 | 0
1034 | 61608 | 238 | 0
1034 | 38343 | 238 | 0
1034 | 133097 | 198 | 0
1034 | 106859 | 198 | 0
1034 | 116751 | 198 | 0
1034 | 99546 | 198 | 0
1034 | 131279 | 198 | 0
1034 | 397570 | 158 | 0
1034 | 394315 | 158 | 0
1034 | 325001 | 158 | 0
1034 | 320861 | 158 | 0
1034 | 233291 | 158 | 0
1035 | 72299 | 238 | 0
1035 | 58831 | 238 | 0
1035 | 66219 | 238 | 0
1035 | 69015 | 238 | 0
1035 | 65757 | 238 | 0
1035 | 142449 | 198 | 0
1035 | 142526 | 198 | 0
1035 | 103666 | 198 | 0
1035 | 118690 | 198 | 0
1035 | 114789 | 198 | 0
1035 | 423397 | 158 | 0
1035 | 392505 | 158 | 0
1035 | 293760 | 158 | 0
1035 | 303898 | 158 | 0
1035 | 325926 | 158 | 0
1042 | 108900 | 364 | 0
1042 | 203388 | 361 | 0
1042 | 257045 | 321 | 0
1042 | 314323 | 320 | 0
1042 | 469970 | 322 | 0
1042 | 262726 | 301 | 0
1042 | 436720 | 300 | 0
1042 | 361211 | 280 | 0
1042 | 563464 | 280 | 0
1042 | 260577 | 240 | 0
1042 | 167200 | 219 | 0
1042 | 1031858 | 241 | 0
1042 | 3195696 | 300 | 0
1042 | 2508948 | 259 | 0
1042 | 1628202 | 221 | 0
1042 | 1702434 | 178 | 0
1042 | 3348261 | 199 | 0
1043 | 94363 | 359 | 0
1043 | 107700 | 359 | 0
1043 | 157991 | 359 | 0
1043 | 140722 | 320 | 0
1043 | 319330 | 319 | 0
1043 | 354940 | 319 | 0
1043 | 215572 | 280 | 0
1043 | 296060 | 279 | 0
1043 | 604308 | 280 | 0
1043 | 334132 | 259 | 0
1043 | 1068837 | 261 | 0
1043 | 1338271 | 259 | 0
1043 | 222294 | 240 | 0
1043 | 260508 | 240 | 0
1043 | 801052 | 239 | 0
1043 | 1016174 | 239 | 0
1043 | 4178802 | 240 | 0
1044 | 84089 | 399 | 0
1044 | 107801 | 397 | 0
1044 | 132129 | 357 | 0
1044 | 155951 | 358 | 0
1044 | 337938 | 358 | 0
1044 | 289771 | 339 | 0
1044 | 839089 | 339 | 0
1044 | 1166277 | 319 | 0
1044 | 1839362 | 318 | 0
1044 | 920176 | 298 | 0
1044 | 2161296 | 280 | 0
1044 | 864151 | 239 | 0
1044 | 3711471 | 298 | 0
1044 | 4682197 | 278 | 0
1044 | 5375134 | 277 | 0
1044 | 3903207 | 259 | 0
1045 | 64797 | 512 | 0
1045 | 116732 | 556 | 0
1045 | 172515 | 518 | 0
1045 | 214409 | 535 | 0
1045 | 271329 | 535 | 0
1045 | 272187 | 524 | 0
1045 | 228282 | 501 | 0
1045 | 152872 | 449 | 0
1045 | 378496 | 439 | 0
1045 | 445627 | 458 | 0
1045 | 1020044 | 447 | 0
1045 | 2076519 | 435 | 0
1045 | 10027099 | 423 | 1
1045 | 10475537 | 412 | 1
1045 | 10237316 | 404 | 1
1046 | 114593 | 356 | 0
1046 | 153494 | 347 | 0
1046 | 171429 | 335 | 0
1046 | 235286 | 356 | 0
1046 | 123057 | 319 | 0
1046 | 216548 | 314 | 0
1046 | 297748 | 330 | 0
1046 | 441824 | 303 | 0
1046 | 400087 | 293 | 0
1046 | 859762 | 283 | 0
1046 | 3220575 | 284 | 0
1046 | 10214254 | 280 | 1
1046 | 10541896 | 271 | 1
1047 | 32278 | 617 | 0
1047 | 34725 | 696 | 0
1047 | 97418 | 648 | 0
1047 | 162177 | 708 | 0
1047 | 301261 | 688 | 0
1047 | 161812 | 606 | 0
1047 | 314734 | 565 | 0
1047 | 294012 | 574 | 0
1047 | 455175 | 555 | 0
1047 | 1760522 | 538 | 0
1047 | 10040677 | 534 | 1
1047 | 10237316 | 513 | 1
1048 | 98 | 884 | 0
1048 | 308 | 702 | 0
1048 | 960 | 556 | 0
1048 | 130 | 949 | 0
1048 | 301 | 772 | 0
1048 | 857 | 653 | 0
1049 | 26 | 758 | 0
1049 | 106 | 617 | 0
1049 | 404 | 514 | 0
1049 | 23 | 807 | 0
1049 | 91 | 664 | 0
1049 | 609 | 536 | 0
1050 | 10 | 806 | 0
1050 | 352 | 694 | 0
1050 | 399 | 522 | 0
1050 | 51 | 863 | 0
1050 | 137 | 727 | 0
1050 | 315 | 610 | 0
1051 | 20 | 959 | 0
1051 | 44 | 837 | 0
1051 | 111 | 730 | 0
1051 | 516 | 587 | 0
1052 | 18 | 845 | 0
1052 | 23 | 784 | 0
1052 | 63 | 691 | 0
1052 | 305 | 552 | 0
1055 | 387741 | 956 | 0
1055 | 447756 | 938 | 0
1055 | 504807 | 938 | 0
1055 | 536002 | 938 | 0
1055 | 575992 | 939 | 0
1055 | 618966 | 939 | 0
1055 | 768098 | 939 | 0
1055 | 876412 | 939 | 0
1055 | 1485508 | 699 | 0
1055 | 1757081 | 699 | 0
1055 | 1865664 | 699 | 0
1055 | 2260303 | 699 | 0
1055 | 2343105 | 700 | 0
1055 | 2487902 | 700 | 0
1055 | 2942727 | 700 | 0
1055 | 3087332 | 700 | 0
1055 | 3398208 | 693 | 0
1055 | 3522695 | 693 | 0
1055 | 3695799 | 694 | 0
1055 | 4267842 | 700 | 0
1055 | 5829415 | 694 | 0
1056 | 453158 | 861 | 0
1056 | 805842 | 698 | 0
1056 | 1415930 | 706 | 0
1056 | 4019450 | 460 | 0
1056 | 8155645 | 460 | 0
1057 | 210337 | 444 | 0
1057 | 510897 | 462 | 0
1057 | 562341 | 441 | 0
1057 | 442419 | 318 | 0
1057 | 481162 | 295 | 0
1057 | 845441 | 337 | 0
1057 | 988079 | 337 | 0
1057 | 1957342 | 405 | 0
1057 | 1934008 | 251 | 0
1057 | 2978231 | 251 | 0
1058 | 234310 | 158 | 0
1058 | 267352 | 156 | 0
1058 | 416669 | 144 | 0
1058 | 697831 | 154 | 0
1058 | 575992 | 114 | 0
1058 | 855641 | 105 | 0
1058 | 2838736 | 129 | 0
1058 | 6493816 | 98 | 0
1068 | 4990 | 809 | 0
1068 | 80680 | 675 | 0
1068 | 102366 | 668 | 0
1068 | 153196 | 605 | 0
1068 | 259142 | 603 | 0
1068 | 381938 | 605 | 0
1068 | 276320 | 569 | 0
1068 | 422934 | 565 | 0
1068 | 1306428 | 534 | 0
1069 | 115062 | 194 | 0
1069 | 135348 | 184 | 0
1069 | 178370 | 190 | 0
1069 | 195249 | 178 | 0
1069 | 207625 | 136 | 0
1069 | 278668 | 133 | 0
1069 | 376208 | 136 | 0
1069 | 568407 | 184 | 0
1069 | 626162 | 161 | 0
1069 | 677652 | 133 | 0
1069 | 845032 | 175 | 0
1069 | 821055 | 138 | 0
1069 | 887787 | 136 | 0
1069 | 852526 | 102 | 0
1069 | 1478552 | 143 | 0
1069 | 1479728 | 123 | 0
1069 | 1438757 | 84 | 0
1069 | 1985877 | 123 | 0
1069 | 1691668 | 87 | 0
1070 | 254398 | 163 | 0
1070 | 608664 | 116 | 0
1071 | 119821 | 258 | 0
1071 | 127303 | 233 | 0
1071 | 186982 | 225 | 0
1071 | 230505 | 267 | 0
1071 | 230648 | 237 | 0
1071 | 263195 | 241 | 0
1071 | 430700 | 233 | 0
1071 | 426010 | 190 | 0
1071 | 503689 | 214 | 0
1071 | 554771 | 194 | 0
1071 | 1211296 | 181 | 0
1071 | 1349423 | 184 | 0
1071 | 1616181 | 175 | 0
1071 | 1865533 | 197 | 0
1071 | 1992375 | 207 | 1
1071 | 1994663 | 166 | 1
1072 | 259686 | 316 | 0
1072 | 1829968 | 249 | 0
1073 | 52201 | 267 | 0
1073 | 70361 | 267 | 0
1073 | 123156 | 227 | 0
1073 | 276893 | 231 | 0
1073 | 959607 | 186 | 0
1073 | 13846664 | 189 | 0
1074 | 752915 | 90 | 0
1074 | 1597247 | 90 | 0
1074 | 11050500 | 78 | 1
1074 | 11384245 | 69 | 1
1074 | 10253960 | 60 | 1
1075 | 173282 | 217 | 0
1075 | 167654 | 179 | 0
1075 | 695440 | 123 | 0
1075 | 852861 | 139 | 0
1075 | 959918 | 153 | 0
1075 | 1151703 | 156 | 0
1076 | 55027 | 169 | 0
1076 | 68953 | 196 | 0
1076 | 153807 | 160 | 0
1076 | 488983 | 159 | 0
1076 | 1322900 | 136 | 0
1077 | 27163 | 204 | 0
1077 | 386352 | 160 | 0
1077 | 1010890 | 104 | 0
1077 | 1266251 | 111 | 0
1077 | 2026783 | 93 | 0
1077 | 2982046 | 106 | 0
1078 | 53962 | 40 | 0
1078 | 69454 | 60 | 0
1078 | 82263 | 32 | 0
1078 | 119030 | 29 | 0
1078 | 119496 | 58 | 0
1078 | 197847 | 43 | 0
1078 | 602733 | 50 | 0
1078 | 763127 | 47 | 0
1078 | 943586 | 64 | 0
1078 | 992211 | 71 | 0
1078 | 1312207 | 49 | 0
1078 | 1301239 | 40 | 0
1078 | 2406154 | 37 | 0
1078 | 2610232 | 39 | 0
1078 | 2708066 | 62 | 0
1078 | 8030066 | 48 | 1
1078 | 12447472 | 19 | 0
1079 | 435959 | 68 | 0
1079 | 534745 | 68 | 0
1079 | 620411 | 67 | 0
1079 | 740089 | 68 | 0
1079 | 768121 | 66 | 0
1079 | 1034291 | 54 | 0
1079 | 1268705 | 54 | 0
1079 | 1570704 | 54 | 0
1079 | 8510698 | 54 | 1
1080 | 3761915 | 86 | 0
1080 | 4592594 | 94 | 0
1080 | 2201896 | 100 | 0
1080 | 2247579 | 96 | 0
1080 | 521439 | 233 | 0
1080 | 268451 | 275 | 0
1080 | 410336 | 207 | 0
1080 | 422941 | 192 | 0
1081 | 155052 | 287 | 0
1081 | 351119 | 219 | 0
1081 | 1969574 | 197 | 0
1081 | 2736714 | 142 | 0
1082 | 228722 | 256 | 0
1082 | 308445 | 212 | 0
1082 | 719686 | 177 | 0
1082 | 3511192 | 135 | 0
1083 | 211191 | 298 | 0
1083 | 544416 | 224 | 0
1083 | 923353 | 207 | 0
1083 | 1295848 | 179 | 0
1084 | 198930 | 241 | 0
1084 | 273671 | 190 | 0
1084 | 932603 | 167 | 0
1085 | 185523 | 275 | 0
1085 | 619738 | 221 | 0
1085 | 1475133 | 174 | 0
1086 | 136307 | 333 | 0
1086 | 267486 | 236 | 0
1086 | 524677 | 177 | 0
1086 | 770088 | 178 | 0
1086 | 1895833 | 147 | 0
1087 | 475713 | 233 | 0
1087 | 577061 | 197 | 0
1087 | 1473216 | 154 | 0
1089 | 19272 | 735 | 0
1089 | 20288 | 733 | 0
1089 | 21916 | 732 | 0
1089 | 23372 | 734 | 0
1089 | 24292 | 734 | 0
1089 | 26241 | 734 | 0
1089 | 27627 | 734 | 0
1089 | 30230 | 733 | 0
1089 | 33506 | 733 | 0
1089 | 36194 | 733 | 0
1089 | 38599 | 733 | 0
1089 | 44466 | 733 | 0
1089 | 56051 | 733 | 0
1089 | 48499 | 616 | 0
1089 | 80097 | 617 | 0
1089 | 85418 | 617 | 0
1089 | 92271 | 616 | 0
1089 | 97143 | 616 | 0
1089 | 106296 | 616 | 0
1089 | 113361 | 617 | 0
1089 | 119346 | 617 | 0
1089 | 162511 | 617 | 0
1089 | 67719 | 596 | 0
1089 | 89873 | 597 | 0
1089 | 97084 | 597 | 0
1089 | 97084 | 597 | 0
1089 | 97084 | 597 | 0
1089 | 107606 | 596 | 0
1089 | 119265 | 595 | 0
1089 | 152301 | 598 | 0
1089 | 184707 | 597 | 0
1089 | 127024 | 555 | 0
1089 | 128673 | 556 | 0
1089 | 135467 | 556 | 0
1089 | 140797 | 556 | 0
1089 | 142620 | 556 | 0
1089 | 154063 | 556 | 0
1089 | 168579 | 556 | 0
1089 | 179777 | 556 | 0
1089 | 189269 | 556 | 0
1089 | 196709 | 555 | 0
1089 | 241670 | 556 | 0
1089 | 254430 | 556 | 0
1089 | 188849 | 493 | 0
1089 | 212036 | 494 | 0
1089 | 311867 | 492 | 0
1089 | 441355 | 491 | 0
1089 | 464658 | 491 | 0
1089 | 508438 | 490 | 0
1089 | 508438 | 490 | 0
1089 | 640974 | 493 | 0
1089 | 1283875 | 493 | 0
1089 | 315611 | 468 | 0
1089 | 397839 | 468 | 0
1089 | 657042 | 468 | 0
1089 | 2565075 | 431 | 0
1089 | 3403970 | 430 | 0
1089 | 3724695 | 429 | 0
1089 | 9525409 | 428 | 1
1089 | 10695289 | 430 | 1
1089 | 9758946 | 395 | 1
1089 | 11535233 | 395 | 1
1089 | 18386168 | 466 | 1
1090 | 3459289 | 141 | 0
1090 | 3522964 | 128 | 0
1090 | 2474340 | 115 | 0
1090 | 5224795 | 95 | 0
1090 | 5054189 | 160 | 0
1090 | 5166060 | 145 | 0
1090 | 11296092 | 139 | 0
1091 | 4627620 | 96 | 0
1091 | 8844181 | 77 | 0
1091 | 9907059 | 92 | 0
1091 | 8564309 | 124 | 0
1091 | 10926009 | 117 | 0
1092 | 108681 | 239 | 0
1092 | 404223 | 198 | 0
1092 | 999228 | 158 | 0
1092 | 1862480 | 119 | 0
1092 | 220976 | 240 | 0
1092 | 659997 | 199 | 0
1092 | 1385978 | 159 | 0
1092 | 2380176 | 119 | 0
1092 | 220976 | 240 | 0
1092 | 809684 | 199 | 0
1092 | 1660403 | 159 | 0
1092 | 2804318 | 119 | 0
1092 | 140813 | 239 | 0
1092 | 222547 | 199 | 0
1092 | 609154 | 160 | 0
1092 | 1257950 | 120 | 0
1092 | 165145 | 238 | 0
1092 | 387178 | 199 | 0
1092 | 895791 | 160 | 0
1092 | 1696938 | 119 | 0
1092 | 79838 | 239 | 0
1092 | 454279 | 200 | 0
1092 | 1103075 | 160 | 0
1092 | 2032326 | 120 | 0
1092 | 207894 | 239 | 0
1092 | 594459 | 199 | 0
1092 | 1237233 | 160 | 0
1092 | 2221296 | 119 | 0
1092 | 305511 | 240 | 0
1092 | 832319 | 199 | 0
1092 | 1651834 | 159 | 0
1092 | 2733514 | 119 | 0
1092 | 335999 | 240 | 0
1092 | 978630 | 199 | 0
1092 | 1926194 | 159 | 0
1092 | 3160311 | 119 | 0
1092 | 218756 | 239 | 0
1092 | 396890 | 198 | 0
1092 | 872049 | 158 | 0
1092 | 1613956 | 119 | 0
1092 | 255176 | 240 | 0
1092 | 572646 | 198 | 0
1092 | 1163040 | 159 | 0
1092 | 2044255 | 119 | 0
1092 | 158178 | 239 | 0
1092 | 615099 | 199 | 0
1092 | 1375131 | 159 | 0
1092 | 2389678 | 119 | 0
1093 | 99337 | 305 | 0
1093 | 198467 | 250 | 0
1093 | 503863 | 199 | 0
1093 | 1097646 | 148 | 0
1093 | 2505209 | 100 | 0
1094 | 297844 | 300 | 0
1094 | 595068 | 250 | 0
1094 | 1196836 | 200 | 0
1094 | 2375322 | 150 | 0
1094 | 4972008 | 100 | 0
1095 | 500521 | 303 | 0
1095 | 893032 | 250 | 0
1095 | 1772372 | 198 | 0
1095 | 3588503 | 149 | 0
1095 | 7561583 | 101 | 0
1096 | 10021 | 251 | 0
1096 | 29392 | 202 | 0
1096 | 79803 | 152 | 0
1096 | 159173 | 100 | 0
1097 | 10030 | 301 | 0
1097 | 20248 | 249 | 0
1097 | 48731 | 202 | 0
1097 | 98336 | 152 | 0
1097 | 304452 | 102 | 0
1098 | 30437 | 303 | 0
1098 | 59454 | 251 | 0
1098 | 147880 | 202 | 0
1098 | 298403 | 152 | 0
1098 | 717544 | 102 | 0
1101 | 484010 | 182 | 0
1101 | 551466 | 182 | 0
1101 | 615390 | 161 | 0
1101 | 668049 | 161 | 0
1101 | 704385 | 162 | 0
1101 | 703449 | 153 | 0
1101 | 729436 | 147 | 0
1101 | 1011921 | 126 | 0
1101 | 1193377 | 125 | 0
1101 | 1346443 | 113 | 0
1101 | 2031390 | 113 | 0
1101 | 2429496 | 113 | 0
1102 | 626351 | 191 | 0
1102 | 706859 | 178 | 0
1102 | 1070061 | 157 | 0
1102 | 1589807 | 134 | 0
1102 | 782336 | 191 | 0
1102 | 953589 | 179 | 0
1102 | 1324001 | 156 | 0
1102 | 2015242 | 133 | 0
1102 | 689886 | 191 | 0
1102 | 738399 | 178 | 0
1102 | 926873 | 178 | 0
1102 | 1928931 | 134 | 0
1102 | 650984 | 191 | 0
1102 | 664022 | 177 | 0
1102 | 1184750 | 156 | 0
1102 | 1669401 | 132 | 0
1103 | 14234 | 297 | 0
1103 | 63212 | 283 | 0
1103 | 74866 | 309 | 0
1103 | 84519 | 304 | 0
1103 | 98946 | 300 | 0
1103 | 140603 | 305 | 0
1103 | 170689 | 305 | 0
1103 | 185800 | 305 | 0
1103 | 97785 | 283 | 0
1103 | 145981 | 244 | 0
1103 | 183771 | 246 | 0
1103 | 234416 | 202 | 0
1103 | 207674 | 200 | 0
1103 | 181748 | 202 | 0
1103 | 345467 | 203 | 0
1103 | 434925 | 202 | 0
1103 | 462084 | 203 | 0
1103 | 1070084 | 103 | 0
1103 | 1802127 | 101 | 0
1103 | 2135349 | 101 | 0
1103 | 2499657 | 102 | 0
1103 | 4988058 | 99 | 0
1103 | 5363711 | 101 | 0
1103 | 5981573 | 102 | 0
1103 | 6752080 | 102 | 0
1104 | 60299 | 278 | 0
1104 | 70750 | 300 | 0
1104 | 100433 | 274 | 0
1104 | 128589 | 302 | 0
1104 | 182464 | 294 | 0
1104 | 136508 | 239 | 0
1104 | 162590 | 240 | 0
1104 | 263008 | 239 | 0
1104 | 561770 | 201 | 0
1104 | 378977 | 205 | 0
1104 | 2458419 | 102 | 0
1104 | 2683245 | 101 | 0
1104 | 2971726 | 100 | 0
1104 | 8996035 | 99 | 0
1104 | 10407044 | 99 | 0
1104 | 12039780 | 99 | 0
1104 | 12577405 | 100 | 0
1105 | 21928 | 435 | 0
1105 | 734720 | 267 | 0
1105 | 887473 | 266 | 0
1105 | 1125161 | 230 | 0
1105 | 1480658 | 226 | 0
1105 | 1728077 | 225 | 0
1105 | 1873152 | 177 | 0
1105 | 2507697 | 174 | 0
1105 | 3136098 | 176 | 0
1106 | 409639 | 139 | 0
1106 | 473553 | 139 | 0
1106 | 619240 | 139 | 0
1106 | 606552 | 130 | 0
1106 | 721845 | 130 | 0
1106 | 804766 | 130 | 0
1106 | 602864 | 121 | 0
1106 | 696926 | 121 | 0
1106 | 788359 | 121 | 0
1106 | 788359 | 121 | 0
1106 | 739467 | 111 | 0
1106 | 772340 | 111 | 0
1106 | 1293909 | 100 | 0
1106 | 1484987 | 100 | 0
1106 | 1999040 | 100 | 0
1106 | 1575961 | 88 | 0
1106 | 2348126 | 88 | 0
1106 | 2524673 | 88 | 0
1107 | 108169 | 519 | 0
1107 | 147755 | 521 | 0
1107 | 180850 | 503 | 0
1107 | 213574 | 433 | 0
1107 | 229827 | 435 | 0
1107 | 294452 | 430 | 0
1107 | 344704 | 351 | 0
1107 | 506711 | 353 | 0
1107 | 679599 | 352 | 0
1107 | 912170 | 320 | 0
1107 | 1157991 | 316 | 0
1107 | 1281250 | 307 | 0
1107 | 1247299 | 282 | 0
1107 | 930077 | 279 | 0
1108 | 165022 | 419 | 0
1108 | 282420 | 412 | 0
1108 | 485381 | 353 | 0
1108 | 530299 | 306 | 0
1108 | 494448 | 252 | 0
1108 | 675850 | 313 | 0
1108 | 716804 | 351 | 0
1108 | 899080 | 351 | 0
1108 | 779108 | 309 | 0
1108 | 852043 | 306 | 0
1108 | 1192895 | 278 | 0
1108 | 1179902 | 263 | 0
1108 | 1161044 | 253 | 0
1108 | 1360347 | 265 | 0
1108 | 1670613 | 263 | 0
1108 | 1609276 | 246 | 0
1108 | 1502505 | 241 | 0
1108 | 1447750 | 233 | 0
1108 | 1469377 | 205 | 0
1108 | 4588667 | 223 | 0
1108 | 647728 | 299 | 0
1108 | 754698 | 300 | 0
1108 | 869509 | 276 | 0
1108 | 930974 | 269 | 0
1108 | 1023794 | 276 | 0
1108 | 1079490 | 286 | 0
1109 | 951061 | 136 | 0
1109 | 1210211 | 134 | 0
1109 | 1635805 | 113 | 0
1109 | 1857870 | 136 | 0
1109 | 2045029 | 112 | 0
1109 | 2259776 | 112 | 0
1109 | 2476936 | 139 | 0
1109 | 3389318 | 111 | 0
1110 | 953761 | 183 | 0
1110 | 1212658 | 195 | 0
1110 | 1463310 | 197 | 0
1110 | 1534508 | 187 | 0
1111 | 4323820 | 152 | 0
1111 | 4667952 | 149 | 0
1111 | 5098646 | 147 | 0
1111 | 5407098 | 147 | 0
1112 | 135018 | 588 | 0
1112 | 186323 | 588 | 0
1113 | 65614 | 142 | 0
1113 | 387468 | 84 | 0
1114 | 337125 | 144 | 0
1114 | 384805 | 149 | 0
1114 | 404411 | 149 | 0
1114 | 439331 | 149 | 0
1114 | 465582 | 148 | 0
1114 | 505814 | 147 | 0
1114 | 544958 | 147 | 0
1114 | 563315 | 147 | 0
1114 | 587098 | 148 | 0
1114 | 670210 | 151 | 0
1114 | 959992 | 97 | 0
1114 | 2234373 | 97 | 0
1114 | 2861937 | 111 | 0
1114 | 3522173 | 103 | 0
1114 | 3827199 | 100 | 0
1114 | 4265991 | 89 | 0
1114 | 4867924 | 96 | 0
1114 | 7999900 | 98 | 0
1114 | 93287523 | 52 | 0
1114 | 4334724 | 96 | 0
1114 | 2368429 | 94 | 1
1114 | 4159850 | 93 | 1
1114 | 5692553 | 108 | 1
1114 | 6445193 | 109 | 1
1114 | 6957715 | 83 | 1
1114 | 8426076 | 72 | 1
1114 | 9539574 | 74 | 1
1114 | 13380535 | 87 | 1
1114 | 18858756 | 53 | 1
1114 | 20320575 | 52 | 1
1115 | 54181 | 342 | 0
1115 | 70868 | 339 | 0
1115 | 84590 | 325 | 0
1115 | 95676 | 240 | 0
1115 | 117069 | 324 | 0
1115 | 324610 | 247 | 0
1115 | 363464 | 246 | 0
1115 | 854195 | 250 | 0
1115 | 24404 | 324 | 0
1115 | 26937 | 327 | 0
1115 | 29525 | 330 | 0
1115 | 52097 | 250 | 0
1115 | 80742 | 245 | 0
1115 | 99067 | 252 | 0
1115 | 348450 | 241 | 0
1115 | 724304 | 159 | 0
1115 | 2423423 | 161 | 0
1116 | 251585 | 522 | 0
1116 | 300186 | 520 | 0
1116 | 350751 | 505 | 0
1116 | 1074113 | 369 | 0
1116 | 2207632 | 370 | 0
1116 | 2767611 | 368 | 0
1116 | 76274 | 511 | 0
1116 | 167545 | 384 | 0
1116 | 214500 | 389 | 0
1116 | 459970 | 388 | 0
1116 | 581039 | 367 | 0
1116 | 1054021 | 294 | 0
1116 | 1740264 | 296 | 0
1116 | 3087881 | 260 | 0
1117 | 47617 | 98 | 0
1117 | 81321 | 98 | 0
1117 | 93628 | 97 | 0
1117 | 357638 | 77 | 0
1117 | 871118 | 57 | 0
1117 | 1641770 | 57 | 0
1117 | 2100727 | 57 | 0
1117 | 4969358 | 47 | 0
1117 | 50027 | 97 | 0
1117 | 57599 | 96 | 0
1117 | 72157 | 96 | 0
1117 | 378307 | 78 | 0
1117 | 340386 | 78 | 0
1117 | 988787 | 58 | 0
1117 | 1876705 | 57 | 0
1117 | 2367523 | 58 | 0
1117 | 5369842 | 47 | 0
1118 | 181893 | 156 | 0
1118 | 283453 | 156 | 0
1118 | 670222 | 135 | 0
1118 | 1433630 | 136 | 0
1118 | 5136803 | 115 | 0
1118 | 7618044 | 118 | 0
1118 | 9040251 | 95 | 0
1118 | 463991 | 157 | 0
1118 | 803653 | 156 | 0
1118 | 1081975 | 133 | 0
1118 | 1364677 | 136 | 0
1118 | 1985950 | 112 | 0
1118 | 3159787 | 116 | 0
1121 | 111376 | 234 | 0
1121 | 168884 | 218 | 0
1121 | 244112 | 204 | 0
1122 | 106128 | 235 | 0
1122 | 195729 | 223 | 0
1122 | 225227 | 205 | 0
1123 | 2854392 | 236 | 0
1123 | 2337336 | 220 | 0
1123 | 3062821 | 203 | 0
1123 | 1169748 | 235 | 0
1123 | 4331574 | 222 | 0
1123 | 8646799 | 203 | 1
1124 | 555676 | 240 | 0
1124 | 2267105 | 226 | 0
1124 | 8950882 | 210 | 1
1124 | 1989684 | 223 | 0
1124 | 3275067 | 210 | 1
1125 | 1763920 | 236 | 0
1125 | 3485407 | 221 | 0
1125 | 2008246 | 204 | 0
1125 | 2963678 | 236 | 0
1125 | 1499879 | 201 | 0
1125 | 7840905 | 219 | 0
1126 | 823176 | 238 | 0
1126 | 4234095 | 226 | 0
1126 | 3600295 | 206 | 0
1126 | 4899377 | 225 | 0
1127 | 444516 | 234 | 0
1127 | 1912891 | 221 | 0
1127 | 3542385 | 199 | 1
1128 | 474304 | 238 | 0
1128 | 878339 | 224 | 0
1128 | 2561243 | 206 | 1
1129 | 114533 | 223 | 0
1129 | 127580 | 213 | 0
1129 | 178757 | 208 | 0
1129 | 547324 | 208 | 0
1129 | 588425 | 187 | 0
1129 | 685054 | 149 | 0
1129 | 867748 | 157 | 0
1129 | 847980 | 200 | 0
1129 | 1573530 | 162 | 0
1129 | 1911631 | 139 | 1
1130 | 95232 | 219 | 0
1130 | 198958 | 196 | 0
1130 | 204488 | 158 | 0
1130 | 230401 | 156 | 0
1130 | 368599 | 135 | 0
1130 | 809092 | 133 | 0
1130 | 1156877 | 114 | 0
1130 | 1215197 | 116 | 0
1130 | 2056166 | 96 | 1
1131 | 169326 | 1304 | 0
1131 | 312378 | 1251 | 0
1131 | 273005 | 1202 | 0
1131 | 297443 | 1201 | 0
1131 | 485479 | 1098 | 0
1131 | 597855 | 1103 | 0
1131 | 227187 | 1148 | 0
1131 | 419122 | 1051 | 0
1131 | 1144223 | 1097 | 0
1131 | 832171 | 1050 | 0
1131 | 873956 | 998 | 0
1131 | 1913881 | 952 | 0
1131 | 3800032 | 954 | 0
1131 | 3321059 | 1002 | 0
1131 | 2085206 | 951 | 0
1132 | 232821 | 1152 | 0
1132 | 95218954 | 1007 | 0
1132 | 1172597425 | 908 | 1
1133 | 509855 | 1252 | 0
1133 | 692509 | 1247 | 0
1133 | 5289374 | 1205 | 0
1133 | 375377 | 1201 | 0
1133 | 312378 | 1200 | 0
1133 | 11165350 | 1153 | 0
1133 | 1516530 | 1100 | 0
1133 | 1089517 | 1054 | 0
1133 | 701043 | 1103 | 0
1133 | 26968144 | 955 | 0
1134 | 89563 | 1152 | 0
1134 | 8120345 | 1104 | 0
1134 | 19613414 | 1154 | 0
1134 | 25995227 | 1153 | 0
1134 | 49751767 | 1053 | 0
1134 | 34034149 | 1008 | 0
1134 | 69250918 | 1058 | 0
1134 | 120167558 | 1103 | 0
1134 | 221689274 | 1007 | 0
1134 | 276369022 | 1007 | 0
1134 | 1231474808 | 1009 | 1
1134 | 1144222908 | 958 | 1
1135 | 207428 | 154 | 0
1135 | 281227 | 153 | 0
1135 | 376864 | 155 | 0
1135 | 834517 | 114 | 0
1135 | 1425569 | 96 | 0
1135 | 1664060 | 100 | 0
1136 | 115777 | 226 | 0
1136 | 140806 | 213 | 0
1136 | 192060 | 204 | 0
1136 | 575016 | 208 | 0
1136 | 623835 | 182 | 0
1136 | 677183 | 149 | 0
1136 | 886400 | 161 | 0
1136 | 845379 | 192 | 0
1136 | 1427382 | 164 | 0
1136 | 1971615 | 138 | 1
1137 | 194511 | 156 | 0
1137 | 340929 | 136 | 0
1137 | 686568 | 106 | 0
1137 | 766341 | 104 | 0
1137 | 1327748 | 86 | 0
1137 | 1956398 | 86 | 0
1138 | 100580 | 211 | 0
1138 | 203725 | 186 | 0
1138 | 222195 | 151 | 0
1138 | 246581 | 153 | 0
1138 | 410266 | 132 | 0
1138 | 835816 | 132 | 0
1138 | 1224446 | 113 | 0
1138 | 1304902 | 112 | 0
1138 | 2013817 | 93 | 1
1139 | 38074 | 88 | 0
1139 | 67943 | 87 | 0
1139 | 97965 | 70 | 0
1139 | 221775 | 48 | 0
1139 | 469123 | 53 | 0
1139 | 706284 | 48 | 0
1139 | 1174460 | 48 | 0
1139 | 1241928 | 44 | 0
1139 | 2008940 | 48 | 1
1139 | 1979660 | 44 | 1
1140 | 17062 | 132 | 0
1140 | 20213 | 131 | 0
1140 | 84130 | 117 | 0
1140 | 463679 | 78 | 0
1140 | 483752 | 78 | 0
1140 | 698897 | 87 | 0
1140 | 2043663 | 79 | 1
1140 | 2013597 | 71 | 1
1140 | 2069476 | 61 | 1
1141 | 8305 | 101 | 0
1141 | 23550 | 100 | 0
1141 | 204158 | 92 | 0
1141 | 261176 | 91 | 0
1141 | 303672 | 82 | 0
1141 | 340241 | 82 | 0
1141 | 403194 | 74 | 0
1141 | 496678 | 75 | 0
1141 | 1079048 | 65 | 0
1142 | 1899 | 135 | 0
1142 | 11476 | 116 | 0
1142 | 30168 | 117 | 0
1142 | 150859 | 99 | 0
1142 | 266384 | 100 | 0
1142 | 578446 | 82 | 0
1142 | 912966 | 99 | 0
1142 | 1256922 | 74 | 0
1142 | 1670181 | 74 | 0
1142 | 1703800 | 83 | 0
1142 | 1978966 | 66 | 1
1143 | 904977 | 130 | 0
1143 | 230970 | 210 | 0
1143 | 430535 | 190 | 0
1143 | 335057 | 210 | 0
1143 | 351379 | 210 | 0
1143 | 1275950 | 150 | 0
1143 | 918680 | 170 | 0
1143 | 1596510 | 150 | 0
1144 | 376452 | 170 | 0
1144 | 230034 | 210 | 0
1144 | 656300 | 150 | 0
1144 | 668305 | 150 | 0
1144 | 340869 | 190 | 0
1144 | 638360 | 170 | 0
1144 | 1601092 | 130 | 0
1145 | 23816 | 38 | 0
1145 | 50110 | 32 | 0
1145 | 45232 | 26 | 0
1145 | 139715 | 31 | 0
1145 | 159791 | 28 | 0
1145 | 234850 | 34 | 0
1146 | 14342 | 53 | 0
1146 | 15907 | 57 | 0
1146 | 23080 | 50 | 0
1146 | 35517 | 48 | 0
1146 | 65258 | 54 | 0
1146 | 85214 | 59 | 0
1146 | 113049 | 55 | 0
1146 | 137286 | 47 | 0
1146 | 301335 | 56 | 0
1146 | 817193 | 39 | 0
1146 | 990006 | 47 | 0
1146 | 1989681 | 49 | 1
1146 | 1930620 | 52 | 1
1147 | 214743 | 37 | 0
1147 | 241149 | 41 | 0
1147 | 263365 | 37 | 0
1147 | 486111 | 32 | 0
1147 | 546178 | 33 | 0
1147 | 923224 | 31 | 0
1147 | 1037698 | 30 | 0
1147 | 1132343 | 30 | 0
1147 | 2058869 | 29 | 1
1148 | 29936 | 59 | 0
1148 | 55162 | 68 | 0
1148 | 88050 | 55 | 0
1148 | 98945 | 55 | 0
1148 | 98885 | 60 | 0
1148 | 94640 | 62 | 0
1148 | 188089 | 46 | 0
1148 | 362158 | 51 | 0
1148 | 506287 | 52 | 0
1148 | 1179520 | 48 | 0
1149 | 214743 | 37 | 0
1149 | 241149 | 41 | 0
1149 | 263365 | 37 | 0
1149 | 486111 | 32 | 0
1149 | 546178 | 33 | 0
1149 | 923224 | 31 | 0
1149 | 1037698 | 30 | 0
1149 | 1132343 | 30 | 0
1149 | 2058869 | 29 | 1
1150 | 29936 | 59 | 0
1150 | 55162 | 68 | 0
1150 | 88050 | 55 | 0
1150 | 98945 | 55 | 0
1150 | 98885 | 60 | 0
1150 | 94640 | 62 | 0
1150 | 188089 | 46 | 0
1150 | 362158 | 51 | 0
1150 | 506287 | 52 | 0
1150 | 1179520 | 48 | 0
1151 | 256269 | 243 | 0
1151 | 414373 | 240 | 0
1151 | 458004 | 204 | 0
1151 | 496195 | 221 | 0
1151 | 570850 | 222 | 0
1151 | 755546 | 208 | 0
1151 | 923033 | 233 | 0
1151 | 1105295 | 212 | 0
1151 | 1010062 | 193 | 0
1151 | 1649648 | 203 | 0
1152 | 283253 | 235 | 0
1152 | 356594 | 232 | 0
1152 | 363806 | 201 | 0
1152 | 422753 | 225 | 0
1152 | 462613 | 228 | 0
1152 | 537570 | 236 | 0
1152 | 676760 | 211 | 0
1152 | 755546 | 244 | 0
1152 | 1150455 | 187 | 0
1152 | 2118785 | 227 | 1
1154 | 19108 | 204 | 0
1154 | 51278 | 82 | 0
1154 | 32629 | 103 | 0
1154 | 100181 | 77 | 0
1154 | 114348 | 79 | 0
1154 | 448535 | 54 | 0
1154 | 629255 | 40 | 0
1155 | 2584 | 198 | 0
1155 | 4636 | 167 | 0
1155 | 14652 | 147 | 0
1155 | 30308 | 156 | 0
1155 | 45867 | 125 | 0
1155 | 156281 | 101 | 0
1155 | 693575 | 83 | 0
1156 | 5765 | 215 | 0
1156 | 4064 | 191 | 0
1156 | 5815 | 177 | 0
1157 | 3121 | 192 | 0
1157 | 16406 | 143 | 0
1157 | 10836 | 159 | 0
1157 | 19624 | 136 | 0
1157 | 32971 | 131 | 0
1158 | 4134 | 124 | 0
1158 | 1522 | 150 | 0
1158 | 8711 | 117 | 0
1158 | 16229 | 101 | 0
1158 | 11227 | 90 | 0
1158 | 43662 | 75 | 0
1158 | 76132 | 62 | 0
1158 | 98190 | 57 | 0
1158 | 108881 | 51 | 0
1158 | 738886 | 42 | 0
1158 | 3622 | 118 | 0
1158 | 4093 | 107 | 0
1158 | 4170 | 101 | 0
1158 | 1043 | 150 | 0
1158 | 26470 | 70 | 0
1158 | 11223 | 83 | 0
1158 | 13561 | 93 | 0
1158 | 15018 | 61 | 0
1158 | 82048 | 53 | 0
1158 | 115279 | 58 | 0
1159 | 4061 | 160 | 0
1159 | 12708 | 123 | 0
1159 | 76914 | 75 | 0
1159 | 85363 | 84 | 0
1159 | 36538 | 101 | 0
1159 | 2039 | 162 | 0
1159 | 8156 | 124 | 0
1159 | 20938 | 101 | 0
1159 | 12582 | 107 | 0
1160 | 3086 | 124 | 0
1160 | 3625 | 149 | 0
1160 | 8310 | 118 | 0
1160 | 7998 | 104 | 0
1160 | 9296 | 90 | 0
1160 | 13693 | 99 | 0
1160 | 14075 | 82 | 0
1160 | 18849 | 73 | 0
1160 | 30482 | 63 | 0
1160 | 51184 | 53 | 0
1160 | 75390 | 57 | 0
1160 | 460900 | 41 | 0
1160 | 3114 | 116 | 0
1160 | 3202 | 102 | 0
1160 | 5185 | 125 | 0
1160 | 8461 | 97 | 0
1160 | 8699 | 84 | 0
1160 | 9285 | 69 | 0
1160 | 15186 | 93 | 0
1160 | 21295 | 62 | 0
1160 | 24066 | 57 | 0
1160 | 23167 | 53 | 0
1160 | 25986 | 78 | 0
1161 | 5595 | 142 | 0
1161 | 19233 | 100 | 0
1161 | 29110 | 83 | 0
1161 | 51260 | 75 | 0
1161 | 23201 | 75 | 0
1161 | 16216 | 83 | 0
1161 | 15909 | 78 | 0
1161 | 16208 | 74 | 0
1161 | 16358 | 70 | 0
1161 | 4897 | 106 | 0
1161 | 5862 | 126 | 0
1161 | 1466 | 160 | 0
1161 | 11339 | 101 | 0
1162 | 8181 | 258 | 0
1162 | 28138 | 208 | 0
1162 | 168872 | 165 | 0
1162 | 402195 | 150 | 0
1162 | 382965 | 96 | 0
1163 | 1661 | 274 | 0
1163 | 6162 | 245 | 0
1163 | 6159 | 211 | 0
1163 | 7509 | 215 | 0
1163 | 45074 | 179 | 0
1163 | 114683 | 162 | 0
1164 | 9232 | 167 | 0
1164 | 9059 | 166 | 0
1164 | 7642 | 159 | 0
1164 | 23048 | 150 | 0
1164 | 68248 | 162 | 0
1164 | 326527 | 123 | 0
1164 | 4101 | 170 | 0
1165 | 4770 | 180 | 0
1165 | 5146 | 199 | 0
1165 | 10237 | 151 | 0
1165 | 69471 | 124 | 0
1166 | 348000 | 290 | 0
1166 | 214000 | 360 | 0
1166 | 91500 | 500 | 0
1166 | 48300 | 640 | 0
1167 | 162711 | 520 | 0
1167 | 220664 | 450 | 0
1167 | 464954 | 360 | 0
1167 | 132464 | 520 | 0
1167 | 185447 | 450 | 0
1167 | 366536 | 360 | 0
1167 | 73560 | 520 | 0
1167 | 123274 | 450 | 0
1167 | 230367 | 360 | 0
1167 | 1000000 | 270 | 1
1167 | 59111 | 520 | 0
1167 | 103675 | 450 | 0
1167 | 163443 | 360 | 0
1167 | 586464 | 270 | 0
1167 | 57457 | 520 | 0
1167 | 83697 | 450 | 0
1167 | 159810 | 360 | 0
1167 | 510750 | 270 | 0
1167 | 47727 | 520 | 0
1167 | 67622 | 450 | 0
1167 | 127807 | 360 | 0
1167 | 306577 | 270 | 0
1168 | 359857 | 360 | 0
1168 | 168571 | 440 | 0
1168 | 104861 | 520 | 0
1169 | 472341 | 360 | 0
1169 | 217172 | 450 | 0
1169 | 85446 | 600 | 0
1169 | 51900 | 750 | 0
1169 | 263066 | 360 | 0
1169 | 140634 | 450 | 0
1169 | 73688 | 600 | 0
1169 | 37848 | 750 | 0
1170 | 141177 | 312 | 0
1170 | 75599 | 392 | 0
1170 | 25008 | 500 | 0
1170 | 14247 | 628 | 0
1171 | 75056 | 330 | 0
1171 | 23780 | 521 | 0
1171 | 17900 | 672 | 0
1171 | 9921 | 840 | 0
1171 | 74268 | 330 | 0
1171 | 38124 | 521 | 0
1171 | 19518 | 672 | 0
1171 | 10037 | 840 | 0
1171 | 78318 | 330 | 0
1171 | 46700 | 521 | 0
1171 | 25597 | 672 | 0
1171 | 11351 | 840 | 0
1171 | 57669 | 330 | 0
1171 | 25279 | 521 | 0
1171 | 11815 | 672 | 0
1171 | 8597 | 840 | 0
1171 | 115798 | 330 | 0
1171 | 60300 | 521 | 0
1171 | 33921 | 672 | 0
1171 | 24300 | 840 | 0
1172 | 385115 | 520 | 0
1172 | 135483 | 640 | 0
1172 | 66102 | 840 | 0
1172 | 26089 | 1040 | 0
1173 | 443812 | 400 | 0
1173 | 417042 | 400 | 0
1173 | 452636 | 400 | 0
1173 | 451311 | 400 | 0
1173 | 536748 | 400 | 0
1173 | 451869 | 400 | 0
1173 | 422880 | 400 | 0
1173 | 513352 | 400 | 0
1173 | 416224 | 400 | 0
1173 | 589836 | 400 | 0
1173 | 450168 | 400 | 0
1174 | 206565 | 500 | 0
1174 | 215685 | 500 | 0
1174 | 245478 | 500 | 0
1174 | 245928 | 500 | 0
1174 | 248607 | 500 | 0
1174 | 250104 | 500 | 0
1175 | 109810 | 690 | 0
1175 | 164120 | 578 | 0
1175 | 334620 | 387 | 0
1175 | 158590 | 490 | 0
1175 | 171450 | 527 | 0
1175 | 84780 | 583 | 0
1175 | 343380 | 346 | 0
1175 | 328080 | 401 | 0
1175 | 92100 | 570 | 0
1175 | 376080 | 357 | 0
1175 | 253800 | 442 | 0
1175 | 133550 | 579 | 0
1175 | 103050 | 598 | 0
1175 | 194330 | 447 | 0
1175 | 270770 | 358 | 0
1176 | 35214 | 2014 | 0
1176 | 81504 | 1477 | 0
1176 | 219393 | 971 | 0
1176 | 309698 | 976 | 0
1176 | 430553 | 768 | 0
1176 | 599255 | 731 | 0
1176 | 659921 | 721 | 0
1177 | 715985 | 591 | 0
1177 | 1504954 | 446 | 0
1177 | 1930224 | 501 | 0
1177 | 101588 | 1397 | 0
1178 | 37675 | 1596 | 0
1178 | 77051 | 1245 | 0
1178 | 164226 | 958 | 0
1178 | 931896 | 771 | 0
1178 | 1388984 | 681 | 0
1178 | 1243110 | 611 | 0
1179 | 162388 | 1464 | 0
1179 | 191481 | 1312 | 0
1179 | 228798 | 1075 | 0
1179 | 495418 | 1157 | 0
1179 | 552603 | 968 | 0
1180 | 37872 | 180 | 0
1180 | 51386 | 155 | 0
1180 | 211496 | 90 | 0
1180 | 566255 | 71 | 0
1180 | 907468 | 59 | 0
1180 | 2791150 | 50 | 0
1181 | 253288 | 114 | 0
1181 | 68762 | 176 | 0
1181 | 716839 | 85 | 0
1181 | 882639 | 77 | 0
1182 | 22985 | 184 | 0
1182 | 41158 | 154 | 0
1182 | 100000 | 121 | 0
1182 | 334269 | 92 | 0
1182 | 858489 | 76 | 0
1183 | 87048 | 121 | 0
1183 | 179066 | 128 | 0
1183 | 184103 | 85 | 0
1183 | 441142 | 72 | 0
1183 | 668808 | 82 | 0
1184 | 82770 | 190 | 0
1184 | 270562 | 152 | 0
1184 | 346520 | 135 | 0
1184 | 568985 | 125 | 0
1185 | 259910 | 186 | 0
1185 | 489863 | 172 | 0
1185 | 730409 | 162 | 0
1185 | 1764495 | 151 | 0
1186 | 69270 | 232 | 0
1186 | 31096 | 189 | 0
1186 | 305362 | 91 | 0
1186 | 426014 | 128 | 0
1186 | 1781917 | 78 | 0
1187 | 1057355 | 109 | 0
1187 | 836800 | 118 | 0
1187 | 653533 | 139 | 0
1187 | 585666 | 155 | 0
1187 | 636257 | 159 | 0
1187 | 229540 | 181 | 0
1188 | 74079 | 172 | 0
1188 | 213742 | 123 | 0
1188 | 552352 | 89 | 0
1188 | 2070232 | 59 | 0
1189 | 719694 | 138 | 0
1189 | 361055 | 129 | 0
1189 | 1134776 | 147 | 0
1189 | 482899 | 159 | 0
1190 | 516321 | 113 | 0
1190 | 123300 | 154 | 0
1190 | 72124 | 198 | 0
1190 | 32447 | 230 | 0
1190 | 425703 | 114 | 0
1191 | 263153 | 149 | 0
1191 | 91140 | 186 | 0
1191 | 790142 | 82 | 0
1191 | 474584 | 87 | 0
1191 | 381370 | 121 | 0
1192 | 214861 | 60 | 0
1192 | 241262 | 62 | 0
1192 | 499970 | 62 | 0
1192 | 690738 | 55 | 0
1192 | 1023810 | 55 | 0
1192 | 1241103 | 47 | 0
1192 | 1336216 | 44 | 0
1192 | 2515760 | 47 | 0
1192 | 10155752 | 37 | 1
1192 | 10309623 | 36 | 1
1193 | 1266944 | 50 | 0
1193 | 1712033 | 44 | 0
1193 | 2937729 | 42 | 0
1193 | 3631839 | 39 | 0
1194 | 207588 | 55 | 0
1194 | 111534 | 60 | 0
1194 | 235443 | 49 | 0
1194 | 485202 | 44 | 0
1194 | 786266 | 39 | 0
1194 | 942717 | 41 | 0
1194 | 1175506 | 36 | 0
1194 | 1398331 | 39 | 0
1194 | 1984954 | 38 | 0
1194 | 1381687 | 32 | 0
1194 | 3035443 | 32 | 0
1194 | 3151728 | 29 | 0
1194 | 10258551 | 29 | 1
1194 | 10265219 | 28 | 1
1194 | 9981452 | 25 | 1
1195 | 2451785 | 38 | 0
1195 | 2507600 | 36 | 0
1195 | 3189695 | 36 | 0
1196 | 1255 | 1212 | 0
1196 | 2528 | 1063 | 0
1196 | 1899 | 946 | 0
1196 | 4861 | 947 | 0
1196 | 1199 | 1287 | 0
1196 | 2154 | 1208 | 0
1196 | 6132 | 877 | 0
1196 | 23137 | 627 | 0
1197 | 3214 | 553 | 0
1197 | 3291 | 544 | 0
1197 | 13078 | 361 | 0
1198 | 23316 | 332 | 0
1198 | 4076 | 537 | 0
1198 | 23312 | 340 | 0
1199 | 22442 | 271 | 0
1199 | 2722 | 548 | 0
1199 | 2971 | 519 | 0
1200 | 3479 | 545 | 0
1200 | 12838 | 533 | 0
1200 | 13676 | 537 | 0
1201 | 16405 | 542 | 0
1201 | 8441 | 527 | 0
1201 | 2164 | 526 | 0
1202 | 10379 | 1183 | 0
1202 | 10385 | 1300 | 0
1202 | 11305 | 1329 | 0
1202 | 11860 | 1183 | 0
1202 | 39317 | 934 | 0
1202 | 42801 | 948 | 0
1202 | 42816 | 1012 | 0
1202 | 63107 | 1036 | 0
1202 | 272709 | 607 | 0
1202 | 356034 | 607 | 0
1202 | 550873 | 631 | 0
1202 | 1334346 | 632 | 1
1202 | 1562095 | 637 | 1
1203 | 3456 | 2080 | 0
1203 | 4045 | 2112 | 0
1203 | 19766 | 1681 | 0
1203 | 23140 | 1694 | 0
1203 | 332374 | 1286 | 0
1203 | 428784 | 1335 | 0
1203 | 495847 | 1306 | 0
1204 | 2314 | 1719 | 0
1204 | 2581 | 1745 | 0
1204 | 2742 | 1745 | 0
1204 | 52563 | 850 | 0
1204 | 56528 | 850 | 0
1204 | 63044 | 857 | 0
1204 | 71167 | 857 | 0
1205 | 1335012 | 695 | 1
1205 | 1508345 | 822 | 1
1205 | 2041888 | 805 | 1
1206 | 49667 | 252 | 0
1206 | 78251 | 251 | 0
1206 | 84717 | 251 | 0
1206 | 191973 | 168 | 0
1206 | 203384 | 168 | 0
1206 | 221787 | 168 | 0
1206 | 501000 | 112 | 0
1206 | 570387 | 111 | 0
1206 | 631005 | 111 | 0
1206 | 824266 | 111 | 0
1206 | 2204905 | 77 | 0
1206 | 4252386 | 77 | 0
1206 | 9898488 | 79 | 0
1206 | 9890970 | 74 | 0
1207 | 110214 | 224 | 0
1207 | 134900 | 224 | 0
1207 | 154738 | 224 | 0
1207 | 93634 | 194 | 0
1207 | 144416 | 196 | 0
1207 | 171713 | 195 | 0
1207 | 219523 | 197 | 0
1207 | 199850 | 196 | 0
1207 | 281393 | 167 | 0
1207 | 560353 | 138 | 0
1208 | 935730 | 140 | 0
1208 | 977092 | 139 | 0
1208 | 1249078 | 141 | 0
1209 | 237651 | 196 | 0
1209 | 264827 | 196 | 0
1209 | 276563 | 197 | 0
1209 | 10062608 | 143 | 0
1209 | 10202835 | 139 | 0
1209 | 10201174 | 138 | 0
1210 | 375643 | 168 | 0
1210 | 443506 | 168 | 0
1211 | 201495 | 253 | 0
1211 | 169454 | 253 | 0
1211 | 167398 | 169 | 0
1211 | 147002 | 169 | 0
1211 | 182544 | 169 | 0
1211 | 245371 | 168 | 0
1212 | 30622 | 252 | 0
1212 | 250239 | 254 | 0
1212 | 372072 | 252 | 0
1212 | 1101424 | 169 | 0
1212 | 1961644 | 167 | 0
1213 | 2249994 | 167 | 0
1213 | 2637510 | 168 | 0
1214 | 56974 | 253 | 0
1214 | 53376 | 251 | 0
1215 | 1257000 | 121 | 0
1215 | 11250000 | 71 | 0
1215 | 2240000 | 108 | 0
1215 | 4030000 | 99 | 0
1215 | 4470000 | 90 | 0
1215 | 2150000 | 110 | 0
1215 | 10490000 | 77 | 0
1215 | 19260000 | 64 | 0
1216 | 150512 | 150 | 0
1216 | 201233 | 140 | 0
1216 | 332817 | 128 | 0
1216 | 540479 | 114 | 0
1216 | 1038496 | 97 | 0
1216 | 2085736 | 81 | 0
1217 | 135736 | 500 | 0
1217 | 195562 | 480 | 0
1217 | 289987 | 437 | 0
1217 | 960946 | 400 | 0
1217 | 1673355 | 359 | 0
1217 | 5152880 | 318 | 0
1217 | 11174026 | 288 | 0
1217 | 20331167 | 260 | 0
1218 | 195670 | 513 | 0
1218 | 294582 | 500 | 0
1218 | 366544 | 457 | 0
1218 | 1112182 | 398 | 0
1218 | 4794402 | 359 | 0
1218 | 8470807 | 318 | 0
1218 | 19761266 | 287 | 0
1221 | 243965 | 344 | 0
1221 | 352063 | 344 | 0
1221 | 397890 | 352 | 0
1221 | 468289 | 344 | 0
1221 | 718342 | 340 | 0
1221 | 763625 | 340 | 0
1221 | 995232 | 340 | 0
1222 | 172538 | 344 | 0
1222 | 259344 | 344 | 0
1222 | 287160 | 344 | 0
1222 | 317976 | 348 | 0
1222 | 352081 | 348 | 0
1222 | 374256 | 344 | 0
1222 | 468289 | 344 | 0
1222 | 610288 | 340 | 0
1222 | 675781 | 344 | 0
1222 | 748222 | 340 | 0
1227 | 138469 | 247 | 0
1227 | 177451 | 228 | 0
1227 | 218615 | 248 | 0
1227 | 451285 | 203 | 0
1227 | 551239 | 197 | 0
1227 | 611675 | 213 | 0
1227 | 1762079 | 169 | 0
1227 | 4034286 | 158 | 0
1227 | 4608746 | 160 | 0
1227 | 163756 | 120 | 0
1227 | 344344 | 105 | 0
1227 | 436987 | 100 | 0
1227 | 475561 | 113 | 0
1227 | 773090 | 105 | 0
1227 | 1100267 | 94 | 0
1228 | 20050 | 277 | 0
1228 | 34804 | 288 | 0
1228 | 59845 | 299 | 0
1228 | 103215 | 216 | 0
1228 | 151077 | 206 | 0
1228 | 272278 | 229 | 0
1228 | 326721 | 191 | 0
1228 | 871320 | 172 | 0
1228 | 994294 | 198 | 0
1229 | 125020 | 183 | 0
1229 | 158546 | 190 | 0
1229 | 201119 | 190 | 0
1229 | 253055 | 161 | 0
1229 | 557430 | 161 | 0
1229 | 631950 | 130 | 0
1229 | 824793 | 131 | 0
1229 | 1173932 | 117 | 0
1229 | 2421828 | 104 | 0
1229 | 38826 | 163 | 0
1229 | 112971 | 122 | 0
1229 | 284482 | 114 | 0
1229 | 401071 | 102 | 0
1229 | 484696 | 113 | 0
1229 | 884637 | 87 | 0
1229 | 1269392 | 91 | 0
1230 | 23114 | 294 | 0
1230 | 30188 | 273 | 0
1230 | 61066 | 260 | 0
1230 | 69781 | 254 | 0
1230 | 94654 | 242 | 0
1230 | 225193 | 217 | 0
1230 | 188096 | 198 | 0
1230 | 272898 | 174 | 0
1230 | 333687 | 149 | 0
1231 | 5785 | 335 | 0
1231 | 6479 | 353 | 0
1231 | 7606 | 303 | 0
1231 | 12307 | 297 | 0
1231 | 103847 | 214 | 0
1231 | 227278 | 172 | 0
1232 | 26936 | 233 | 0
1232 | 30740 | 261 | 0
1232 | 58397 | 188 | 0
1232 | 66645 | 193 | 0
1232 | 84378 | 211 | 0
1232 | 127808 | 144 | 0
1232 | 140456 | 144 | 0
1232 | 186420 | 122 | 0
1232 | 290479 | 130 | 0
1232 | 367768 | 131 | 0
1232 | 612189 | 104 | 0
1232 | 1352532 | 113 | 0
1233 | 18997 | 199 | 0
1233 | 24742 | 201 | 0
1233 | 56767 | 143 | 0
1233 | 223029 | 107 | 0
1233 | 252139 | 106 | 0
1233 | 444162 | 92 | 0
1234 | 30643 | 792 | 0
1234 | 177130 | 587 | 0
1234 | 5941800 | 304 | 0
1235 | 11194 | 798 | 0
1235 | 58490 | 597 | 0
1235 | 5238999 | 317 | 0
1236 | 14781 | 794 | 0
1236 | 112379 | 591 | 0
1236 | 4861700 | 311 | 0
1237 | 25225 | 151 | 0
1237 | 40567 | 138 | 0
1237 | 98684 | 110 | 0
1237 | 182994 | 95 | 0
1237 | 230291 | 96 | 0
1238 | 133327 | 151 | 0
1238 | 158715 | 137 | 0
1238 | 414349 | 110 | 0
1238 | 788919 | 96 | 0
1238 | 3472180 | 69 | 0
1238 | 4748517 | 82 | 1
1239 | 15776 | 151 | 0
1239 | 24063 | 137 | 0
1239 | 46928 | 109 | 0
1239 | 81033 | 95 | 0
1239 | 111060 | 83 | 0
1239 | 126856 | 83 | 0
1243 | 1185 | 10 | 0
1243 | 3770 | 10 | 0
1243 | 12265 | 8 | 0
1243 | 18874 | 7 | 0
1243 | 36440 | 5 | 0
1243 | 53588 | 5 | 0
1243 | 75309 | 4 | 0
1243 | 101141 | 4 | 0
1243 | 170423 | 4 | 0
1243 | 394511 | 3 | 0
1243 | 554424 | 3 | 0
1243 | 11328886 | 2 | 0
1244 | 37 | 13 | 0
1244 | 202 | 13 | 0
1244 | 457 | 10 | 0
1244 | 3366 | 10 | 0
1244 | 8340 | 10 | 0
1244 | 23680 | 8 | 0
1244 | 45719 | 7 | 0
1244 | 132786 | 5 | 0
1244 | 166600 | 5 | 0
1244 | 13583289 | 4 | 0
1246 | 167251 | 1083 | 0
1246 | 183910 | 989 | 0
1246 | 514446 | 881 | 0
1246 | 853634 | 787 | 0
1246 | 1209133 | 764 | 0
1246 | 1633272 | 679 | 0
1246 | 3719176 | 688 | 0
1247 | 6574601 | 693 | 0
1247 | 1582387 | 597 | 0
1247 | 4025418 | 593 | 0
1247 | 4025418 | 490 | 0
1247 | 7580975 | 486 | 0
1247 | 18390977 | 505 | 0
1247 | 19285165 | 587 | 0
1247 | 8336086 | 594 | 0
1247 | 77630854 | 498 | 0
1247 | 56568846 | 490 | 1
1247 | 6369769 | 600 | 1
1247 | 1582387 | 595 | 1
1247 | 46050064 | 496 | 1
1247 | 931262607 | 394 | 1
1258 | 33388 | 953 | 0
1258 | 38451 | 952 | 0
1258 | 54431 | 910 | 0
1258 | 66907 | 911 | 0
1258 | 94714 | 871 | 0
1258 | 209293 | 871 | 0
1258 | 174007 | 834 | 0
1258 | 341208 | 835 | 0
1258 | 364184 | 797 | 0
1258 | 452544 | 798 | 0
1258 | 787456 | 763 | 0
1258 | 840482 | 763 | 0
1267 | 14380 | 732 | 0
1267 | 79080 | 649 | 0
1267 | 133100 | 601 | 0
1267 | 209100 | 534 | 0
1267 | 1267800 | 492 | 0
1267 | 20660 | 699 | 0
1267 | 9840 | 934 | 0
1267 | 21020 | 839 | 0
1267 | 65580 | 711 | 0
1267 | 138620 | 638 | 0
1267 | 243280 | 587 | 0
1267 | 1988160 | 503 | 0
1268 | 91421 | 212 | 0
1268 | 195336 | 195 | 0
1268 | 199216 | 154 | 0
1268 | 227753 | 154 | 0
1268 | 379216 | 133 | 0
1268 | 774321 | 135 | 0
1268 | 802976 | 124 | 0
1268 | 1128001 | 113 | 0
1268 | 1222283 | 114 | 0
1268 | 1596359 | 125 | 0
1268 | 1946891 | 95 | 0
1269 | 199089 | 167 | 0
1269 | 269377 | 193 | 0
1269 | 436392 | 181 | 0
1269 | 508188 | 167 | 0
1269 | 392959 | 135 | 0
1269 | 719122 | 188 | 0
1269 | 647041 | 155 | 0
1269 | 1057813 | 142 | 0
1269 | 1125840 | 145 | 0
1269 | 1126782 | 130 | 0
1269 | 1147187 | 128 | 0
1269 | 1370154 | 144 | 0
1269 | 1485479 | 135 | 0
1269 | 1568504 | 121 | 0
1269 | 1978935 | 115 | 0
1270 | 74043 | 475 | 0
1270 | 89018 | 394 | 0
1270 | 141765 | 318 | 0
1270 | 210953 | 276 | 0
1270 | 413805 | 237 | 0
1270 | 1173257 | 202 | 0
1270 | 2404079 | 163 | 0
1271 | 65911 | 472 | 0
1271 | 80014 | 393 | 0
1271 | 131186 | 318 | 0
1271 | 150255 | 278 | 0
1271 | 286291 | 240 | 0
1271 | 637016 | 202 | 0
1271 | 907450 | 161 | 0
1272 | 60404 | 470 | 0
1272 | 61289 | 393 | 0
1272 | 83178 | 315 | 0
1272 | 96196 | 273 | 0
1272 | 101958 | 240 | 0
1272 | 206902 | 189 | 0
1272 | 464856 | 153 | 0
1273 | 44104 | 116 | 0
1273 | 96182 | 90 | 0
1273 | 282711 | 74 | 0
1273 | 430337 | 62 | 0
1273 | 1057147 | 52 | 0
1274 | 37010 | 72 | 0
1274 | 59182 | 65 | 0
1274 | 92763 | 59 | 0
1274 | 155907 | 53 | 0
1274 | 206271 | 48 | 0
1274 | 320250 | 41 | 0
1274 | 1039228 | 37 | 0
1278 | 55500 | 325 | 0
1278 | 62600 | 326 | 0
1278 | 78700 | 329 | 0
1278 | 87100 | 326 | 0
1278 | 794000 | 169 | 0
1278 | 1050000 | 171 | 0
1278 | 2960000 | 140 | 0
1278 | 3640000 | 116 | 0
1278 | 1860000 | 139 | 0
1278 | 2080000 | 129 | 0
1278 | 2680000 | 130 | 0
1278 | 2630000 | 122 | 0
1278 | 5040000 | 132 | 1
1278 | 10100000 | 109 | 1
1278 | 8200000 | 101 | 1
1278 | 5090000 | 123 | 1
1281 | 58200 | 270 | 0
1281 | 68200 | 270 | 0
1281 | 206000 | 179 | 0
1281 | 401000 | 180 | 0
1282 | 168000 | 179 | 0
1282 | 178000 | 180 | 0
1283 | 34700 | 397 | 0
1283 | 49400 | 395 | 0
1283 | 54400 | 395 | 0
1284 | 173000 | 271 | 0
1284 | 416000 | 272 | 0
1284 | 582000 | 270 | 0
1284 | 680000 | 272 | 0
1284 | 3290000 | 181 | 1
1284 | 3660000 | 178 | 1
1285 | 1640000 | 178 | 0
1285 | 1790000 | 179 | 0
1286 | 938000 | 400 | 1
1286 | 3030000 | 396 | 1
1287 | 165680 | 58 | 0
1287 | 197552 | 52 | 0
1287 | 237364 | 52 | 0
1287 | 315021 | 54 | 0
1287 | 402394 | 55 | 0
1287 | 546439 | 52 | 0
1287 | 572104 | 55 | 0
1287 | 2132572 | 48 | 0
1287 | 5853854 | 32 | 0
1287 | 510083 | 59 | 0
1287 | 554863 | 63 | 0
1287 | 589881 | 63 | 0
1287 | 878055 | 59 | 0
1287 | 2068305 | 59 | 0
1287 | 2662252 | 57 | 0
1287 | 6319234 | 39 | 0
1288 | 247 | 6 | 0
1288 | 900 | 7 | 0
1288 | 4241 | 6 | 0
1288 | 4783 | 5 | 0
1288 | 16186 | 6 | 0
1288 | 16186 | 4 | 0
1288 | 30000 | 5 | 0
1288 | 52355 | 5 | 0
1288 | 59053 | 5 | 0
1288 | 243008 | 4 | 0
1288 | 492959 | 4 | 0
1288 | 1000000 | 4 | 1
1288 | 1000000 | 3 | 1
1288 | 1000000 | 2 | 1
1289 | 500 | 10 | 0
1289 | 5004 | 9 | 0
1289 | 8223 | 9 | 0
1289 | 22203 | 8 | 0
1289 | 40536 | 7 | 0
1289 | 62717 | 7 | 0
1289 | 164318 | 5 | 0
1289 | 182574 | 5 | 0
1289 | 599484 | 5 | 0
1289 | 873326 | 4 | 0
1289 | 1000000 | 4 | 1
1306 | 37490 | 839 | 0
1306 | 68357 | 841 | 0
1306 | 818547 | 758 | 0
1306 | 1105295 | 736 | 0
1306 | 1492496 | 798 | 0
1306 | 1522680 | 781 | 0
1306 | 4672671 | 780 | 0
1306 | 4961948 | 762 | 0
1306 | 4696119 | 739 | 0
1306 | 5866208 | 737 | 0
1306 | 12257610 | 737 | 1
1306 | 15311726 | 714 | 0
1306 | 19941529 | 697 | 0
1306 | 23892460 | 757 | 0
1306 | 15963940 | 795 | 0
1306 | 72669581 | 716 | 0
1306 | 111828043 | 697 | 1
1306 | 36767063 | 795 | 1
1307 | 6648219 | 778 | 0
1307 | 9677179 | 815 | 0
1308 | 122917 | 539 | 0
1308 | 217369 | 511 | 0
1308 | 307726 | 539 | 0
1308 | 249795 | 628 | 0
1308 | 312035 | 636 | 0
1308 | 20503866 | 509 | 0
1308 | 60652714 | 501 | 0
1308 | 128510081 | 537 | 1
1308 | 133984062 | 527 | 1
1308 | 118223909 | 517 | 1
1308 | 105778191 | 490 | 1
1308 | 105778191 | 466 | 1
1309 | 194486 | 636 | 1
1309 | 229801 | 538 | 1
1312 | 26726 | 115 | 0
1312 | 67136 | 116 | 0
1312 | 65889 | 97 | 0
1312 | 109061 | 97 | 0
1312 | 119986 | 95 | 0
1312 | 246375 | 76 | 0
1312 | 257314 | 76 | 0
1312 | 299837 | 48 | 0
1312 | 417070 | 47 | 0
1312 | 454975 | 48 | 0
1312 | 424704 | 52 | 0
1312 | 944009 | 48 | 0
1312 | 719827 | 38 | 0
1313 | 10463 | 59 | 0
1313 | 54697 | 29 | 0
1313 | 67899 | 29 | 0
1313 | 76996 | 29 | 0
1313 | 88183 | 28 | 0
1313 | 137958 | 29 | 0
1313 | 113961 | 28 | 0
1313 | 175085 | 19 | 0
1313 | 211936 | 19 | 0
1313 | 243991 | 19 | 0
1313 | 333234 | 19 | 0
1313 | 410731 | 14 | 0
1313 | 632892 | 14 | 0
1313 | 754673 | 14 | 0
1313 | 1260363 | 14 | 0
1313 | 1405801 | 12 | 0
1314 | 148076 | 114 | 0
1314 | 173910 | 112 | 0
1314 | 188485 | 113 | 0
1314 | 205293 | 112 | 0
1314 | 220239 | 110 | 0
1314 | 237528 | 112 | 0
1314 | 287124 | 92 | 0
1314 | 301939 | 93 | 0
1314 | 319109 | 93 | 0
1314 | 358211 | 92 | 0
1314 | 393495 | 74 | 0
1314 | 488484 | 75 | 0
1314 | 597343 | 75 | 0
1314 | 634495 | 75 | 0
1314 | 783550 | 73 | 0
1314 | 958248 | 75 | 0
1314 | 1006389 | 63 | 0
1314 | 1085356 | 64 | 0
1314 | 1170485 | 65 | 0
1314 | 1274974 | 65 | 0
1315 | 55763 | 77 | 0
1315 | 65196 | 76 | 0
1315 | 77581 | 77 | 0
1315 | 100463 | 58 | 0
1315 | 117471 | 58 | 0
1315 | 184545 | 57 | 0
1315 | 1061952 | 28 | 0
1315 | 331660 | 38 | 0
1315 | 361225 | 38 | 0
1315 | 397449 | 38 | 0
1315 | 448398 | 38 | 0
1315 | 498364 | 38 | 0
1315 | 576565 | 38 | 0
1316 | 22918 | 29 | 0
1316 | 42114 | 29 | 0
1316 | 105685 | 29 | 0
1316 | 122892 | 29 | 0
1316 | 221317 | 28 | 0
1316 | 67805 | 24 | 0
1316 | 77664 | 24 | 0
1316 | 86751 | 24 | 0
1316 | 210180 | 24 | 0
1316 | 446832 | 24 | 0
1316 | 469087 | 19 | 0
1316 | 99699 | 19 | 0
1316 | 115924 | 19 | 0
1316 | 128188 | 19 | 0
1316 | 181870 | 14 | 0
1316 | 220175 | 14 | 0
1316 | 233855 | 14 | 0
1316 | 271938 | 14 | 0
1316 | 313040 | 14 | 0
1316 | 544276 | 14 | 0
1316 | 836134 | 9 | 0
1317 | 54089 | 94 | 0
1317 | 61950 | 93 | 0
1317 | 76522 | 94 | 0
1317 | 79265 | 94 | 0
1317 | 128226 | 75 | 0
1317 | 136205 | 75 | 0
1317 | 145397 | 75 | 0
1317 | 167393 | 75 | 0
1317 | 180490 | 75 | 0
1317 | 213669 | 56 | 0
1317 | 286045 | 56 | 0
1317 | 305358 | 56 | 0
1317 | 325995 | 56 | 0
1317 | 379071 | 56 | 0
1317 | 674889 | 46 | 0
1317 | 1330549 | 46 | 0
1317 | 1635023 | 46 | 0
1318 | 36667 | 58 | 0
1318 | 68941 | 57 | 0
1318 | 75469 | 57 | 0
1318 | 318153 | 32 | 0
1318 | 578671 | 31 | 0
1318 | 1436725 | 28 | 0
1319 | 43492 | 19 | 0
1319 | 63408 | 19 | 0
1319 | 79506 | 19 | 0
1319 | 152092 | 19 | 0
1319 | 205904 | 12 | 0
1319 | 232306 | 11 | 0
1319 | 255579 | 11 | 0
1319 | 393865 | 11 | 0
1320 | 28946 | 75 | 0
1320 | 31054 | 74 | 0
1320 | 38551 | 75 | 0
1320 | 52394 | 75 | 0
1320 | 92739 | 56 | 0
1320 | 109484 | 56 | 0
1320 | 276689 | 37 | 0
1320 | 304417 | 37 | 0
1320 | 450235 | 33 | 0
1320 | 556102 | 33 | 0
1320 | 630570 | 33 | 0
1320 | 647195 | 37 | 0
1321 | 6809 | 562 | 0
1321 | 11635 | 521 | 0
1321 | 15464 | 501 | 0
1321 | 30240 | 440 | 0
1321 | 81249 | 359 | 0
1321 | 1565 | 643 | 0
1321 | 3606 | 602 | 0
1321 | 17663 | 501 | 0
1322 | 47458 | 420 | 0
1322 | 138059 | 379 | 0
1322 | 96751 | 358 | 0
1322 | 123354 | 338 | 0
1322 | 138578 | 338 | 0
1322 | 213919 | 317 | 0
1323 | 204 | 100 | 0
1323 | 2066 | 79 | 0
1323 | 239912 | 59 | 0
1323 | 3234304 | 49 | 0
1323 | 10816958 | 39 | 0
1324 | 3077 | 119 | 0
1324 | 12404 | 109 | 0
1324 | 15137 | 109 | 0
1324 | 130373 | 97 | 0
1324 | 339940 | 88 | 0
1324 | 2254364 | 79 | 0
1324 | 10683160 | 69 | 0
1325 | 626 | 141 | 0
1325 | 9087 | 119 | 0
1325 | 125594 | 98 | 0
1325 | 931623 | 89 | 0
1325 | 2683488 | 85 | 0
1325 | 10551017 | 79 | 0
1326 | 2522 | 200 | 0
1326 | 46402 | 158 | 0
1326 | 102916 | 139 | 0
1326 | 452613 | 119 | 0
1326 | 3617674 | 108 | 0
1326 | 10683160 | 99 | 0
1327 | 5126 | 238 | 0
1327 | 23112 | 198 | 0
1327 | 452613 | 157 | 0
1327 | 3708859 | 138 | 0
1327 | 10952431 | 118 | 0
1328 | 99520 | 135 | 0
1328 | 188138 | 99 | 0
1328 | 315364 | 108 | 0
1328 | 526061 | 108 | 0
1328 | 416748 | 99 | 0
1328 | 2035152 | 90 | 0
1328 | 5629647 | 94 | 0
1329 | 33697 | 945 | 0
1329 | 87073 | 868 | 0
1329 | 312313 | 958 | 0
1329 | 265702 | 571 | 0
1330 | 222460 | 627 | 0
1331 | 262021 | 500 | 0
1331 | 543702 | 431 | 0
1331 | 443505 | 362 | 0
1331 | 544172 | 369 | 0
1331 | 863098 | 323 | 0
1332 | 129780 | 419 | 0
1332 | 276482 | 316 | 0
1332 | 864250 | 254 | 0
1333 | 215690 | 556 | 0
1333 | 380329 | 377 | 0
1334 | 19220 | 851 | 0
1334 | 36515 | 863 | 0
1334 | 115755 | 428 | 0
1334 | 152426 | 318 | 0
1334 | 158290 | 318 | 0
1334 | 261878 | 328 | 0
1334 | 312274 | 318 | 0
1334 | 320724 | 422 | 0
1334 | 392280 | 428 | 0
1334 | 1455017 | 643 | 0
1334 | 1871434 | 647 | 0
1334 | 833230 | 318 | 0
1334 | 1378407 | 323 | 0
1334 | 1640139 | 212 | 0
1334 | 1907456 | 212 | 0
1334 | 3162278 | 318 | 0
1334 | 8333581 | 328 | 0
1334 | 9916722 | 218 | 0
1334 | 8406467 | 161 | 0
1335 | 7763 | 355 | 0
1335 | 9806 | 349 | 0
1335 | 35033 | 311 | 0
1335 | 45178 | 312 | 0
1335 | 62454 | 305 | 0
1335 | 99390 | 286 | 0
1335 | 127841 | 281 | 0
1335 | 170508 | 275 | 0
1335 | 492059 | 248 | 0
1335 | 622471 | 246 | 0
1335 | 1862701 | 219 | 0
1335 | 2122084 | 228 | 0
1335 | 2935503 | 223 | 0
1335 | 9754133 | 185 | 1
1335 | 4458 | 341 | 0
1335 | 5981 | 351 | 0
1335 | 7789 | 354 | 0
1335 | 20891 | 312 | 0
1335 | 19649 | 306 | 0
1335 | 33863 | 307 | 0
1335 | 78767 | 282 | 0
1335 | 89367 | 270 | 0
1335 | 375520 | 243 | 0
1335 | 466948 | 242 | 0
1335 | 439182 | 236 | 0
1335 | 1349935 | 219 | 0
1335 | 2121503 | 213 | 0
1335 | 1901989 | 215 | 0
1335 | 11275399 | 176 | 0
1335 | 10936737 | 172 | 1
1336 | 177163 | 63 | 0
1336 | 211777 | 54 | 0
1336 | 290201 | 45 | 0
1336 | 539265 | 36 | 0
1336 | 2097278 | 27 | 0
1336 | 162886 | 63 | 0
1336 | 171668 | 54 | 0
1336 | 177150 | 45 | 0
1336 | 194696 | 36 | 0
1336 | 310129 | 27 | 0
1337 | 26270 | 550 | 0
1337 | 50719 | 525 | 0
1337 | 37016 | 550 | 0
1337 | 51795 | 550 | 0
1337 | 59995 | 526 | 0
1337 | 47957 | 461 | 0
1337 | 138950 | 526 | 0
1337 | 199946 | 526 | 0
1337 | 233228 | 551 | 0
1337 | 319565 | 551 | 0
1337 | 503649 | 526 | 0
1337 | 657097 | 526 | 0
1337 | 319565 | 446 | 0
1337 | 932406 | 501 | 0
1337 | 1102943 | 500 | 0
1337 | 1360625 | 501 | 0
1337 | 1459264 | 551 | 0
1337 | 869380 | 431 | 0
1337 | 638956 | 431 | 0
1337 | 647963 | 416 | 0
1337 | 2797747 | 431 | 0
1337 | 3997824 | 446 | 0
1337 | 10000000 | 431 | 1
1337 | 10000000 | 416 | 1
1337 | 10000000 | 401 | 1
1338 | 5202 | 501 | 0
1338 | 5869 | 501 | 0
1338 | 4704 | 475 | 0
1338 | 6234 | 451 | 0
1338 | 9510 | 450 | 0
1338 | 9227 | 475 | 0
1338 | 12602 | 475 | 0
1338 | 60487 | 475 | 0
1338 | 552533 | 450 | 0
1338 | 2168925 | 385 | 0
1338 | 2992144 | 385 | 0
1338 | 3242777 | 386 | 0
1338 | 5361146 | 400 | 0
1338 | 4657172 | 386 | 0
1338 | 9227106 | 386 | 1
1338 | 9320352 | 370 | 1
1339 | 60480 | 190 | 0
1339 | 79118 | 199 | 0
1339 | 84694 | 194 | 0
1340 | 78015 | 217 | 0
1340 | 54250 | 156 | 0
1340 | 91425 | 155 | 0
1341 | 300919 | 178 | 0
1341 | 426379 | 241 | 0
1341 | 791325 | 204 | 0
1342 | 147007 | 199 | 0
1342 | 325748 | 212 | 0
1342 | 320859 | 198 | 0
1343 | 4993920 | 380 | 0
1343 | 6220831 | 369 | 0
1343 | 6257396 | 359 | 0
1343 | 6534146 | 359 | 0
1343 | 6481168 | 349 | 0
1343 | 6314989 | 339 | 0
1343 | 6636434 | 339 | 0
1343 | 8055024 | 369 | 0
1343 | 8168544 | 369 | 0
1343 | 8411279 | 369 | 0
1343 | 8841715 | 349 | 0
1343 | 10016383 | 349 | 0
1343 | 10024022 | 339 | 1
1343 | 10031735 | 329 | 1
1343 | 10026752 | 319 | 1
1344 | 131394 | 494 | 0
1344 | 192568 | 481 | 0
1344 | 262405 | 439 | 0
1344 | 921355 | 394 | 0
1344 | 1619892 | 353 | 0
1344 | 5007313 | 313 | 0
1344 | 11780026 | 284 | 0
1344 | 19970791 | 252 | 0
1345 | 35731 | 793 | 0
1345 | 38121 | 772 | 0
1345 | 257039 | 758 | 0
1345 | 679934 | 744 | 0
1345 | 879480 | 726 | 0
1346 | 40918 | 873 | 0
1346 | 205777 | 847 | 0
1346 | 457713 | 795 | 0
1346 | 597832 | 754 | 0
1346 | 1028323 | 710 | 0
1347 | 36326 | 172 | 0
1347 | 54145 | 132 | 0
1347 | 67094 | 173 | 0
1347 | 70356 | 145 | 0
1347 | 86212 | 175 | 0
1347 | 99930 | 147 | 0
1347 | 122236 | 159 | 0
1347 | 153738 | 147 | 0
1347 | 174837 | 132 | 0
1347 | 216439 | 162 | 0
1347 | 280088 | 135 | 0
1347 | 302931 | 120 | 0
1347 | 447780 | 121 | 0
1347 | 807497 | 109 | 0
1347 | 1058271 | 109 | 0
1347 | 1158145 | 109 | 0
1347 | 6608207 | 97 | 1
1348 | 3087 | 142 | 0
1348 | 3589 | 145 | 0
1348 | 10450 | 116 | 0
1348 | 12024 | 117 | 0
1348 | 24879 | 88 | 0
1348 | 27504 | 88 | 0
1348 | 69413 | 59 | 0
1348 | 175539 | 45 | 0
1348 | 272805 | 46 | 0
1348 | 403169 | 45 | 0
1348 | 345923 | 37 | 0
1348 | 471984 | 38 | 0
1348 | 4408516 | 38 | 0
1348 | 6302509 | 31 | 1
1351 | 188292 | 150 | 0
1351 | 259172 | 150 | 0
1351 | 351447 | 120 | 0
1351 | 564061 | 100 | 0
1351 | 905874 | 80 | 0
1352 | 174783 | 249 | 0
1352 | 317177 | 199 | 0
1352 | 1327111 | 169 | 0
1352 | 1955201 | 149 | 0
1352 | 5949013 | 120 | 1
1353 | 373953 | 259 | 0
1353 | 406920 | 260 | 0
1353 | 985881 | 239 | 0
1353 | 1083032 | 239 | 0
1353 | 1146644 | 229 | 0
1353 | 2936933 | 220 | 0
1353 | 3647058 | 215 | 0
1353 | 3721538 | 198 | 0
1353 | 6077342 | 179 | 1
1353 | 7899447 | 189 | 1
1353 | 6752467 | 160 | 1
1354 | 249598 | 261 | 0
1354 | 279602 | 250 | 0
1354 | 461064 | 222 | 0
1354 | 804126 | 201 | 0
1354 | 1642760 | 199 | 0
1354 | 2243842 | 181 | 0
1354 | 2204539 | 169 | 0
1354 | 4895690 | 180 | 1
1354 | 4910811 | 150 | 1
1354 | 6823907 | 150 | 1
1355 | 103 | 34 | 0
1355 | 33 | 31 | 0
1355 | 40 | 31 | 0
1355 | 803 | 25 | 0
1355 | 1158 | 25 | 0
1355 | 3635 | 24 | 0
1355 | 14219 | 21 | 0
1355 | 17718 | 22 | 0
1355 | 35821 | 18 | 0
1355 | 48032 | 18 | 0
1355 | 217560 | 18 | 0
1355 | 1906579 | 14 | 0
1355 | 10147742 | 9 | 0
1356 | 115 | 244 | 0
1356 | 1182 | 194 | 0
1356 | 6234 | 193 | 0
1356 | 1469 | 245 | 0
1356 | 17290 | 221 | 0
1356 | 28755 | 246 | 0
1356 | 32879 | 195 | 0
1356 | 36300 | 169 | 0
1356 | 64846 | 221 | 0
1356 | 97819 | 170 | 0
1356 | 356426 | 143 | 0
1356 | 388132 | 144 | 0
1356 | 728025 | 143 | 0
1356 | 5271232 | 170 | 1
1356 | 5644433 | 132 | 1
1357 | 472320 | 246 | 0
1357 | 510421 | 247 | 0
1357 | 659907 | 260 | 0
1357 | 1246145 | 247 | 0
1357 | 2773721 | 260 | 0
1357 | 3742212 | 246 | 0
1357 | 3756108 | 220 | 0
1357 | 2048867 | 207 | 0
1357 | 6140747 | 220 | 0
1357 | 52193657 | 182 | 0
1357 | 3762938149 | 208 | 1
1357 | 7400947738 | 182 | 1
1357 | 3784191531 | 169 | 1
1358 | 57055 | 100 | 0
1358 | 74161 | 101 | 0
1358 | 85948 | 101 | 0
1358 | 95981 | 90 | 0
1358 | 126819 | 90 | 0
1358 | 178918 | 90 | 0
1358 | 366469 | 80 | 0
1358 | 817930 | 80 | 0
1358 | 1767363 | 80 | 0
1358 | 41601 | 89 | 0
1358 | 48213 | 89 | 0
1358 | 58691 | 90 | 0
1358 | 78513 | 80 | 0
1358 | 89521 | 80 | 0
1358 | 105453 | 80 | 0
1358 | 112167 | 70 | 0
1358 | 129957 | 70 | 0
1358 | 158216 | 70 | 0
1358 | 237311 | 59 | 0
1358 | 270582 | 60 | 0
1358 | 435179 | 59 | 0
1358 | 426345 | 49 | 0
1358 | 1033024 | 49 | 0
1358 | 9877126 | 40 | 0
1358 | 10898776 | 40 | 0
1358 | 11637189 | 40 | 0
1359 | 153157 | 381 | 0
1359 | 311647 | 319 | 0
1359 | 627740 | 284 | 0
1359 | 973634 | 259 | 0
1359 | 2474611 | 240 | 0
1359 | 3527605 | 231 | 0
1359 | 4413273 | 222 | 0
1359 | 5892733 | 219 | 0
1359 | 15683331 | 217 | 0
1360 | 39637 | 380 | 0
1360 | 247336 | 257 | 0
1360 | 690937 | 197 | 0
1360 | 872401 | 192 | 0
1360 | 1091270 | 188 | 0
1360 | 1555673 | 178 | 0
1360 | 3131308 | 166 | 0
1360 | 4991485 | 160 | 0
1360 | 12445107 | 160 | 0
1361 | 31986 | 382 | 0
1361 | 156629 | 259 | 0
1361 | 250098 | 199 | 0
1361 | 395135 | 180 | 0
1361 | 630354 | 150 | 0
1361 | 995586 | 142 | 0
1361 | 2506627 | 127 | 0
1361 | 3995588 | 122 | 0
1361 | 13677685 | 121 | 0
1362 | 272000 | 181 | 0
1362 | 294000 | 181 | 0
1362 | 544000 | 176 | 0
1362 | 665000 | 200 | 0
1362 | 858000 | 221 | 0
1362 | 1090000 | 200 | 0
1362 | 1290000 | 181 | 0
1362 | 2010000 | 171 | 0
1362 | 2010000 | 131 | 0
1362 | 8020000 | 166 | 0
1362 | 426000 | 181 | 0
1362 | 8040000 | 196 | 0
1362 | 519000 | 234 | 0
1362 | 529000 | 187 | 0
1362 | 1980000 | 100 | 0
1362 | 2000000 | 120 | 0
1362 | 2010000 | 151 | 0
1363 | 170000 | 365 | 0
1363 | 181000 | 373 | 0
1363 | 274000 | 293 | 0
1363 | 338000 | 344 | 0
1363 | 366000 | 276 | 0
1363 | 513000 | 291 | 0
1363 | 652000 | 282 | 0
1363 | 821000 | 290 | 0
1363 | 2030000 | 269 | 0
1363 | 2030000 | 219 | 0
1363 | 2030000 | 131 | 0
1363 | 8080000 | 241 | 0
1363 | 8030000 | 213 | 0
1363 | 8100000 | 161 | 0
1363 | 2270000 | 324 | 0
1363 | 7910000 | 268 | 0
1363 | 477000 | 296 | 0
1364 | 1243 | 68 | 0
1364 | 7118 | 60 | 0
1364 | 27627 | 51 | 0
1364 | 96424 | 43 | 0
1364 | 253589 | 34 | 0
1364 | 479378 | 26 | 0
1365 | 852 | 69 | 0
1365 | 1992 | 61 | 0
1365 | 12102 | 52 | 0
1365 | 38891 | 44 | 0
1365 | 59458 | 35 | 0
1365 | 468205 | 26 | 0
1366 | 3347 | 73 | 0
1366 | 15502 | 64 | 0
1366 | 23148 | 55 | 0
1366 | 94177 | 46 | 0
1366 | 111081 | 37 | 0
1366 | 539375 | 28 | 0
1367 | 420 | 76 | 0
1367 | 484 | 66 | 0
1367 | 813 | 57 | 0
1367 | 11681 | 47 | 0
1367 | 37099 | 38 | 0
1367 | 938839 | 29 | 0
1368 | 2818 | 64 | 0
1368 | 22892 | 55 | 0
1368 | 55697 | 46 | 0
1368 | 259446 | 36 | 0
1368 | 1743739 | 27 | 0
1368 | 4086852 | 24 | 0
1369 | 3172 | 64 | 0
1369 | 24400 | 55 | 0
1369 | 78806 | 46 | 0
1369 | 127191 | 37 | 0
1369 | 1325342 | 28 | 0
1369 | 1329 | 74 | 0
1370 | 23281 | 60 | 0
1370 | 2764 | 68 | 0
1370 | 48920 | 51 | 0
1370 | 189689 | 43 | 0
1370 | 354349 | 34 | 0
1370 | 1453829 | 26 | 0
1371 | 812 | 73 | 0
1371 | 9075 | 63 | 0
1371 | 11224 | 55 | 0
1371 | 22339 | 45 | 0
1371 | 308672 | 36 | 0
1371 | 308672 | 36 | 0
1371 | 1479289 | 27 | 0
1372 | 28581 | 310 | 0
1372 | 25578 | 281 | 0
1372 | 32524 | 302 | 0
1372 | 38203 | 292 | 0
1372 | 44901 | 300 | 0
1372 | 51940 | 280 | 0
1372 | 51053 | 265 | 0
1372 | 78306 | 263 | 0
1372 | 104790 | 273 | 0
1372 | 173346 | 281 | 0
1373 | 24934 | 331 | 0
1373 | 28378 | 324 | 0
1373 | 32660 | 314 | 0
1373 | 43801 | 360 | 0
1373 | 37670 | 340 | 0
1373 | 49945 | 328 | 0
1373 | 51163 | 320 | 0
1373 | 76082 | 310 | 0
1373 | 103343 | 301 | 0
1373 | 171627 | 291 | 0
1374 | 31520 | 307 | 0
1374 | 24837 | 274 | 0
1374 | 33758 | 296 | 0
1374 | 36680 | 288 | 0
1374 | 38582 | 307 | 0
1374 | 47913 | 291 | 0
1374 | 55356 | 278 | 0
1374 | 65357 | 292 | 0
1374 | 89797 | 284 | 0
1374 | 130242 | 274 | 0
1375 | 24837 | 313 | 0
1375 | 36680 | 313 | 0
1375 | 31520 | 325 | 0
1375 | 33758 | 335 | 0
1375 | 38861 | 329 | 0
1375 | 47913 | 319 | 0
1375 | 89151 | 309 | 0
1375 | 55356 | 329 | 0
1375 | 129773 | 284 | 0
1375 | 65830 | 296 | 0
1376 | 35144 | 293 | 0
1376 | 37000 | 297 | 0
1376 | 39320 | 297 | 0
1376 | 43787 | 289 | 0
1376 | 46243 | 307 | 0
1376 | 50228 | 313 | 0
1376 | 61420 | 294 | 0
1376 | 56636 | 279 | 0
1376 | 65068 | 286 | 0
1376 | 74176 | 276 | 0
1377 | 39381 | 345 | 0
1377 | 35089 | 311 | 0
1377 | 37115 | 315 | 0
1377 | 43787 | 335 | 0
1377 | 46243 | 329 | 0
1377 | 50071 | 339 | 0
1377 | 65068 | 328 | 0
1377 | 56724 | 309 | 0
1377 | 61516 | 298 | 0
1377 | 74176 | 286 | 0
1378 | 32412 | 302 | 0
1378 | 34003 | 296 | 0
1378 | 38440 | 296 | 0
1378 | 42828 | 288 | 0
1378 | 47061 | 302 | 0
1378 | 49942 | 312 | 0
1378 | 54297 | 296 | 0
1378 | 60218 | 282 | 0
1378 | 70123 | 288 | 0
1378 | 84076 | 268 | 0
1379 | 32217 | 318 | 0
1379 | 33964 | 314 | 0
1379 | 38386 | 318 | 0
1379 | 42811 | 335 | 0
1379 | 49861 | 338 | 0
1379 | 47020 | 316 | 0
1379 | 54235 | 315 | 0
1379 | 70035 | 309 | 0
1379 | 60308 | 298 | 0
1379 | 83981 | 286 | 0
1380 | 86707 | 299 | 0
1380 | 163076 | 298 | 0
1380 | 233739 | 298 | 0
1380 | 255317 | 248 | 0
1380 | 282701 | 249 | 0
1380 | 405200 | 249 | 0
1380 | 273261 | 199 | 0
1380 | 553813 | 199 | 0
1380 | 1013677 | 199 | 0
1380 | 6743860 | 198 | 0
1381 | 365950 | 298 | 0
1381 | 688269 | 298 | 0
1381 | 832442 | 298 | 0
1381 | 10136773 | 300 | 1
1381 | 10205859 | 296 | 1
1381 | 10275416 | 256 | 1
1381 | 10136773 | 252 | 1
1381 | 10205859 | 249 | 1
1381 | 10205859 | 198 | 1
1381 | 1251253 | 298 | 0
1381 | 1394899 | 298 | 0
1381 | 10136773 | 246 | 1
1381 | 10136773 | 242 | 1
1382 | 57160 | 404 | 0
1382 | 105810 | 362 | 0
1382 | 141628 | 364 | 0
1382 | 152998 | 353 | 0
1382 | 160238 | 349 | 0
1382 | 135418 | 337 | 0
1382 | 198617 | 353 | 0
1382 | 195683 | 343 | 0
1382 | 261730 | 362 | 0
1382 | 221499 | 320 | 0
1382 | 356480 | 320 | 0
1382 | 610165 | 316 | 0
1382 | 508035 | 296 | 0
1382 | 583410 | 293 | 0
1382 | 1276349 | 293 | 0
1383 | 36453 | 543 | 0
1383 | 167087 | 456 | 0
1383 | 177668 | 456 | 0
1383 | 183344 | 435 | 0
1383 | 249251 | 432 | 0
1383 | 323571 | 432 | 0
1383 | 344640 | 389 | 0
1383 | 741873 | 410 | 0
1383 | 776836 | 410 | 0
1383 | 754052 | 387 | 0
1383 | 1089931 | 387 | 0
1384 | 120474 | 448 | 0
1384 | 161362 | 443 | 0
1384 | 212767 | 422 | 0
1384 | 280655 | 422 | 0
1384 | 289316 | 402 | 0
1384 | 332265 | 400 | 0
1384 | 643858 | 400 | 0
1385 | 111538 | 440 | 0
1385 | 115029 | 443 | 0
1385 | 147009 | 398 | 0
1385 | 168841 | 398 | 0
1385 | 259777 | 402 | 0
1385 | 332109 | 377 | 0
1385 | 535092 | 379 | 0
1385 | 684435 | 379 | 0
1386 | 50251 | 498 | 0
1386 | 57680 | 516 | 0
1386 | 60396 | 519 | 0
1386 | 62273 | 525 | 0
1386 | 70419 | 516 | 0
1386 | 113377 | 492 | 0
1386 | 95834 | 447 | 0
1386 | 138417 | 492 | 0
1386 | 158924 | 492 | 0
1386 | 134327 | 449 | 0
1386 | 151943 | 426 | 0
1386 | 169180 | 426 | 0
1386 | 188372 | 426 | 0
1386 | 216188 | 449 | 0
1386 | 248217 | 449 | 0
1386 | 364349 | 447 | 0
1386 | 847548 | 449 | 0
1387 | 16093 | 700 | 0
1387 | 98668 | 544 | 0
1387 | 104916 | 544 | 0
1387 | 53300 | 683 | 0
1387 | 54946 | 708 | 0
1387 | 74702 | 696 | 0
1387 | 74759 | 632 | 0
1387 | 85774 | 692 | 0
1387 | 136038 | 632 | 0
1387 | 144653 | 632 | 0
1387 | 153814 | 632 | 0
1387 | 457974 | 544 | 0
1387 | 411451 | 522 | 0
1387 | 430984 | 501 | 0
1387 | 942579 | 522 | 0
1387 | 1796812 | 495 | 0
1388 | 129360 | 672 | 0
1388 | 156281 | 672 | 0
1388 | 338935 | 536 | 0
1388 | 380754 | 536 | 0
1388 | 427732 | 536 | 0
1388 | 517390 | 493 | 0
1388 | 966950 | 492 | 0
1388 | 1070761 | 486 | 0
1389 | 22923 | 667 | 0
1389 | 26900 | 666 | 0
1389 | 70475 | 534 | 0
1389 | 81506 | 534 | 0
1389 | 90233 | 537 | 0
1389 | 81608 | 491 | 0
1389 | 89048 | 491 | 0
1389 | 124443 | 485 | 0
1390 | 115946 | 198 | 0
1390 | 136945 | 195 | 0
1390 | 182408 | 194 | 0
1390 | 211496 | 138 | 0
1390 | 279115 | 140 | 0
1390 | 382234 | 138 | 0
1390 | 579498 | 189 | 0
1390 | 629791 | 163 | 0
1390 | 687621 | 133 | 0
1390 | 854529 | 103 | 0
1390 | 831149 | 142 | 0
1390 | 903282 | 142 | 0
1390 | 854529 | 177 | 0
1390 | 1502128 | 128 | 0
1390 | 1516083 | 142 | 0
1390 | 1461028 | 86 | 0
1390 | 1701859 | 89 | 0
1390 | 2000805 | 123 | 1
1391 | 197324 | 178 | 0
1391 | 254462 | 165 | 0
1391 | 415407 | 150 | 0
1391 | 466310 | 134 | 0
1391 | 601335 | 136 | 0
1391 | 615399 | 124 | 0
1391 | 629791 | 122 | 0
1391 | 2000805 | 109 | 1
1392 | 120245 | 260 | 0
1392 | 128898 | 242 | 0
1392 | 189472 | 232 | 0
1392 | 233510 | 241 | 0
1392 | 235743 | 271 | 0
1392 | 264713 | 250 | 0
1392 | 428797 | 199 | 0
1392 | 432967 | 242 | 0
1392 | 518803 | 221 | 0
1392 | 563913 | 201 | 0
1392 | 1229915 | 191 | 0
1392 | 1374872 | 191 | 0
1392 | 1632362 | 182 | 0
1392 | 1920766 | 202 | 0
1392 | 2021755 | 221 | 1
1392 | 2011386 | 172 | 1
1393 | 148245 | 322 | 0
1393 | 262397 | 321 | 0
1393 | 378546 | 281 | 0
1393 | 814172 | 262 | 0
1393 | 984760 | 248 | 0
1393 | 1886370 | 259 | 0
1393 | 2012036 | 202 | 1
1394 | 11 | 393 | 0
1394 | 109 | 381 | 0
1394 | 1081 | 328 | 0
1394 | 10718 | 261 | 0
1395 | 212835 | 220 | 0
1395 | 249359 | 220 | 0
1395 | 461340 | 190 | 0
1395 | 574459 | 190 | 0
1395 | 511676 | 180 | 0
1395 | 621800 | 180 | 0
1395 | 668955 | 180 | 0
1395 | 964111 | 149 | 0
1395 | 1323406 | 150 | 0
1395 | 1627947 | 150 | 0
1395 | 1283706 | 140 | 0
1395 | 1805568 | 140 | 0
1395 | 1730196 | 130 | 0
1395 | 2194168 | 130 | 0
1395 | 4084239 | 110 | 0
1395 | 9700017 | 109 | 1
1396 | 279956 | 220 | 0
1396 | 303027 | 230 | 0
1396 | 346483 | 200 | 0
1396 | 403478 | 200 | 0
1396 | 764888 | 169 | 0
1396 | 1024665 | 169 | 0
1396 | 1415121 | 170 | 0
1396 | 1954363 | 149 | 0
1396 | 3443793 | 150 | 0
1396 | 2939368 | 129 | 0
1396 | 3105013 | 129 | 0
1396 | 5709706 | 119 | 0
1396 | 9700017 | 119 | 1
1398 | 2676 | 808 | 0
1398 | 3479 | 808 | 0
1398 | 4282 | 808 | 0
1398 | 3918 | 675 | 0
1398 | 5742 | 674 | 0
1398 | 7275 | 674 | 0
1398 | 7057 | 541 | 0
1398 | 10706 | 540 | 0
1398 | 16838 | 541 | 0
1398 | 5158 | 809 | 0
1398 | 6252 | 807 | 0
1398 | 7566 | 807 | 0
1398 | 9465 | 674 | 0
1398 | 11436 | 675 | 0
1398 | 14282 | 673 | 0
1398 | 17713 | 539 | 0
1398 | 20706 | 539 | 0
1398 | 32457 | 538 | 0
1398 | 9098 | 806 | 0
1398 | 16252 | 671 | 0
1398 | 17274 | 673 | 0
1398 | 19246 | 674 | 0
1398 | 45449 | 537 | 0
1398 | 59099 | 538 | 0
1398 | 63041 | 538 | 0
1399 | 383119 | 200 | 0
1399 | 893613 | 190 | 0
1399 | 2183134 | 180 | 0
1399 | 3225676 | 170 | 0
1399 | 6334672 | 160 | 0
1399 | 18999214 | 155 | 0
1399 | 74742 | 210 | 0
1399 | 150717 | 200 | 0
1399 | 247559 | 190 | 0
1399 | 297946 | 180 | 0
1399 | 417532 | 170 | 0
1399 | 1874945 | 160 | 0
1400 | 278870 | 200 | 0
1400 | 388222 | 190 | 0
1400 | 1047406 | 180 | 0
1400 | 2084325 | 170 | 0
1400 | 4066262 | 160 | 0
1400 | 123582 | 200 | 0
1400 | 195088 | 190 | 0
1400 | 425903 | 180 | 0
1400 | 793278 | 170 | 0
1400 | 1686598 | 160 | 0
1401 | 472180 | 200 | 0
1401 | 870427 | 190 | 0
1401 | 2655261 | 180 | 0
1401 | 4819874 | 170 | 0
1401 | 8141685 | 160 | 0
1402 | 28869 | 450 | 0
1402 | 32418 | 450 | 0
1403 | 101670 | 350 | 0
1403 | 167117 | 351 | 0
1403 | 230839 | 301 | 0
1403 | 332340 | 301 | 0
1403 | 983571 | 251 | 0
1403 | 1713219 | 251 | 0
1403 | 9835711 | 203 | 1
1404 | 20727 | 450 | 0
1404 | 23862 | 449 | 0
1404 | 76084 | 400 | 0
1404 | 84734 | 399 | 0
1405 | 164372 | 352 | 0
1405 | 528472 | 351 | 0
1405 | 742170 | 302 | 0
1405 | 2528586 | 301 | 0
1405 | 9835711 | 252 | 1
1406 | 197500 | 301 | 0
1406 | 357500 | 271 | 0
1406 | 427500 | 240 | 0
1406 | 727500 | 181 | 0
1407 | 139167 | 301 | 0
1407 | 251667 | 271 | 0
1407 | 358333 | 241 | 0
1407 | 612500 | 181 | 0
1408 | 50900 | 179 | 0
1408 | 101000 | 162 | 0
1408 | 291000 | 162 | 0
1408 | 322000 | 145 | 0
1408 | 423000 | 125 | 0
1408 | 600000 | 127 | 0
1408 | 607000 | 144 | 0
1408 | 4180000 | 108 | 0
1408 | 10000000 | 99 | 1
1409 | 55600 | 178 | 0
1409 | 118000 | 178 | 0
1409 | 118000 | 161 | 0
1409 | 398000 | 161 | 0
1409 | 415000 | 144 | 0
1409 | 556000 | 126 | 0
1409 | 631000 | 126 | 0
1409 | 1000000 | 144 | 0
1409 | 2620000 | 108 | 0
1409 | 4910000 | 186 | 0
1409 | 6580000 | 108 | 0
1409 | 10000000 | 99 | 1
1410 | 77800 | 180 | 0
1410 | 109000 | 181 | 0
1410 | 184000 | 163 | 0
1410 | 252000 | 163 | 0
1410 | 316000 | 145 | 0
1410 | 238000 | 126 | 0
1410 | 999000 | 126 | 0
1410 | 6050000 | 107 | 0
1410 | 9790000 | 108 | 0
1410 | 10000000 | 99 | 1
1411 | 161012 | 225 | 0
1411 | 475258 | 200 | 0
1411 | 1642591 | 175 | 0
1411 | 7333770 | 160 | 0
1411 | 10000000 | 150 | 1
1412 | 222331 | 225 | 0
1412 | 284426 | 210 | 0
1412 | 946309 | 195 | 0
1412 | 1434128 | 180 | 0
1412 | 10000000 | 150 | 1
1413 | 71350 | 225 | 0
1413 | 114740 | 200 | 0
1413 | 229320 | 175 | 0
1413 | 267910 | 150 | 0
1413 | 10000000 | 125 | 1
1414 | 246626 | 135 | 0
1414 | 344434 | 125 | 0
1414 | 349776 | 117 | 0
1414 | 3456082 | 110 | 0
1414 | 10000000 | 97 | 1
1415 | 633229 | 200 | 0
1415 | 2280084 | 175 | 0
1415 | 6994601 | 160 | 0
1415 | 10000000 | 150 | 1
1416 | 142313 | 225 | 0
1416 | 630672 | 210 | 0
1416 | 521407 | 195 | 0
1416 | 1070438 | 180 | 0
1416 | 10000000 | 150 | 1
1417 | 86640 | 225 | 0
1417 | 237110 | 200 | 0
1417 | 340160 | 175 | 0
1417 | 527660 | 150 | 0
1417 | 10000000 | 125 | 1
1418 | 122820 | 135 | 0
1418 | 172743 | 125 | 0
1418 | 336923 | 117 | 0
1418 | 548683 | 110 | 0
1418 | 10000000 | 97 | 1
1419 | 187717 | 119 | 0
1419 | 219268 | 109 | 0
1419 | 323474 | 110 | 0
1419 | 656723 | 92 | 0
1419 | 843739 | 93 | 0
1419 | 832688 | 82 | 0
1419 | 1598413 | 73 | 0
1419 | 1966751 | 73 | 0
1419 | 195917 | 94 | 0
1419 | 460694 | 79 | 0
1419 | 800541 | 63 | 0
1419 | 721554 | 57 | 0
1419 | 872611 | 57 | 0
1419 | 1439815 | 47 | 0
1419 | 1631511 | 41 | 0
1419 | 1981676 | 41 | 0
1419 | 230858 | 91 | 0
1419 | 254926 | 82 | 0
1419 | 283939 | 73 | 0
1419 | 567011 | 92 | 0
1419 | 776914 | 73 | 0
1419 | 1356103 | 64 | 0
1419 | 1491313 | 64 | 0
1419 | 1982763 | 55 | 0
1421 | 39670 | 1199 | 0
1421 | 52090 | 1200 | 0
1421 | 67599 | 1199 | 0
1421 | 36279 | 1041 | 0
1421 | 42571 | 1040 | 0
1421 | 99148 | 1080 | 0
1421 | 156426 | 1081 | 0
1421 | 141445 | 1081 | 0
1421 | 99289 | 1041 | 0
1421 | 186015 | 1040 | 0
1421 | 285443 | 992 | 0
1421 | 466635 | 993 | 0
1421 | 560672 | 993 | 0
1421 | 345492 | 956 | 0
1421 | 366489 | 961 | 0
1421 | 639494 | 961 | 0
1421 | 682540 | 961 | 0
1421 | 1760468 | 962 | 0
1421 | 1970533 | 957 | 0
1424 | 16602 | 43 | 0
1424 | 372302 | 44 | 0
1424 | 133926 | 32 | 0
1424 | 335830 | 29 | 0
1424 | 902036 | 29 | 0
1424 | 534087 | 25 | 0
1424 | 1872354 | 16 | 0
1424 | 1954541 | 13 | 0
1425 | 991233 | 144 | 0
1425 | 1499368 | 119 | 0
1425 | 1901773 | 115 | 0
1425 | 2013795 | 110 | 0
1425 | 2992950 | 95 | 1
1426 | 83231 | 451 | 0
1426 | 310205 | 449 | 0
1426 | 418466 | 390 | 0
1426 | 461255 | 300 | 0
1426 | 2032396 | 293 | 1
1427 | 233123 | 420 | 0
1427 | 277468 | 420 | 0
1427 | 763713 | 418 | 0
1427 | 1599494 | 379 | 0
1427 | 2570092 | 332 | 1
1431 | 1536 | 345 | 0
1431 | 2655 | 303 | 0
1431 | 4749 | 258 | 0
1431 | 6575 | 240 | 0
1431 | 8612 | 224 | 0
1431 | 15189 | 207 | 0
1431 | 22380 | 190 | 0
1431 | 39195 | 179 | 0
1431 | 59772 | 172 | 0
1431 | 350889 | 180 | 0
1431 | 1017763 | 179 | 1
1431 | 1010940 | 172 | 1
1431 | 1032654 | 154 | 1
1431 | 1019023 | 137 | 1
1434 | 2000000 | 115 | 0
1435 | 76623 | 283 | 0
1435 | 112337 | 243 | 0
1435 | 124108 | 233 | 0
1435 | 162087 | 253 | 0
1435 | 252847 | 224 | 0
1435 | 485108 | 182 | 0
1435 | 659770 | 203 | 0
1435 | 788145 | 223 | 0
1435 | 1625827 | 182 | 0
1436 | 142450 | 264 | 0
1436 | 150344 | 243 | 0
1436 | 197300 | 224 | 0
1436 | 267519 | 201 | 0
1436 | 404188 | 182 | 0
1436 | 585797 | 162 | 0
1436 | 806603 | 163 | 0
1436 | 838003 | 134 | 0
1436 | 1030903 | 130 | 0
1436 | 1131452 | 149 | 0
1436 | 1252654 | 141 | 0
1436 | 1528198 | 115 | 0
1436 | 1585825 | 122 | 0
1436 | 2175635 | 112 | 1
1436 | 2246297 | 109 | 1
1437 | 177228 | 337 | 0
1437 | 238111 | 327 | 0
1437 | 471230 | 295 | 0
1437 | 469075 | 307 | 0
1437 | 660857 | 306 | 0
1437 | 847610 | 285 | 0
1437 | 1054674 | 285 | 0
1437 | 1696678 | 264 | 1
1438 | 256619 | 285 | 0
1438 | 326211 | 304 | 0
1438 | 648319 | 265 | 0
1438 | 868582 | 263 | 0
1438 | 1466966 | 234 | 0
1438 | 1502910 | 243 | 0
1439 | 1239913 | 265 | 1
1439 | 1405377 | 262 | 0
1439 | 1532694 | 264 | 1
1440 | 218189 | 252 | 0
1440 | 106404 | 252 | 0
1440 | 496523 | 252 | 0
1440 | 198465 | 216 | 0
1440 | 1072559 | 216 | 0
1440 | 2473705 | 216 | 1
1440 | 8600000 | 180 | 1
1440 | 8000000 | 180 | 1
1441 | 1653666 | 216 | 0
1442 | 289079 | 252 | 0
1443 | 900000 | 252 | 0
1443 | 739005 | 252 | 0
1443 | 623965 | 216 | 0
1443 | 409634 | 216 | 0
1443 | 468374 | 216 | 0
1443 | 1058167 | 180 | 0
1443 | 2272294 | 180 | 0
1443 | 7500000 | 180 | 1
1444 | 3925 | 348 | 0
1444 | 37238 | 349 | 0
1444 | 18447 | 298 | 0
1444 | 45876 | 324 | 0
1444 | 73014 | 324 | 0
1444 | 81149 | 324 | 0
1444 | 64156 | 299 | 0
1444 | 84428 | 299 | 0
1444 | 216158 | 299 | 0
1444 | 148962 | 274 | 0
1444 | 153354 | 249 | 0
1444 | 212756 | 249 | 0
1444 | 260051 | 250 | 0
1444 | 430649 | 225 | 0
1444 | 636521 | 224 | 0
1444 | 950970 | 225 | 0
1444 | 1874364 | 249 | 0
1444 | 890229 | 200 | 0
1444 | 2094349 | 200 | 0
1444 | 10213498 | 201 | 1
1445 | 11827 | 224 | 0
1445 | 12814 | 224 | 0
1445 | 15266 | 225 | 0
1445 | 30498 | 202 | 0
1445 | 33041 | 202 | 0
1445 | 35799 | 202 | 0
1445 | 63736 | 180 | 0
1445 | 68021 | 180 | 0
1445 | 77476 | 180 | 0
1445 | 139350 | 157 | 0
1445 | 156372 | 156 | 0
1445 | 183517 | 157 | 0
1445 | 350491 | 134 | 0
1445 | 395303 | 133 | 0
1445 | 436849 | 134 | 0
1446 | 10716 | 237 | 0
1446 | 11786 | 237 | 0
1446 | 14112 | 237 | 0
1446 | 28474 | 215 | 0
1446 | 34440 | 215 | 0
1446 | 36031 | 215 | 0
1446 | 89706 | 193 | 0
1446 | 98657 | 193 | 0
1446 | 190306 | 170 | 0
1446 | 208237 | 170 | 0
1446 | 234805 | 171 | 0
1446 | 369855 | 157 | 0
1446 | 400744 | 156 | 0
1446 | 425553 | 156 | 0
1446 | 12007 | 242 | 0
1446 | 13273 | 242 | 0
1446 | 32881 | 220 | 0
1446 | 38401 | 220 | 0
1446 | 41812 | 220 | 0
1446 | 97546 | 197 | 0
1446 | 112236 | 197 | 0
1446 | 121588 | 197 | 0
1446 | 292361 | 174 | 0
1446 | 324748 | 174 | 0
1446 | 355325 | 175 | 0
1446 | 674465 | 156 | 0
1446 | 764333 | 156 | 0
1446 | 12360 | 246 | 0
1446 | 13324 | 246 | 0
1446 | 14148 | 246 | 0
1446 | 27813 | 228 | 0
1446 | 30892 | 228 | 0
1446 | 32643 | 228 | 0
1446 | 82919 | 206 | 0
1446 | 91661 | 205 | 0
1446 | 100801 | 205 | 0
1446 | 181710 | 192 | 0
1446 | 191985 | 193 | 0
1446 | 200868 | 192 | 0
1446 | 614064 | 170 | 0
1446 | 671963 | 170 | 0
1447 | 41821 | 341 | 0
1447 | 68054 | 322 | 0
1447 | 145848 | 309 | 0
1447 | 175791 | 301 | 0
1447 | 199718 | 287 | 0
1447 | 365278 | 271 | 0
1447 | 1391205 | 254 | 0
1447 | 8081025 | 245 | 0
1447 | 22947340 | 234 | 0
1448 | 1882290 | 290 | 0
1448 | 4548323 | 289 | 0
1448 | 5986332 | 286 | 0
1448 | 6103415 | 282 | 0
1448 | 7615181 | 279 | 0
1448 | 17585780 | 271 | 0
1448 | 41258718 | 261 | 0
1448 | 39102 | 341 | 0
1448 | 89096 | 323 | 0
1448 | 279437 | 309 | 0
1448 | 526114 | 302 | 0
1448 | 757767 | 292 | 0
1448 | 819642 | 294 | 0
1449 | 53895 | 145 | 0
1449 | 68269 | 145 | 0
1449 | 74887 | 145 | 0
1449 | 71103 | 140 | 0
1449 | 99909 | 140 | 0
1449 | 108422 | 140 | 0
1449 | 100987 | 135 | 0
1449 | 140257 | 135 | 0
1449 | 160237 | 135 | 0
1449 | 144980 | 130 | 0
1449 | 215986 | 130 | 0
1449 | 227377 | 130 | 0
1449 | 279402 | 125 | 0
1449 | 396655 | 125 | 0
1449 | 448114 | 125 | 0
1449 | 921055 | 120 | 0
1449 | 1142972 | 120 | 0
1449 | 1279802 | 120 | 0
1449 | 4173839 | 115 | 0
1449 | 4576315 | 115 | 0
1449 | 5399347 | 115 | 0
1449 | 9601548 | 110 | 0
1450 | 5790 | 140 | 0
1450 | 6681 | 140 | 0
1450 | 15362 | 120 | 0
1450 | 23293 | 120 | 0
1450 | 31012 | 115 | 0
1450 | 36251 | 115 | 0
1450 | 147738 | 110 | 0
1450 | 168263 | 110 | 0
1450 | 235983 | 110 | 0
1450 | 470237 | 105 | 0
1450 | 515068 | 105 | 0
1450 | 722366 | 100 | 0
1450 | 822724 | 100 | 0
1450 | 5084107 | 95 | 0
1450 | 5866264 | 95 | 0
1450 | 9492949 | 92 | 0
1451 | 6962 | 121 | 0
1451 | 9637 | 121 | 0
1451 | 11850 | 111 | 0
1451 | 17661 | 111 | 0
1451 | 134915 | 101 | 0
1451 | 178691 | 101 | 0
1451 | 239458 | 101 | 0
1451 | 812527 | 91 | 0
1451 | 944837 | 91 | 0
1451 | 3461097 | 81 | 0
1451 | 4112642 | 81 | 0
1451 | 4784491 | 81 | 0
1451 | 7227480 | 75 | 0
1451 | 8411962 | 75 | 0
1451 | 9363654 | 75 | 0
1451 | 9707150 | 72 | 0
1452 | 81045 | 80 | 0
1452 | 105766 | 80 | 0
1452 | 157622 | 70 | 0
1452 | 183774 | 70 | 0
1452 | 225513 | 70 | 0
1452 | 614883 | 65 | 0
1452 | 709601 | 65 | 0
1452 | 754426 | 65 | 0
1452 | 1710694 | 60 | 0
1452 | 2278331 | 60 | 0
1452 | 2422609 | 60 | 0
1452 | 8654908 | 57 | 0
1452 | 9986661 | 57 | 0
1452 | 9946749 | 55 | 0
1453 | 7213 | 138 | 0
1453 | 9397 | 128 | 0
1453 | 20456 | 118 | 0
1453 | 36946 | 118 | 0
1453 | 175083 | 109 | 0
1453 | 214329 | 109 | 0
1453 | 250408 | 109 | 0
1453 | 528412 | 104 | 0
1453 | 617363 | 104 | 0
1453 | 954398 | 99 | 0
1453 | 1097844 | 99 | 0
1453 | 8427052 | 94 | 0
1453 | 9251587 | 94 | 0
1453 | 10316052 | 92 | 0
1454 | 3353 | 698 | 0
1454 | 3721 | 652 | 0
1454 | 4826 | 586 | 0
1454 | 5716 | 544 | 0
1454 | 6947 | 515 | 0
1454 | 7609 | 496 | 0
1454 | 14208 | 383 | 0
1454 | 30611 | 291 | 0
1454 | 48895 | 239 | 0
1454 | 83350 | 190 | 0
1454 | 265295 | 166 | 0
1454 | 1331355 | 121 | 0
1454 | 6768750 | 94 | 0
1454 | 9870753 | 90 | 0
1455 | 171182 | 221 | 0
1455 | 198335 | 221 | 0
1455 | 208295 | 222 | 0
1455 | 221743 | 221 | 0
1455 | 272261 | 222 | 0
1455 | 229280 | 202 | 0
1455 | 498417 | 201 | 0
1455 | 329113 | 202 | 0
1455 | 311962 | 201 | 0
1455 | 297018 | 201 | 0
1455 | 390821 | 181 | 0
1455 | 427330 | 181 | 0
1455 | 551067 | 181 | 0
1455 | 252394 | 181 | 0
1455 | 587964 | 160 | 0
1455 | 657357 | 160 | 0
1455 | 731711 | 160 | 0
1455 | 800042 | 159 | 0
1455 | 836551 | 159 | 0
1455 | 1794127 | 160 | 0
1455 | 2747430 | 140 | 0
1455 | 701350 | 140 | 0
1455 | 1458036 | 140 | 0
1456 | 108344 | 201 | 0
1456 | 159730 | 202 | 0
1456 | 428342 | 160 | 0
1456 | 332800 | 182 | 0
1456 | 448803 | 181 | 0
1456 | 644317 | 140 | 0
1456 | 634322 | 120 | 0
1456 | 396159 | 140 | 0
1456 | 264513 | 160 | 0
1456 | 152097 | 161 | 0
1457 | 107636 | 180 | 0
1457 | 119270 | 180 | 0
1457 | 147764 | 180 | 0
1457 | 183857 | 181 | 0
1457 | 239270 | 139 | 0
1457 | 258143 | 139 | 0
1457 | 286027 | 139 | 0
1457 | 139127 | 160 | 0
1457 | 112798 | 200 | 0
1457 | 545059 | 120 | 0
1457 | 908639 | 99 | 0
1458 | 53507 | 166 | 0
1458 | 193888 | 151 | 0
1458 | 586083 | 143 | 0
1458 | 434622 | 134 | 0
1458 | 534616 | 135 | 0
1458 | 665126 | 131 | 0
1458 | 1102427 | 116 | 0
1458 | 1618638 | 124 | 0
1458 | 2498854 | 124 | 0
1458 | 2394317 | 111 | 0
1458 | 11551586 | 94 | 0
1459 | 153478 | 407 | 0
1459 | 660340 | 308 | 0
1459 | 1055008 | 294 | 0
1459 | 1333521 | 305 | 0
1459 | 1263992 | 287 | 0
1459 | 1076408 | 269 | 0
1459 | 1206133 | 266 | 0
1459 | 9867021 | 273 | 1
1460 | 1033300 | 130 | 0
1460 | 51300 | 260 | 0
1460 | 339800 | 165 | 0
1460 | 22800 | 391 | 0
1461 | 185900 | 208 | 0
1461 | 1475700 | 103 | 0
1461 | 39700 | 366 | 0
1462 | 605900 | 152 | 0
1462 | 74000 | 283 | 0
1463 | 82300 | 294 | 0
1463 | 10000000 | 73 | 1
1463 | 297900 | 203 | 0
1464 | 810100 | 144 | 0
1464 | 389400 | 171 | 0
1465 | 10555 | 220 | 0
1465 | 35424 | 196 | 0
1465 | 27329 | 179 | 0
1465 | 100000 | 151 | 0
1465 | 382085 | 134 | 0
1465 | 469204 | 135 | 0
1465 | 601648 | 109 | 0
1465 | 9786115 | 90 | 0
1466 | 8412 | 266 | 0
1466 | 41660 | 266 | 0
1466 | 113851 | 223 | 0
1466 | 350430 | 222 | 0
1466 | 124136 | 179 | 0
1466 | 9576805 | 179 | 0
1466 | 9576805 | 134 | 0
1466 | 9576805 | 152 | 1
1467 | 44976 | 306 | 0
1467 | 89696 | 257 | 0
1467 | 456181 | 199 | 0
1467 | 944842 | 174 | 0
1467 | 4851004 | 162 | 0
1468 | 13702 | 250 | 0
1468 | 15794 | 250 | 0
1468 | 49038 | 200 | 0
1468 | 54881 | 200 | 0
1468 | 385977 | 130 | 0
1468 | 291320 | 130 | 0
1468 | 3000000 | 100 | 1
1469 | 58595 | 200 | 0
1469 | 51856 | 200 | 0
1469 | 142555 | 160 | 0
1469 | 149081 | 160 | 0
1470 | 330259 | 130 | 0
1470 | 329134 | 130 | 0
1470 | 353401 | 120 | 0
1470 | 374398 | 120 | 0
1470 | 3000000 | 100 | 1
1471 | 15259 | 300 | 0
1472 | 17094 | 250 | 0
1472 | 46165 | 200 | 0
1472 | 67293 | 200 | 0
1473 | 165572 | 160 | 0
1473 | 120796 | 160 | 0
1474 | 773309 | 130 | 0
1474 | 808165 | 130 | 0
1474 | 3000000 | 100 | 1
1475 | 14953 | 130 | 0
1475 | 19890 | 130 | 0
1475 | 54954 | 100 | 0
1475 | 45628 | 100 | 0
1476 | 88099 | 80 | 0
1476 | 196253 | 80 | 0
1477 | 2075015 | 110 | 0
1477 | 2037242 | 122 | 1
1478 | 1892854 | 132 | 1
1479 | 196425 | 200 | 0
1479 | 268891 | 200 | 0
1479 | 522565 | 150 | 0
1479 | 696200 | 150 | 0
1479 | 4475379 | 100 | 0
1479 | 4916612 | 95 | 1
1480 | 360975 | 201 | 0
1480 | 394624 | 201 | 0
1480 | 1099911 | 150 | 0
1480 | 1849105 | 150 | 0
1480 | 4945029 | 105 | 1
1480 | 4950121 | 99 | 1
1481 | 121074 | 197 | 0
1481 | 142763 | 160 | 0
1481 | 143183 | 120 | 0
1481 | 2331890 | 76 | 0
1481 | 4763173 | 54 | 0
1481 | 10018798 | 32 | 1
1482 | 186243 | 787 | 0
1482 | 366760 | 619 | 0
1482 | 489047 | 493 | 0
1482 | 1861064 | 372 | 0
1482 | 7538772 | 326 | 0
1482 | 10294958 | 287 | 1
1483 | 186929 | 862 | 0
1483 | 493500 | 778 | 0
1483 | 1855753 | 614 | 0
1483 | 7451256 | 488 | 0
1483 | 10232938 | 363 | 0
1483 | 10104241 | 405 | 1
1484 | 162224 | 869 | 0
1484 | 281067 | 787 | 0
1484 | 1067156 | 620 | 0
1484 | 5289686 | 495 | 0
1484 | 8473193 | 412 | 0
1484 | 10067182 | 330 | 1
1485 | 216808 | 789 | 0
1485 | 935006 | 622 | 0
1485 | 2599399 | 492 | 0
1485 | 3189637 | 369 | 0
1485 | 8035855 | 330 | 0
1485 | 10144750 | 287 | 1
1487 | 101 | 634 | 0
1487 | 151 | 504 | 0
1487 | 201 | 377 | 0
1488 | 162516 | 325 | 0
1489 | 84888 | 396 | 0
1489 | 103880 | 359 | 0
1489 | 213376 | 323 | 0
1489 | 329775 | 286 | 0
1489 | 782409 | 248 | 0
1490 | 58173 | 396 | 0
1490 | 71105 | 360 | 0
1490 | 148707 | 323 | 0
1490 | 240977 | 286 | 0
1490 | 637564 | 249 | 0
1497 | 204032 | 218 | 0
1497 | 304980 | 185 | 0
1497 | 356181 | 221 | 0
1497 | 377587 | 221 | 0
1497 | 426103 | 190 | 0
1497 | 608697 | 222 | 0
1497 | 830330 | 159 | 0
1497 | 938045 | 158 | 0
1497 | 1021155 | 158 | 0
1497 | 1105811 | 160 | 0
1498 | 582128 | 127 | 0
1498 | 612937 | 130 | 0
1498 | 716669 | 115 | 0
1498 | 859028 | 114 | 0
1498 | 1558598 | 106 | 0
1498 | 1697658 | 91 | 0
1498 | 1808905 | 104 | 0
1498 | 1969958 | 91 | 0
1499 | 182492 | 291 | 0
1499 | 395055 | 196 | 0
1499 | 565280 | 196 | 0
1499 | 654619 | 217 | 0
1499 | 754698 | 217 | 0
1499 | 1209425 | 154 | 0
1499 | 1274859 | 154 | 0
1500 | 50757 | 721 | 0
1500 | 62914 | 720 | 0
1500 | 72439 | 720 | 0
1500 | 156762 | 630 | 0
1500 | 398623 | 542 | 0
1500 | 828536 | 451 | 0
1500 | 1573316 | 408 | 0
1500 | 1917731 | 362 | 0
1501 | 58942 | 100 | 0
1501 | 108564 | 100 | 0
1501 | 116883 | 91 | 0
1501 | 184412 | 100 | 0
1501 | 193283 | 100 | 0
1501 | 303221 | 91 | 0
1501 | 322102 | 91 | 0
1501 | 305387 | 82 | 0
1501 | 450914 | 81 | 0
1501 | 697250 | 73 | 0
1501 | 574392 | 63 | 0
1501 | 1519490 | 73 | 0
1501 | 3888561 | 73 | 0
1501 | 3245355 | 63 | 0
1501 | 3836710 | 64 | 0
1501 | 9658181 | 59 | 0
1501 | 9693604 | 54 | 1
1502 | 47222 | 109 | 0
1502 | 106357 | 109 | 0
1502 | 231732 | 100 | 0
1502 | 330733 | 100 | 0
1502 | 413070 | 91 | 0
1502 | 643424 | 91 | 0
1502 | 875806 | 91 | 0
1502 | 1149495 | 86 | 0
1502 | 9241180 | 82 | 1
1502 | 9335638 | 77 | 0
1503 | 104499 | 323 | 0
1503 | 109247 | 297 | 0
1503 | 158577 | 278 | 0
1503 | 224698 | 237 | 0
1504 | 10142 | 404 | 0
1504 | 14221 | 396 | 0
1504 | 42165 | 350 | 0
1504 | 52751 | 356 | 0
1504 | 156932 | 323 | 0
1504 | 224689 | 294 | 0
1504 | 271994 | 275 | 0
1504 | 362723 | 275 | 0
1504 | 624704 | 252 | 0
1504 | 812709 | 258 | 0
1504 | 1621386 | 248 | 0
1504 | 2489580 | 236 | 0
1504 | 8584283 | 217 | 0
1504 | 8669243 | 205 | 1
1505 | 6975 | 487 | 0
1505 | 8158 | 487 | 0
1505 | 12068 | 474 | 0
1505 | 15027 | 452 | 0
1505 | 22937 | 414 | 0
1505 | 28562 | 422 | 0
1505 | 53443 | 374 | 0
1505 | 88222 | 386 | 0
1505 | 170331 | 359 | 0
1505 | 155052 | 336 | 0
1505 | 255955 | 339 | 0
1505 | 577969 | 331 | 0
1505 | 924669 | 287 | 0
1505 | 1305107 | 264 | 0
1505 | 1900691 | 268 | 0
1505 | 8157642 | 249 | 0
1505 | 8286428 | 237 | 1
1505 | 8417247 | 231 | 0
1506 | 4281 | 735 | 0
1506 | 8237 | 735 | 0
1506 | 27013 | 681 | 0
1506 | 32794 | 657 | 0
1506 | 32794 | 632 | 0
1506 | 121398 | 607 | 0
1506 | 127427 | 580 | 0
1506 | 304937 | 580 | 0
1507 | 22219 | 520 | 0
1507 | 68161 | 487 | 0
1507 | 390313 | 455 | 0
1507 | 11342 | 520 | 0
1507 | 104307 | 487 | 0
1507 | 199212 | 455 | 0
1508 | 315512 | 326 | 0
1508 | 366593 | 313 | 0
1508 | 752590 | 273 | 0
1508 | 963559 | 260 | 0
1508 | 1129433 | 255 | 0
1509 | 376417 | 298 | 0
1509 | 436434 | 273 | 0
1509 | 610485 | 260 | 0
1509 | 1057575 | 260 | 0
1509 | 1048017 | 237 | 0
1511 | 86751 | 141 | 0
1511 | 328338 | 122 | 0
1511 | 850066 | 113 | 0
1511 | 4260294 | 106 | 0
1511 | 5092498 | 88 | 1
1512 | 1074 | 170 | 0
1512 | 8791 | 144 | 0
1512 | 26005 | 117 | 0
1512 | 48944 | 90 | 0
1513 | 16539 | 170 | 0
1513 | 78517 | 144 | 0
1513 | 183386 | 117 | 0
1513 | 589073 | 91 | 0
1514 | 24696 | 170 | 0
1514 | 105770 | 144 | 0
1514 | 285231 | 117 | 0
1514 | 1026157 | 91 | 0
1515 | 105223 | 171 | 0
1515 | 250827 | 144 | 0
1515 | 814031 | 117 | 0
1515 | 1313289 | 91 | 0
1532 | 26700 | 482 | 0
1532 | 48900 | 387 | 0
1532 | 81500 | 302 | 0
1532 | 905000 | 158 | 0
1532 | 1100000 | 160 | 0
1532 | 1300000 | 158 | 0
1532 | 343000 | 246 | 0
1532 | 571000 | 197 | 0
1532 | 506000 | 249 | 0
1532 | 1790000 | 202 | 0
1532 | 4000000 | 156 | 0
1532 | 7880 | 489 | 0
1532 | 9820 | 502 | 0
1532 | 288000 | 208 | 0
1532 | 20400 | 402 | 0
1532 | 27900 | 392 | 0
1532 | 26000 | 377 | 0
1532 | 33100 | 310 | 0
1532 | 50000 | 299 | 0
1532 | 57900 | 299 | 0
1532 | 79300 | 230 | 0
1532 | 98900 | 252 | 0
1532 | 96500 | 243 | 0
1532 | 94300 | 306 | 0
1532 | 157000 | 319 | 0
1532 | 153000 | 252 | 0
1532 | 221000 | 200 | 0
1532 | 274000 | 167 | 0
1532 | 310000 | 169 | 0
1532 | 492000 | 160 | 0
1532 | 1270000 | 134 | 0
1532 | 1970000 | 139 | 0
1532 | 2450000 | 130 | 0
1532 | 59500 | 382 | 0
1532 | 4930000 | 127 | 0
1532 | 330000 | 305 | 0
1532 | 190000 | 302 | 0
1532 | 220000 | 305 | 0
1532 | 146000 | 302 | 0
1532 | 153000 | 302 | 0
1532 | 173000 | 305 | 0
1532 | 118000 | 302 | 0
1532 | 590000 | 241 | 0
1532 | 592000 | 194 | 0
1532 | 849000 | 194 | 0
1532 | 1050000 | 194 | 0
1532 | 1190000 | 192 | 0
1532 | 1310000 | 194 | 0
1532 | 2440000 | 194 | 0
1532 | 3760000 | 192 | 0
1532 | 2890000 | 194 | 0
1532 | 2570000 | 155 | 0
1532 | 1310000 | 153 | 0
1532 | 1520000 | 155 | 0
1532 | 1010000 | 161 | 0
1532 | 1140000 | 155 | 0
1533 | 11400 | 470 | 0
1533 | 18900 | 367 | 0
1533 | 23000 | 372 | 0
1533 | 18900 | 458 | 0
1533 | 27900 | 392 | 0
1533 | 67000 | 295 | 0
1533 | 107000 | 299 | 0
1533 | 154000 | 295 | 0
1533 | 79400 | 246 | 0
1533 | 79300 | 230 | 0
1533 | 129000 | 236 | 0
1533 | 146000 | 224 | 0
1533 | 153000 | 190 | 0
1533 | 173000 | 185 | 0
1533 | 221000 | 200 | 0
1533 | 243000 | 148 | 0
1533 | 295000 | 152 | 0
1533 | 333000 | 164 | 0
1533 | 405000 | 152 | 0
1533 | 583000 | 129 | 0
1533 | 404000 | 129 | 0
1533 | 1100000 | 127 | 0
1533 | 800000 | 127 | 0
1533 | 1270000 | 132 | 0
1533 | 1660000 | 125 | 0
1533 | 3210000 | 122 | 0
1533 | 3210000 | 129 | 0
1533 | 4400000 | 127 | 0
1533 | 5100000 | 122 | 0
1533 | 1700000 | 152 | 0
1533 | 1580000 | 150 | 0
1533 | 842000 | 185 | 0
1533 | 906000 | 185 | 0
1533 | 782000 | 152 | 0
1533 | 295000 | 187 | 0
1533 | 210000 | 236 | 0
1533 | 40700 | 387 | 0
1533 | 30600 | 378 | 0
1533 | 32800 | 387 | 0
1533 | 27100 | 378 | 0
1533 | 24600 | 382 | 0
1533 | 22400 | 387 | 0
1533 | 49600 | 302 | 0
1533 | 53300 | 305 | 0
1533 | 60100 | 298 | 0
1533 | 74500 | 305 | 0
1533 | 84100 | 298 | 0
1533 | 105000 | 241 | 0
1533 | 115000 | 241 | 0
1533 | 124000 | 241 | 0
1533 | 201000 | 192 | 0
1533 | 227000 | 192 | 0
1533 | 310000 | 199 | 0
1533 | 237000 | 224 | 0
1533 | 215000 | 244 | 0
1533 | 405000 | 155 | 0
1533 | 479000 | 155 | 0
1533 | 515000 | 155 | 0
1533 | 595000 | 150 | 0
1533 | 375000 | 185 | 0
1533 | 793000 | 155 | 0
1533 | 916000 | 155 | 0
1533 | 2070000 | 150 | 0
1533 | 423000 | 192 | 0
1534 | 4930000 | 127 | 0
1534 | 330000 | 305 | 0
1534 | 190000 | 302 | 0
1534 | 220000 | 305 | 0
1534 | 146000 | 302 | 0
1534 | 153000 | 302 | 0
1534 | 173000 | 305 | 0
1534 | 118000 | 302 | 0
1534 | 590000 | 241 | 0
1534 | 592000 | 194 | 0
1534 | 849000 | 194 | 0
1534 | 1050000 | 194 | 0
1534 | 1190000 | 192 | 0
1534 | 1310000 | 194 | 0
1534 | 2440000 | 194 | 0
1534 | 3760000 | 192 | 0
1534 | 2890000 | 194 | 0
1534 | 2570000 | 155 | 0
1534 | 1310000 | 153 | 0
1534 | 1520000 | 155 | 0
1534 | 1010000 | 161 | 0
1534 | 1140000 | 155 | 0
1535 | 7120 | 199 | 0
1535 | 11100 | 170 | 0
1535 | 30100 | 170 | 0
1535 | 107000 | 171 | 0
1535 | 156000 | 152 | 0
1535 | 552000 | 141 | 0
1535 | 1830000 | 123 | 0
1535 | 5080000 | 114 | 1
1536 | 36800 | 61 | 0
1536 | 38500 | 60 | 0
1536 | 97700 | 40 | 0
1536 | 112000 | 40 | 0
1536 | 119000 | 40 | 0
1536 | 237000 | 32 | 0
1536 | 432000 | 26 | 0
1536 | 540000 | 26 | 0
1536 | 1790000 | 25 | 0
1536 | 5190000 | 19 | 1
1536 | 5080000 | 23 | 1
1537 | 6310 | 710 | 0
1537 | 7140 | 704 | 0
1537 | 11500 | 606 | 0
1537 | 12700 | 606 | 0
1537 | 13800 | 606 | 0
1537 | 31500 | 501 | 0
1537 | 35100 | 510 | 0
1537 | 40100 | 504 | 0
1537 | 40600 | 403 | 0
1537 | 63900 | 401 | 0
1537 | 85200 | 403 | 0
1537 | 124000 | 304 | 0
1537 | 792000 | 252 | 0
1537 | 2030000 | 199 | 0
1538 | 3460 | 699 | 0
1538 | 5590 | 600 | 0
1538 | 5880 | 604 | 0
1538 | 6340 | 604 | 0
1538 | 9610 | 500 | 0
1538 | 9970 | 505 | 0
1538 | 12400 | 404 | 0
1538 | 13500 | 402 | 0
1538 | 16900 | 400 | 0
1538 | 19200 | 402 | 0
1538 | 21100 | 402 | 0
1538 | 44100 | 303 | 0
1538 | 46500 | 303 | 0
1538 | 49700 | 301 | 0
1538 | 128000 | 201 | 0
1538 | 151000 | 201 | 0
1538 | 159000 | 201 | 0
1538 | 1000000 | 100 | 0
1538 | 1210000 | 100 | 0
1539 | 30100000 | 60 | 0
1539 | 40100000 | 67 | 0
1539 | 56000000 | 60 | 0
1539 | 6840000 | 70 | 0
1539 | 7810000 | 83 | 0
1539 | 2950000 | 101 | 0
1539 | 1760000 | 123 | 0
1539 | 2180000 | 140 | 0
1539 | 472000 | 160 | 0
1539 | 149000 | 201 | 0
1539 | 124000 | 198 | 0
1539 | 36600 | 280 | 0
1539 | 23200 | 281 | 0
1540 | 75200 | 100 | 0
1540 | 96600 | 96 | 0
1540 | 133000 | 100 | 0
1540 | 145000 | 85 | 0
1540 | 359000 | 48 | 0
1540 | 416000 | 48 | 0
1540 | 342000 | 32 | 0
1540 | 393000 | 32 | 0
1540 | 442000 | 40 | 0
1540 | 440000 | 31 | 0
1540 | 465000 | 31 | 0
1540 | 681000 | 32 | 0
1540 | 1480000 | 15 | 0
1540 | 2610000 | 20 | 0
1540 | 3530000 | 19 | 0
1540 | 5020000 | 25 | 1
1540 | 5050000 | 19 | 1
1541 | 151000 | 83 | 0
1541 | 157000 | 83 | 0
1541 | 162000 | 84 | 0
1541 | 311000 | 83 | 0
1541 | 377000 | 49 | 0
1541 | 388000 | 48 | 0
1541 | 496000 | 47 | 0
1541 | 628000 | 32 | 0
1541 | 735000 | 32 | 0
1541 | 860000 | 32 | 0
1541 | 997000 | 31 | 0
1541 | 2470000 | 20 | 0
1541 | 2520000 | 20 | 0
1541 | 2890000 | 20 | 0
1541 | 3300000 | 20 | 0
1541 | 8380000 | 15 | 0
1541 | 10000000 | 15 | 1
1541 | 5000000 | 15 | 1
1542 | 26600 | 1099 | 0
1542 | 41200 | 1053 | 0
1542 | 61400 | 1002 | 0
1542 | 75500 | 1002 | 0
1542 | 87800 | 946 | 0
1542 | 101000 | 953 | 0
1542 | 144000 | 903 | 0
1542 | 192000 | 903 | 0
1542 | 212000 | 901 | 0
1542 | 303000 | 852 | 0
1542 | 388000 | 802 | 0
1542 | 490000 | 802 | 0
1542 | 451000 | 755 | 0
1542 | 483000 | 749 | 0
1542 | 1120000 | 847 | 0
1542 | 960000 | 751 | 0
1542 | 1160000 | 751 | 0
1542 | 14400000 | 699 | 1
1542 | 24000000 | 701 | 1
1542 | 49000000 | 701 | 1
1543 | 43600 | 1103 | 0
1543 | 52100 | 1099 | 0
1543 | 59800 | 1045 | 0
1543 | 83100 | 1002 | 0
1543 | 98000 | 1002 | 0
1543 | 134000 | 948 | 0
1543 | 150000 | 955 | 0
1543 | 162000 | 899 | 0
1543 | 178000 | 901 | 0
1543 | 251000 | 854 | 0
1543 | 237000 | 801 | 0
1543 | 282000 | 800 | 0
1543 | 279000 | 851 | 0
1543 | 325000 | 850 | 0
1543 | 375000 | 850 | 0
1543 | 410000 | 802 | 0
1543 | 443000 | 801 | 0
1543 | 1020000 | 800 | 0
1543 | 1150000 | 798 | 0
1543 | 2020000 | 799 | 0
1543 | 3290000 | 751 | 0
1543 | 3570000 | 750 | 0
1543 | 9680000 | 750 | 0
1543 | 19800000 | 752 | 1
1543 | 21000000 | 751 | 1
1543 | 19700000 | 722 | 1
1543 | 49800000 | 720 | 1
1543 | 42900000 | 700 | 1
1544 | 296000 | 239 | 0
1544 | 256000 | 219 | 0
1544 | 603000 | 199 | 0
1544 | 523000 | 179 | 0
1544 | 939000 | 157 | 0
1544 | 2980000 | 149 | 1
1545 | 299000 | 180 | 0
1545 | 431000 | 160 | 0
1545 | 895000 | 140 | 0
1545 | 895000 | 120 | 0
1545 | 2810000 | 100 | 0
1545 | 3040000 | 110 | 1
1545 | 3040000 | 80 | 1
1546 | 302000 | 160 | 0
1546 | 678000 | 140 | 0
1546 | 932000 | 120 | 0
1546 | 1840000 | 98 | 0
1546 | 2740000 | 90 | 0
1546 | 2970000 | 80 | 1
1547 | 218000 | 160 | 0
1547 | 236000 | 140 | 0
1547 | 276000 | 120 | 0
1547 | 481000 | 110 | 0
1547 | 582000 | 105 | 0
1547 | 1190000 | 100 | 0
1547 | 1100000 | 90 | 0
1547 | 3040000 | 80 | 1
1548 | 94100 | 137 | 0
1548 | 276000 | 119 | 0
1548 | 338000 | 99 | 0
1548 | 587000 | 90 | 0
1548 | 928000 | 79 | 0
1548 | 2850000 | 69 | 1
1549 | 120000 | 498 | 0
1549 | 161000 | 447 | 0
1549 | 213000 | 427 | 0
1549 | 270000 | 397 | 0
1549 | 302000 | 388 | 0
1549 | 406000 | 361 | 0
1549 | 506000 | 337 | 0
1549 | 535000 | 341 | 0
1549 | 631000 | 369 | 0
1549 | 643000 | 325 | 0
1549 | 679000 | 299 | 0
1549 | 847000 | 282 | 0
1549 | 1610000 | 262 | 0
1549 | 2650000 | 278 | 1
1549 | 10000000 | 246 | 1
1550 | 106000 | 331 | 0
1550 | 116000 | 327 | 0
1550 | 116000 | 338 | 0
1550 | 242000 | 255 | 0
1550 | 261000 | 252 | 0
1550 | 275000 | 252 | 0
1550 | 302000 | 249 | 0
1550 | 773000 | 181 | 0
1550 | 879000 | 175 | 0
1550 | 946000 | 181 | 0
1550 | 1500000 | 181 | 0
1550 | 3630000 | 149 | 1
1551 | 66500 | 336 | 0
1551 | 96300 | 331 | 0
1551 | 191000 | 296 | 0
1551 | 291000 | 209 | 0
1551 | 312000 | 211 | 0
1551 | 335000 | 211 | 0
1551 | 429000 | 230 | 0
1551 | 453000 | 229 | 0
1551 | 965000 | 208 | 0
1551 | 1000000 | 203 | 0
1551 | 1400000 | 198 | 0
1552 | 70000 | 254 | 0
1552 | 73800 | 257 | 0
1552 | 83500 | 251 | 0
1552 | 127000 | 222 | 0
1552 | 312000 | 154 | 0
1552 | 340000 | 152 | 0
1552 | 365000 | 152 | 0
1552 | 399000 | 149 | 0
1552 | 468000 | 156 | 0
1552 | 435000 | 132 | 0
1552 | 475000 | 129 | 0
1552 | 688000 | 132 | 0
1552 | 726000 | 133 | 0
1552 | 807000 | 152 | 0
1553 | 62000 | 619 | 0
1553 | 74000 | 627 | 0
1553 | 85300 | 635 | 0
1553 | 107000 | 563 | 0
1553 | 111000 | 529 | 0
1553 | 145000 | 592 | 0
1553 | 167000 | 530 | 0
1553 | 214000 | 447 | 0
1553 | 251000 | 448 | 0
1553 | 284000 | 454 | 0
1553 | 371000 | 460 | 0
1553 | 609000 | 461 | 0
1553 | 899000 | 394 | 0
1553 | 443000 | 397 | 0
1553 | 1040000 | 345 | 0
1553 | 3110000 | 132 | 1
1553 | 7940000 | 101 | 1
1554 | 98200 | 485 | 0
1554 | 107000 | 480 | 0
1554 | 234000 | 431 | 0
1554 | 230000 | 386 | 0
1554 | 251000 | 387 | 0
1554 | 279000 | 406 | 0
1554 | 364000 | 339 | 0
1554 | 420000 | 339 | 0
1554 | 727000 | 328 | 0
1554 | 1860000 | 271 | 0
1554 | 2070000 | 258 | 1
1554 | 3910000 | 259 | 1
1555 | 86800 | 371 | 0
1555 | 88300 | 349 | 0
1555 | 94800 | 357 | 0
1555 | 104000 | 357 | 0
1555 | 183000 | 350 | 0
1555 | 519000 | 238 | 0
1555 | 577000 | 232 | 0
1555 | 677000 | 232 | 0
1555 | 809000 | 233 | 0
1555 | 598000 | 203 | 0
1555 | 689000 | 206 | 0
1555 | 780000 | 196 | 0
1555 | 809000 | 182 | 0
1555 | 1480000 | 178 | 0
1555 | 1640000 | 202 | 0
1556 | 62500 | 410 | 0
1556 | 76000 | 420 | 0
1556 | 107000 | 414 | 0
1556 | 110000 | 367 | 0
1556 | 120000 | 353 | 0
1556 | 216000 | 313 | 0
1556 | 571000 | 257 | 0
1556 | 614000 | 260 | 0
1556 | 541000 | 236 | 0
1556 | 580000 | 204 | 0
1556 | 156000 | 261 | 0
1556 | 973000 | 241 | 0
1556 | 1230000 | 244 | 0
1556 | 4020000 | 227 | 1
1556 | 4310000 | 206 | 1
1556 | 4000000 | 153 | 1
1557 | 81400 | 349 | 0
1557 | 101000 | 354 | 0
1557 | 220000 | 313 | 0
1557 | 208000 | 251 | 0
1557 | 239000 | 251 | 0
1557 | 347000 | 251 | 0
1557 | 407000 | 233 | 0
1557 | 551000 | 233 | 0
1557 | 731000 | 230 | 0
1557 | 919000 | 196 | 0
1557 | 4020000 | 208 | 1
1557 | 88600 | 258 | 0
1557 | 122000 | 309 | 0
1557 | 151000 | 251 | 0
1557 | 252000 | 207 | 0
1557 | 359000 | 206 | 0
1557 | 429000 | 204 | 0
1557 | 458000 | 150 | 0
1557 | 519000 | 154 | 0
1557 | 1970000 | 155 | 0
1557 | 1530000 | 133 | 0
1557 | 1760000 | 131 | 0
1557 | 3170000 | 133 | 1
1557 | 8080000 | 103 | 1
1558 | 57000 | 310 | 0
1558 | 62300 | 310 | 0
1558 | 71700 | 306 | 0
1558 | 73000 | 298 | 0
1558 | 93700 | 309 | 0
1558 | 156000 | 261 | 0
1558 | 327000 | 168 | 0
1558 | 384000 | 170 | 0
1558 | 484000 | 178 | 0
1558 | 677000 | 152 | 0
1558 | 809000 | 154 | 0
1558 | 900000 | 154 | 0
1558 | 949000 | 152 | 0
1558 | 1040000 | 152 | 0
1558 | 1990000 | 123 | 0
1559 | 17600 | 510 | 0
1559 | 37900 | 406 | 0
1559 | 44100 | 406 | 0
1559 | 47500 | 416 | 0
1559 | 48400 | 364 | 0
1559 | 53200 | 360 | 0
1559 | 58400 | 364 | 0
1559 | 65300 | 360 | 0
1559 | 80300 | 308 | 0
1559 | 106000 | 307 | 0
1559 | 131000 | 307 | 0
1559 | 234000 | 207 | 0
1559 | 305000 | 204 | 0
1559 | 341000 | 202 | 0
1559 | 396000 | 199 | 0
1559 | 396000 | 185 | 0
1559 | 452000 | 185 | 0
1559 | 435000 | 168 | 0
1559 | 645000 | 179 | 0
1559 | 764000 | 190 | 0
1559 | 793000 | 183 | 0
1559 | 1050000 | 179 | 0
1560 | 10000000 | 133 | 1
1560 | 67800 | 308 | 0
1560 | 98800 | 308 | 0
1560 | 152000 | 204 | 0
1560 | 322000 | 183 | 0
1560 | 367000 | 157 | 0
1560 | 435000 | 155 | 0
1560 | 696000 | 151 | 0
1561 | 9810000 | 174 | 1
1561 | 9810000 | 152 | 1
1561 | 9810000 | 164 | 1
1564 | 464000 | 175 | 0
1564 | 1700000 | 115 | 0
1564 | 802000 | 146 | 0
1564 | 436000 | 175 | 0
1564 | 722000 | 146 | 0
1564 | 369000 | 175 | 0
1564 | 1500000 | 115 | 0
1564 | 666000 | 146 | 0
1565 | 761000 | 281 | 0
1565 | 2460000 | 173 | 1
1565 | 1770000 | 173 | 0
1565 | 1450000 | 222 | 1
1565 | 312000 | 286 | 0
1565 | 326000 | 282 | 0
1565 | 366000 | 284 | 0
1565 | 569000 | 248 | 0
1565 | 594000 | 250 | 0
1565 | 1050000 | 225 | 0
1565 | 1110000 | 226 | 0
1565 | 1170000 | 226 | 0
1565 | 330000 | 292 | 0
1565 | 368000 | 288 | 0
1565 | 597000 | 251 | 0
1565 | 1070000 | 230 | 0
1565 | 1150000 | 227 | 0
1565 | 1480000 | 227 | 0
1565 | 1820000 | 177 | 0
1565 | 2490000 | 177 | 0
1566 | 165000 | 287 | 0
1566 | 208000 | 287 | 0
1566 | 422000 | 225 | 0
1566 | 618000 | 225 | 0
1566 | 746000 | 283 | 0
1566 | 1010000 | 287 | 0
1566 | 1360000 | 200 | 0
1566 | 1630000 | 225 | 0
1566 | 2020000 | 225 | 0
1566 | 2230000 | 174 | 0
1566 | 5020000 | 174 | 1
1566 | 5310000 | 200 | 1
1567 | 269000 | 241 | 0
1567 | 416000 | 192 | 0
1568 | 392000 | 243 | 0
1568 | 447000 | 232 | 0
1568 | 549000 | 231 | 0
1568 | 583000 | 194 | 0
1568 | 724000 | 197 | 0
1568 | 742000 | 212 | 0
1568 | 837000 | 190 | 0
1568 | 922000 | 187 | 0
1568 | 1260000 | 189 | 0
1568 | 1550000 | 178 | 0
1568 | 1750000 | 196 | 0
1568 | 2700000 | 180 | 0
1568 | 1670000 | 204 | 0
1569 | 257000 | 246 | 0
1569 | 597000 | 212 | 0
1570 | 635000 | 325 | 0
1570 | 717000 | 305 | 0
1570 | 1030000 | 254 | 0
1570 | 1190000 | 257 | 0
1570 | 3050000 | 264 | 1
1570 | 3050000 | 227 | 1
1571 | 34300 | 320 | 0
1571 | 35000 | 337 | 0
1571 | 43100 | 327 | 0
1571 | 79000 | 276 | 0
1571 | 67400 | 270 | 0
1571 | 296000 | 219 | 0
1571 | 399000 | 175 | 0
1571 | 419000 | 157 | 0
1571 | 454000 | 162 | 0
1571 | 901000 | 111 | 0
1571 | 1150000 | 113 | 0
1571 | 1230000 | 112 | 0
1571 | 1290000 | 113 | 0
1572 | 41000 | 341 | 0
1572 | 89000 | 285 | 0
1572 | 95400 | 279 | 0
1572 | 157000 | 225 | 0
1572 | 428000 | 169 | 0
1572 | 542000 | 177 | 0
1572 | 599000 | 168 | 0
1572 | 662000 | 170 | 0
1572 | 815000 | 141 | 0
1572 | 848000 | 141 | 0
1572 | 1330000 | 143 | 0
1572 | 2220000 | 145 | 0
1572 | 5070000 | 111 | 1
1573 | 62300 | 264 | 0
1573 | 68800 | 261 | 0
1573 | 148000 | 225 | 0
1573 | 152000 | 214 | 0
1573 | 191000 | 226 | 0
1573 | 351000 | 173 | 0
1573 | 1770000 | 110 | 0
1573 | 3310000 | 110 | 1
1574 | 194000 | 281 | 0
1574 | 206000 | 269 | 0
1574 | 224000 | 281 | 0
1574 | 357000 | 220 | 0
1574 | 383000 | 227 | 0
1574 | 454000 | 222 | 0
1574 | 832000 | 163 | 0
1574 | 902000 | 161 | 0
1574 | 996000 | 163 | 0
1574 | 1050000 | 165 | 0
1574 | 1360000 | 168 | 0
1574 | 1580000 | 168 | 0
1574 | 2230000 | 107 | 0
1574 | 5000000 | 105 | 1
1575 | 79300 | 333 | 0
1575 | 183000 | 275 | 0
1575 | 189000 | 269 | 0
1575 | 343000 | 222 | 0
1575 | 357000 | 220 | 0
1575 | 398000 | 220 | 0
1575 | 682000 | 168 | 0
1575 | 717000 | 170 | 0
1575 | 739000 | 170 | 0
1575 | 2320000 | 111 | 0
1575 | 5050000 | 82 | 1
1576 | 120000 | 273 | 0
1576 | 172000 | 270 | 0
1576 | 196000 | 279 | 0
1576 | 359000 | 220 | 0
1576 | 370000 | 218 | 0
1576 | 381000 | 220 | 0
1576 | 393000 | 216 | 0
1576 | 743000 | 163 | 0
1576 | 765000 | 162 | 0
1576 | 1050000 | 147 | 0
1576 | 1140000 | 145 | 0
1576 | 1160000 | 145 | 0
1576 | 1580000 | 128 | 0
1576 | 1700000 | 128 | 0
1576 | 5060000 | 126 | 1
1577 | 134000 | 327 | 0
1577 | 268000 | 246 | 0
1577 | 540000 | 237 | 0
1577 | 772000 | 202 | 0
1577 | 772000 | 177 | 0
1577 | 1920000 | 155 | 0
1578 | 116000 | 305 | 0
1578 | 127000 | 300 | 0
1578 | 236000 | 284 | 0
1578 | 341000 | 235 | 0
1578 | 1030000 | 178 | 0
1578 | 1870000 | 145 | 0
1579 | 22800 | 514 | 0
1579 | 29600 | 516 | 0
1579 | 24600 | 424 | 0
1579 | 26900 | 422 | 0
1579 | 39700 | 342 | 0
1579 | 71800 | 342 | 0
1579 | 83200 | 341 | 0
1579 | 98700 | 344 | 0
1579 | 119000 | 341 | 0
1579 | 172000 | 342 | 0
1579 | 173000 | 342 | 0
1579 | 247000 | 342 | 0
1579 | 393000 | 342 | 0
1579 | 593000 | 286 | 0
1579 | 674000 | 288 | 0
1579 | 1670000 | 226 | 0
1579 | 2997 | 625 | 0
1579 | 3262 | 586 | 0
1579 | 5100 | 625 | 0
1579 | 10700 | 586 | 0
1579 | 10500 | 523 | 0
1579 | 42700 | 522 | 0
1580 | 87900 | 497 | 0
1580 | 97100 | 496 | 0
1580 | 102000 | 494 | 0
1580 | 195000 | 297 | 0
1580 | 408000 | 300 | 0
1580 | 644000 | 197 | 0
1580 | 1190000 | 197 | 0
1581 | 836 | 105 | 0
1581 | 2120 | 84 | 0
1581 | 8670 | 70 | 0
1581 | 10500 | 56 | 0
1581 | 79700 | 42 | 0
1581 | 1180000 | 29 | 0
1582 | 2020 | 53 | 0
1582 | 7600 | 42 | 0
1582 | 17700 | 35 | 0
1582 | 57800 | 28 | 0
1582 | 450000 | 21 | 0
1582 | 9880000 | 14 | 0
1583 | 965 | 54 | 0
1583 | 7420 | 43 | 0
1583 | 13600 | 36 | 0
1583 | 45000 | 29 | 0
1583 | 363000 | 18 | 0
1583 | 1130000 | 14 | 0
1584 | 69600 | 1260 | 0
1584 | 86700 | 1242 | 0
1584 | 137000 | 1142 | 0
1584 | 156000 | 1121 | 0
1584 | 430000 | 1081 | 0
1584 | 10100000 | 1042 | 0
1584 | 9820000 | 1022 | 0
1584 | 10000000 | 1001 | 0
1585 | 179000 | 1201 | 0
1585 | 167000 | 1180 | 0
1585 | 167000 | 1161 | 0
1585 | 393000 | 1063 | 0
1585 | 1130000 | 1042 | 0
1585 | 3130000 | 1061 | 0
1586 | 1840 | 1446 | 0
1586 | 2510 | 1398 | 0
1586 | 3010 | 1452 | 0
1586 | 12500 | 1294 | 0
1586 | 17400 | 1306 | 0
1586 | 16500 | 1264 | 0
1586 | 27000 | 1270 | 0
1586 | 33600 | 1270 | 0
1586 | 48500 | 1204 | 0
1586 | 52200 | 1210 | 0
1586 | 63800 | 1210 | 0
1586 | 72500 | 1210 | 0
1586 | 191000 | 1204 | 0
1586 | 165000 | 918 | 0
1586 | 218000 | 918 | 0
1586 | 319000 | 912 | 0
1586 | 1490000 | 614 | 0
1586 | 4790000 | 596 | 0
1586 | 6650000 | 614 | 0
1586 | 12600000 | 310 | 0
1587 | 428000 | 1127 | 0
1587 | 429000 | 1117 | 0
1587 | 342000 | 1106 | 0
1587 | 402000 | 1085 | 0
1587 | 196000 | 1074 | 0
1587 | 304000 | 1077 | 0
1587 | 395000 | 1078 | 0
1587 | 177000 | 1058 | 0
1587 | 797000 | 1068 | 0
1587 | 1130000 | 1067 | 0
1587 | 2060000 | 1057 | 0
1587 | 2710000 | 1085 | 0
1588 | 469000 | 1097 | 0
1588 | 601000 | 1087 | 0
1588 | 375000 | 1067 | 0
1588 | 772000 | 1047 | 0
1588 | 2500000 | 1036 | 0
1588 | 2980000 | 1036 | 0
1588 | 4150000 | 1047 | 0
1588 | 3990000 | 1077 | 0
1588 | 11200000 | 1067 | 0
1588 | 8990000 | 1025 | 0
1588 | 12500000 | 1025 | 0
1588 | 41800000 | 1057 | 0
1588 | 118000000 | 1046 | 0
1588 | 62700000 | 1035 | 0
1588 | 45100000 | 1015 | 0
1588 | 1030000000 | 1045 | 1
1588 | 1080000000 | 1005 | 1
1589 | 5220 | 1288 | 0
1589 | 6710 | 1288 | 0
1589 | 11800 | 1195 | 0
1589 | 17000 | 1196 | 0
1589 | 17800 | 903 | 0
1589 | 17800 | 1289 | 0
1589 | 34200 | 1265 | 0
1589 | 48100 | 1265 | 0
1589 | 86900 | 1265 | 0
1589 | 201000 | 607 | 0
1589 | 224000 | 905 | 0
1589 | 314000 | 607 | 0
1589 | 513000 | 906 | 0
1589 | 2530000 | 608 | 0
1589 | 14500000 | 305 | 0
1589 | 61900000 | 306 | 0
1590 | 4330 | 2239 | 0
1590 | 6170 | 2246 | 0
1590 | 9340 | 2109 | 0
1590 | 11500 | 2196 | 0
1590 | 13700 | 2110 | 0
1590 | 33300 | 2011 | 0
1590 | 46200 | 2011 | 0
1590 | 188000 | 1751 | 0
1590 | 273000 | 1751 | 0
1590 | 571000 | 1472 | 0
1590 | 713000 | 1472 | 0
1590 | 3180000 | 1473 | 0
1590 | 5740000 | 1187 | 0
1590 | 10800000 | 895 | 0
1590 | 10800000 | 1188 | 0
1590 | 16200000 | 902 | 0
1590 | 43600000 | 903 | 0
1591 | 212500 | 311 | 0
1591 | 249300 | 311 | 0
1591 | 214900 | 311 | 0
1591 | 2125400 | 248 | 0
1591 | 1052000 | 248 | 0
1591 | 10000000 | 191 | 1
1591 | 10000000 | 201 | 1
1591 | 10000000 | 214 | 1
1591 | 185500 | 311 | 0
1591 | 415300 | 311 | 0
1591 | 141200 | 311 | 0
1591 | 221600 | 248 | 0
1591 | 1246800 | 248 | 0
1591 | 197900 | 248 | 0
1591 | 469200 | 248 | 0
1591 | 10000000 | 231 | 1
1591 | 10000000 | 220 | 1
1591 | 10000000 | 231 | 1
1591 | 10000000 | 187 | 1
1591 | 701300 | 186 | 0
1591 | 10000000 | 195 | 1
1591 | 7500000 | 186 | 0
1591 | 25800 | 311 | 0
1591 | 38400 | 311 | 0
1591 | 91900 | 248 | 0
1591 | 50800 | 248 | 0
1591 | 89300 | 248 | 0
1591 | 291000 | 186 | 0
1591 | 716400 | 186 | 0
1591 | 173500 | 186 | 0
1591 | 2773400 | 124 | 0
1591 | 734500 | 124 | 0
1591 | 10000000 | 128 | 1
1599 | 53173 | 319 | 0
1599 | 27670 | 319 | 0
1599 | 75132 | 319 | 0
1599 | 72447 | 319 | 0
1599 | 30767 | 279 | 0
1599 | 40439 | 279 | 0
1599 | 84185 | 279 | 0
1599 | 69049 | 239 | 0
1599 | 150074 | 239 | 0
1599 | 369627 | 199 | 0
1599 | 595484 | 199 | 0
1599 | 2000000 | 160 | 1
1599 | 2000000 | 160 | 1
1600 | 205342 | 239 | 0
1600 | 442976 | 199 | 0
1600 | 852738 | 199 | 0
1600 | 817751 | 160 | 0
1600 | 838839 | 160 | 0
1601 | 206481 | 239 | 0
1602 | 33037 | 279 | 0
1603 | 25757 | 319 | 0
1603 | 54221 | 319 | 0
1603 | 32332 | 319 | 0
1603 | 38862 | 319 | 0
1603 | 28638 | 279 | 0
1603 | 352434 | 160 | 0
1603 | 2000000 | 160 | 1
1604 | 96130 | 279 | 0
1604 | 50348 | 279 | 0
1604 | 127255 | 239 | 0
1604 | 215322 | 239 | 0
1604 | 162228 | 239 | 0
1604 | 656784 | 199 | 0
1604 | 453808 | 199 | 0
1604 | 296569 | 199 | 0
1604 | 564896 | 199 | 0
1604 | 747325 | 160 | 0
1605 | 304469 | 239 | 0
1605 | 1758594 | 160 | 0
1606 | 44398 | 319 | 0
1606 | 22778 | 319 | 0
1606 | 76904 | 279 | 0
1607 | 45587 | 319 | 0
1607 | 31848 | 319 | 0
1607 | 107631 | 279 | 0
1607 | 35483 | 279 | 0
1607 | 59276 | 279 | 0
1607 | 87673 | 239 | 0
1607 | 192793 | 239 | 0
1607 | 193040 | 239 | 0
1607 | 259198 | 239 | 0
1607 | 287895 | 199 | 0
1607 | 358211 | 199 | 0
1607 | 402586 | 199 | 0
1607 | 264369 | 199 | 0
1607 | 824686 | 160 | 0
1607 | 2000000 | 160 | 1
1607 | 1018561 | 160 | 0
1607 | 834210 | 160 | 0
1608 | 1036528 | 140 | 1
1608 | 1033155 | 150 | 1
1608 | 745720 | 150 | 0
1608 | 486637 | 160 | 0
1608 | 326480 | 170 | 0
1608 | 229216 | 170 | 0
1608 | 249948 | 180 | 0
1608 | 72887 | 190 | 0
1608 | 41959 | 200 | 0
1609 | 999377 | 99 | 1
1609 | 720041 | 110 | 0
1609 | 507990 | 120 | 0
1609 | 482701 | 130 | 0
1609 | 213747 | 140 | 0
1609 | 271667 | 140 | 0
1609 | 208042 | 150 | 0
1609 | 159229 | 140 | 0
1609 | 127553 | 160 | 0
1609 | 129758 | 170 | 0
1609 | 56221 | 180 | 0
1610 | 12200 | 322 | 0
1610 | 57500 | 300 | 0
1610 | 15800000 | 262 | 1
1611 | 3830000 | 279 | 0
1612 | 92900 | 305 | 0
1612 | 431000 | 286 | 0
1612 | 4730000 | 262 | 0
1612 | 8740000 | 241 | 1
1612 | 22800000 | 205 | 1
1613 | 40700 | 297 | 0
1613 | 252000 | 279 | 0
1613 | 277000 | 223 | 0
1613 | 15800000 | 199 | 1
1614 | 1260000 | 238 | 0
1615 | 117000 | 261 | 0
1615 | 204000 | 219 | 0
1615 | 10800000 | 199 | 1
1616 | 172000 | 284 | 0
1616 | 423000 | 243 | 0
1617 | 2000000 | 450 | 1
1617 | 2000000 | 450 | 1
1617 | 290102 | 459 | 0
1617 | 360176 | 477 | 0
1617 | 150109 | 495 | 0
1617 | 13413 | 504 | 0
1617 | 94989 | 567 | 0
1618 | 71375 | 567 | 0
1618 | 30955 | 648 | 0
1619 | 238914 | 360 | 0
1619 | 195588 | 378 | 0
1620 | 2000000 | 270 | 1
1620 | 463214 | 306 | 0
1620 | 904218 | 315 | 0
1620 | 370790 | 333 | 0
1621 | 187000 | 220 | 0
1621 | 221000 | 200 | 0
1621 | 415000 | 200 | 0
1621 | 539000 | 180 | 0
1621 | 689000 | 140 | 0
1621 | 814000 | 135 | 0
1621 | 839000 | 150 | 0
1621 | 912000 | 140 | 0
1621 | 925000 | 130 | 0
1621 | 1050000 | 140 | 0
1622 | 148000 | 280 | 0
1622 | 172000 | 270 | 0
1622 | 231000 | 280 | 0
1622 | 268000 | 270 | 0
1622 | 721000 | 250 | 0
1622 | 1250000 | 240 | 0
1622 | 1420000 | 240 | 0
1622 | 5290000 | 240 | 1
1622 | 10000000 | 220 | 1
1622 | 10100000 | 200 | 1
1622 | 713000 | 260 | 0
1622 | 748000 | 260 | 0
1622 | 1220000 | 250 | 0
1622 | 255000 | 270 | 0
1623 | 389000 | 280 | 0
1623 | 421000 | 270 | 0
1623 | 481000 | 280 | 0
1623 | 739000 | 270 | 0
1623 | 738000 | 260 | 0
1623 | 816000 | 250 | 0
1623 | 824000 | 270 | 0
1623 | 1180000 | 250 | 0
1623 | 1380000 | 260 | 0
1623 | 3400000 | 240 | 0
1623 | 2800000 | 240 | 0
1624 | 70800 | 306 | 0
1624 | 122000 | 288 | 0
1624 | 160000 | 270 | 0
1624 | 172000 | 270 | 0
1624 | 3170000 | 251 | 0
1624 | 2590000 | 233 | 0
1624 | 2990000 | 225 | 0
1624 | 20400000 | 214 | 0
1625 | 179000 | 215 | 0
1625 | 234000 | 216 | 0
1625 | 198000 | 198 | 0
1625 | 338000 | 180 | 0
1625 | 590000 | 198 | 0
1625 | 4140000 | 171 | 0
1625 | 20000000 | 161 | 0
1626 | 228208 | 150 | 0
1626 | 197831 | 140 | 0
1626 | 3323180 | 115 | 0
1626 | 1433730 | 115 | 0
1626 | 7898710 | 110 | 0
1627 | 267430 | 150 | 0
1627 | 413231 | 140 | 0
1627 | 321499 | 140 | 0
1627 | 278790 | 130 | 0
1627 | 309259 | 130 | 0
1627 | 459639 | 130 | 0
1627 | 757483 | 120 | 0
1627 | 10000000 | 120 | 1
1627 | 5349530 | 120 | 0
1627 | 10000000 | 115 | 1
1627 | 10000000 | 110 | 1
1627 | 5897450 | 110 | 0
1627 | 10000000 | 105 | 1
1627 | 10000000 | 105 | 1
1627 | 10000000 | 105 | 1
1628 | 95278 | 160 | 0
1628 | 173545 | 130 | 0
1628 | 453539 | 130 | 0
1628 | 797755 | 115 | 0
1628 | 2401728 | 110 | 0
1628 | 5868950 | 110 | 0
1629 | 1937272 | 120 | 0
1629 | 3261420 | 115 | 0
1630 | 204617 | 160 | 0
1630 | 205778 | 145 | 0
1630 | 178095 | 145 | 0
1630 | 88628 | 145 | 0
1630 | 391841 | 130 | 0
1630 | 3471563 | 120 | 0
1630 | 10000000 | 120 | 1
1630 | 2547435 | 115 | 0
1630 | 10000000 | 110 | 1
1630 | 10000000 | 105 | 1
1630 | 10000000 | 105 | 1
1630 | 10000000 | 105 | 1
1631 | 19800 | 388 | 0
1631 | 29000 | 298 | 0
1631 | 64800 | 236 | 0
1631 | 73000 | 231 | 0
1631 | 113000 | 208 | 0
1631 | 134000 | 196 | 0
1631 | 146000 | 187 | 0
1631 | 380000 | 146 | 0
1631 | 393000 | 134 | 0
1631 | 4990000 | 104 | 1
1632 | 91700 | 515 | 0
1632 | 95700 | 486 | 0
1632 | 98900 | 441 | 0
1632 | 107000 | 585 | 0
1632 | 106000 | 546 | 0
1632 | 133000 | 359 | 0
1632 | 168000 | 363 | 0
1632 | 170000 | 463 | 0
1632 | 221000 | 388 | 0
1632 | 263000 | 436 | 0
1632 | 448000 | 335 | 0
1632 | 2360000 | 313 | 1
1632 | 8050000 | 373 | 1
1633 | 261000 | 395 | 0
1633 | 368000 | 395 | 0
1633 | 407000 | 395 | 0
1633 | 423000 | 363 | 0
1633 | 431000 | 351 | 0
1633 | 451000 | 361 | 0
1633 | 673000 | 359 | 0
1633 | 673000 | 337 | 0
1633 | 631000 | 302 | 0
1633 | 699000 | 311 | 0
1633 | 803000 | 288 | 0
1633 | 767000 | 309 | 0
1633 | 849000 | 324 | 0
1633 | 803000 | 340 | 0
1633 | 738000 | 329 | 0
1633 | 1100000 | 323 | 0
1633 | 1030000 | 305 | 0
1633 | 1020000 | 287 | 0
1633 | 1020000 | 269 | 0
1633 | 1190000 | 287 | 0
1633 | 1700000 | 305 | 0
1633 | 4860000 | 310 | 1
1633 | 4870000 | 293 | 1
1634 | 234000 | 282 | 0
1634 | 229000 | 283 | 0
1634 | 234000 | 271 | 0
1634 | 289000 | 287 | 0
1634 | 358000 | 287 | 0
1634 | 382000 | 287 | 0
1634 | 423000 | 286 | 0
1634 | 312000 | 251 | 0
1634 | 362000 | 251 | 0
1634 | 444000 | 272 | 0
1634 | 452000 | 215 | 0
1634 | 555000 | 215 | 0
1634 | 668000 | 234 | 0
1634 | 712000 | 251 | 0
1634 | 951000 | 215 | 0
1634 | 5000000 | 233 | 1
1634 | 5000000 | 215 | 1
1635 | 301000 | 270 | 0
1635 | 329000 | 268 | 0
1635 | 344000 | 268 | 0
1635 | 404000 | 268 | 0
1635 | 430000 | 232 | 0
1635 | 458000 | 233 | 0
1635 | 519000 | 250 | 0
1635 | 537000 | 233 | 0
1635 | 572000 | 232 | 0
1635 | 609000 | 232 | 0
1635 | 721000 | 232 | 0
1635 | 547000 | 198 | 0
1635 | 824000 | 198 | 0
1635 | 817000 | 197 | 0
1635 | 1100000 | 197 | 0
1635 | 1280000 | 197 | 0
1635 | 1430000 | 197 | 0
1635 | 1860000 | 198 | 0
1635 | 2160000 | 162 | 0
1635 | 2800000 | 162 | 0
1635 | 3060000 | 162 | 0
1635 | 3430000 | 162 | 0
1635 | 4440000 | 161 | 0
1635 | 2630000 | 143 | 0
1635 | 4950000 | 161 | 1
1635 | 4990000 | 143 | 1
1636 | 180000 | 199 | 0
1636 | 266000 | 198 | 0
1636 | 320000 | 163 | 0
1636 | 363000 | 162 | 0
1636 | 775000 | 126 | 0
1636 | 781000 | 126 | 0
1636 | 2100000 | 90 | 0
1636 | 3370000 | 72 | 0
1636 | 4990000 | 72 | 1
1637 | 3960 | 91 | 0
1637 | 17000 | 78 | 0
1637 | 27400 | 65 | 0
1638 | 5070 | 91 | 0
1638 | 19100 | 78 | 0
1638 | 29700 | 65 | 0
1639 | 7250 | 91 | 0
1639 | 20800 | 78 | 0
1639 | 30900 | 65 | 0
1641 | 364000 | 194 | 0
1641 | 392000 | 190 | 0
1641 | 945000 | 194 | 0
1641 | 1600000 | 215 | 1
1641 | 1380000 | 149 | 1
1642 | 77000 | 194 | 0
1642 | 213000 | 191 | 0
1642 | 237000 | 197 | 0
1642 | 234000 | 191 | 0
1642 | 538000 | 200 | 0
1642 | 519000 | 189 | 0
1642 | 616000 | 190 | 0
1642 | 1270000 | 190 | 1
1643 | 262000 | 192 | 0
1643 | 796000 | 197 | 0
1643 | 1090000 | 194 | 0
1643 | 1220000 | 190 | 0
1643 | 1380000 | 192 | 0
1643 | 1470000 | 194 | 1
1643 | 1350000 | 167 | 1
1644 | 19600 | 210 | 0
1644 | 351000 | 195 | 0
1644 | 387000 | 194 | 0
1644 | 355000 | 178 | 0
1644 | 411000 | 177 | 0
1644 | 513000 | 195 | 0
1644 | 623000 | 186 | 0
1644 | 1130000 | 222 | 1
1645 | 13300 | 512 | 0
1645 | 16000 | 474 | 0
1645 | 108000 | 167 | 0
1645 | 171000 | 144 | 0
1645 | 299000 | 108 | 0
1646 | 31000 | 403 | 0
1646 | 85300 | 269 | 0
1646 | 1790000 | 177 | 0
1646 | 5270000 | 159 | 0
1646 | 6760000 | 146 | 1
1646 | 7130000 | 140 | 1
1647 | 56700 | 274 | 0
1647 | 268000 | 177 | 0
1647 | 1010000 | 137 | 0
1647 | 1040000 | 123 | 0
1647 | 2380000 | 114 | 0
1647 | 3100000 | 96 | 0
1648 | 19300 | 292 | 0
1648 | 36900 | 285 | 0
1648 | 72200 | 280 | 0
1648 | 105000 | 275 | 0
1648 | 140000 | 270 | 0
1648 | 206000 | 265 | 0
1649 | 8820 | 292 | 0
1649 | 19300 | 285 | 0
1649 | 37300 | 280 | 0
1649 | 50300 | 275 | 0
1649 | 70300 | 270 | 0
1649 | 100000 | 265 | 0
1652 | 159000 | 217 | 0
1652 | 189000 | 217 | 0
1652 | 230000 | 217 | 0
1652 | 253000 | 177 | 0
1652 | 360000 | 179 | 0
1652 | 405000 | 177 | 0
1652 | 800000 | 139 | 0
1652 | 917000 | 138 | 0
1652 | 992000 | 138 | 0
1652 | 1620000 | 139 | 0
1653 | 103000 | 257 | 0
1653 | 120000 | 257 | 0
1653 | 130000 | 260 | 0
1653 | 229000 | 178 | 0
1653 | 450000 | 178 | 0
1653 | 506000 | 178 | 0
1653 | 731000 | 159 | 0
1653 | 1650000 | 158 | 0
1653 | 1920000 | 158 | 0
1654 | 223000 | 218 | 0
1654 | 250000 | 217 | 0
1654 | 309000 | 178 | 0
1654 | 700000 | 177 | 0
1654 | 756000 | 177 | 0
1654 | 727000 | 154 | 0
1654 | 883000 | 155 | 0
1654 | 954000 | 157 | 0
1655 | 156000 | 260 | 0
1655 | 274000 | 261 | 0
1655 | 419000 | 261 | 0
1655 | 444000 | 243 | 0
1655 | 489000 | 241 | 0
1655 | 518000 | 243 | 0
1655 | 706000 | 220 | 0
1655 | 944000 | 221 | 0
1655 | 1560000 | 202 | 0
1656 | 80000 | 238 | 0
1656 | 228000 | 158 | 0
1656 | 294000 | 160 | 0
1656 | 451000 | 120 | 0
1656 | 497000 | 120 | 0
1656 | 792000 | 99 | 0
1657 | 138000 | 234 | 0
1657 | 203000 | 233 | 0
1657 | 224000 | 233 | 0
1657 | 401000 | 158 | 0
1657 | 497000 | 156 | 0
1657 | 705000 | 158 | 0
1657 | 762000 | 156 | 0
1657 | 762000 | 137 | 0
1657 | 1470000 | 137 | 0
1657 | 1940000 | 138 | 0
1658 | 21500 | 302 | 0
1658 | 39300 | 278 | 0
1658 | 403000 | 233 | 0
1658 | 522000 | 274 | 0
1658 | 1020000 | 178 | 0
1659 | 1350000 | 300 | 0
1659 | 2900000 | 229 | 0
1659 | 9980000 | 209 | 1
1659 | 1550000 | 239 | 0
1659 | 1660000 | 228 | 0
1659 | 2090000 | 229 | 0
1659 | 3810000 | 219 | 0
1659 | 4540000 | 219 | 0
1660 | 170000 | 202 | 0
1660 | 543000 | 143 | 0
1660 | 1880000 | 117 | 0
1660 | 2690000 | 102 | 0
1660 | 3720000 | 89 | 0
1660 | 10800000 | 79 | 1
1661 | 352000 | 151 | 0
1661 | 805000 | 113 | 0
1661 | 1240000 | 99 | 0
1661 | 1940000 | 90 | 0
1661 | 2630000 | 79 | 0
1661 | 6570000 | 58 | 0
1662 | 533000 | 166 | 0
1662 | 717000 | 154 | 0
1662 | 2460000 | 128 | 0
1662 | 10300000 | 110 | 1
1667 | 43300 | 364 | 0
1667 | 149000 | 273 | 0
1667 | 472000 | 159 | 0
1667 | 2540000 | 104 | 0
1667 | 9850000 | 95 | 1
1668 | 31800 | 390 | 0
1668 | 347000 | 258 | 0
1668 | 1050000 | 134 | 0
1668 | 1190000 | 145 | 0
1668 | 3960000 | 107 | 0
1668 | 10200000 | 90 | 1
1669 | 61600 | 454 | 0
1669 | 481000 | 287 | 0
1669 | 2050000 | 202 | 0
1669 | 5020000 | 148 | 0
1669 | 28300000 | 109 | 1
1670 | 171000 | 408 | 0
1670 | 588000 | 301 | 0
1670 | 1630000 | 191 | 0
1670 | 2470000 | 150 | 0
1670 | 5510000 | 112 | 0
1670 | 10500000 | 99 | 1
1671 | 114000 | 422 | 0
1671 | 381000 | 294 | 0
1671 | 1230000 | 200 | 0
1671 | 8360000 | 117 | 0
1671 | 9760000 | 142 | 1
1672 | 361000 | 347 | 0
1672 | 960000 | 278 | 0
1672 | 1270000 | 236 | 0
1672 | 2670000 | 196 | 0
1672 | 6980000 | 177 | 0
1672 | 56500000 | 155 | 1
1673 | 334000 | 355 | 0
1673 | 585000 | 278 | 0
1673 | 1810000 | 201 | 0
1673 | 5460000 | 157 | 0
1673 | 9390000 | 139 | 0
1674 | 1270000 | 236 | 0
1674 | 1630000 | 218 | 0
1674 | 2150000 | 206 | 0
1675 | 125000 | 333 | 0
1675 | 465000 | 209 | 0
1675 | 4100000 | 119 | 0
1675 | 6280000 | 157 | 0
1676 | 127000 | 406 | 0
1676 | 603000 | 310 | 0
1676 | 1410000 | 252 | 0
1676 | 2520000 | 199 | 0
1676 | 3330000 | 179 | 0
1676 | 9200000 | 158 | 1
1677 | 107000 | 411 | 0
1677 | 430000 | 311 | 0
1677 | 1660000 | 246 | 0
1677 | 3330000 | 199 | 0
1677 | 4000000 | 182 | 0
1678 | 217000 | 351 | 0
1678 | 851000 | 281 | 0
1678 | 1470000 | 194 | 0
1678 | 2580000 | 159 | 0
1678 | 15400000 | 117 | 1
1679 | 351000 | 350 | 0
1679 | 624000 | 271 | 0
1679 | 1110000 | 228 | 0
1679 | 3680000 | 157 | 0
1679 | 20100000 | 117 | 1
1680 | 50800 | 393 | 0
1680 | 105000 | 323 | 0
1680 | 314000 | 243 | 0
1680 | 530000 | 198 | 0
1680 | 780000 | 159 | 0
1680 | 2480000 | 118 | 0
1680 | 11100000 | 82 | 1
1681 | 65000 | 397 | 0
1681 | 213000 | 320 | 0
1681 | 755000 | 238 | 0
1681 | 1760000 | 201 | 0
1681 | 3700000 | 160 | 0
1681 | 10100000 | 120 | 1
1682 | 277000 | 462 | 0
1682 | 529000 | 310 | 0
1682 | 2670000 | 300 | 0
1682 | 5430000 | 280 | 0
1682 | 9620000 | 245 | 1
1683 | 115000 | 524 | 0
1683 | 213000 | 478 | 0
1683 | 475000 | 442 | 0
1683 | 433000 | 364 | 0
1683 | 1160000 | 399 | 0
1683 | 1870000 | 318 | 0
1683 | 10200000 | 277 | 1
1684 | 74900 | 400 | 0
1684 | 242000 | 296 | 0
1684 | 927000 | 233 | 0
1684 | 1540000 | 185 | 0
1684 | 2410000 | 160 | 0
1684 | 8670000 | 124 | 0
1684 | 10300000 | 92 | 1
1685 | 95900 | 395 | 0
1685 | 274000 | 314 | 0
1685 | 1050000 | 235 | 0
1685 | 2170000 | 196 | 0
1685 | 9980000 | 157 | 1
1686 | 417000 | 467 | 0
1686 | 642000 | 394 | 0
1686 | 736000 | 321 | 0
1686 | 7810000 | 202 | 0
1686 | 3140000 | 238 | 0
1686 | 9990000 | 174 | 1
1687 | 362000 | 394 | 0
1687 | 584000 | 355 | 0
1687 | 1860000 | 276 | 0
1687 | 5400000 | 235 | 0
1687 | 10000000 | 198 | 1
1688 | 108000 | 359 | 0
1688 | 279000 | 305 | 0
1688 | 361000 | 292 | 0
1688 | 535000 | 288 | 0
1688 | 488000 | 263 | 0
1688 | 691000 | 248 | 0
1688 | 881000 | 263 | 0
1688 | 1150000 | 209 | 0
1688 | 1380000 | 214 | 0
1688 | 1450000 | 219 | 0
1688 | 2310000 | 199 | 0
1688 | 2490000 | 178 | 0
1688 | 2650000 | 170 | 0
1688 | 5640000 | 153 | 0
1688 | 10000000 | 162 | 1
1689 | 187000 | 393 | 0
1689 | 203000 | 333 | 0
1689 | 276000 | 363 | 0
1689 | 241000 | 301 | 0
1689 | 1080000 | 267 | 0
1689 | 4880000 | 260 | 0
1689 | 10400000 | 224 | 1
1704 | 975000 | 157 | 0
1704 | 1330000 | 148 | 0
1704 | 1850000 | 117 | 0
1704 | 2200000 | 136 | 0
1704 | 4690000 | 136 | 0
1704 | 5900000 | 130 | 0
1704 | 6390000 | 122 | 0
1704 | 9770000 | 110 | 0
1705 | 80000 | 100 | 0
1705 | 381000 | 79 | 0
1705 | 630000 | 72 | 0
1706 | 7960 | 162 | 0
1706 | 12000 | 162 | 0
1706 | 12000 | 151 | 0
1706 | 17900 | 162 | 0
1706 | 33900 | 162 | 0
1706 | 33900 | 151 | 0
1706 | 39800 | 162 | 0
1706 | 39800 | 151 | 0
1706 | 79900 | 162 | 0
1706 | 79900 | 151 | 0
1706 | 180000 | 162 | 0
1706 | 180000 | 151 | 0
1706 | 192000 | 140 | 0
1706 | 230000 | 128 | 0
1706 | 254000 | 140 | 0
1706 | 294000 | 128 | 0
1706 | 359000 | 140 | 0
1706 | 489000 | 140 | 0
1706 | 538000 | 128 | 0
1706 | 800000 | 128 | 0
1706 | 831000 | 140 | 0
1706 | 1020000 | 128 | 0
1706 | 1300000 | 128 | 0
1706 | 17700 | 151 | 0
1706 | 20100 | 151 | 0
1706 | 90800 | 140 | 0
1706 | 106000 | 140 | 0
1707 | 580000 | 121 | 0
1707 | 1660000 | 121 | 0
1707 | 1850000 | 121 | 0
1707 | 6420000 | 115 | 0
1707 | 10000000 | 121 | 1
1707 | 10000000 | 115 | 1
1707 | 10000000 | 107 | 1
1708 | 19900 | 162 | 0
1708 | 41800 | 162 | 0
1708 | 57700 | 140 | 0
1708 | 99500 | 140 | 0
1708 | 119000 | 162 | 0
1708 | 119000 | 140 | 0
1708 | 119000 | 128 | 0
1708 | 137000 | 151 | 0
1708 | 157000 | 162 | 0
1708 | 169000 | 140 | 0
1708 | 218000 | 151 | 0
1708 | 250000 | 162 | 0
1708 | 345000 | 151 | 0
1708 | 416000 | 128 | 0
1708 | 465000 | 162 | 0
1708 | 476000 | 140 | 0
1708 | 534000 | 151 | 0
1708 | 573000 | 162 | 0
1708 | 644000 | 140 | 0
1708 | 809000 | 151 | 0
1708 | 1410000 | 140 | 0
1708 | 5870000 | 128 | 0
1708 | 44900 | 151 | 0
1708 | 50100 | 151 | 0
1708 | 903000 | 128 | 0
1709 | 681000 | 128 | 0
1709 | 582000 | 121 | 0
1709 | 977000 | 128 | 0
1709 | 2040000 | 121 | 0
1709 | 2180000 | 115 | 0
1709 | 3830000 | 128 | 0
1709 | 3900000 | 121 | 0
1709 | 10200000 | 122 | 1
1709 | 9850000 | 114 | 1
1709 | 9850000 | 107 | 1
1710 | 113000 | 199 | 0
1710 | 154000 | 200 | 0
1710 | 227000 | 200 | 0
1710 | 122000 | 180 | 0
1710 | 215000 | 179 | 0
1710 | 340000 | 179 | 0
1710 | 179000 | 159 | 0
1710 | 288000 | 160 | 0
1710 | 345000 | 159 | 0
1710 | 206000 | 138 | 0
1710 | 336000 | 139 | 0
1710 | 1220000 | 141 | 0
1710 | 1860000 | 129 | 0
1710 | 3480000 | 130 | 0
1710 | 3630000 | 119 | 0
1710 | 5510000 | 129 | 0
1710 | 6880000 | 120 | 0
1710 | 5900000 | 110 | 0
1710 | 8020000 | 110 | 0
1710 | 10000000 | 110 | 0
1711 | 226000 | 280 | 0
1711 | 372000 | 280 | 0
1711 | 250000 | 260 | 0
1711 | 441000 | 260 | 0
1711 | 745000 | 260 | 0
1711 | 638000 | 250 | 0
1711 | 756000 | 250 | 0
1711 | 767000 | 240 | 0
1711 | 1210000 | 240 | 0
1711 | 1370000 | 240 | 0
1711 | 990000 | 230 | 0
1711 | 1190000 | 230 | 0
1711 | 3260000 | 220 | 0
1711 | 6540000 | 210 | 0
1711 | 8690000 | 210 | 0
1711 | 9730000 | 211 | 0
1712 | 24500 | 608 | 0
1712 | 81000 | 540 | 0
1712 | 202000 | 471 | 0
1712 | 427000 | 408 | 0
1712 | 657000 | 339 | 0
1712 | 995000 | 297 | 0
1713 | 254897 | 144 | 0
1713 | 307043 | 144 | 0
1713 | 326675 | 144 | 0
1713 | 382393 | 144 | 0
1713 | 341364 | 144 | 0
1713 | 428187 | 144 | 0
1714 | 352000 | 130 | 0
1714 | 944000 | 120 | 0
1714 | 774000 | 115 | 0
1714 | 1220000 | 110 | 0
1714 | 1310000 | 105 | 0
1714 | 1850000 | 100 | 0
1714 | 5170000 | 110 | 0
1714 | 5720000 | 105 | 0
1714 | 4760000 | 95 | 0
1714 | 15600000 | 95 | 0
1714 | 96800000 | 100 | 0
1714 | 74900000 | 90 | 0
1714 | 345000000 | 95 | 0
1714 | 1000000000 | 100 | 1
1714 | 1000000000 | 90 | 1
1714 | 1000000000 | 85 | 1
1714 | 194000 | 110 | 0
1714 | 338000 | 121 | 0
1714 | 845000 | 95 | 0
1714 | 1480000 | 90 | 0
1714 | 2050000 | 90 | 0
1714 | 3480000 | 90 | 0
1714 | 3850000 | 85 | 0
1714 | 5340000 | 86 | 0
1714 | 2510000 | 79 | 0
1714 | 4260000 | 79 | 0
1714 | 6630000 | 80 | 0
1714 | 37800000 | 85 | 0
1714 | 95600000 | 84 | 0
1714 | 494000000 | 84 | 0
1714 | 318000000 | 70 | 0
1714 | 429000000 | 70 | 0
1714 | 1000000000 | 79 | 1
1714 | 1000000000 | 75 | 1
1714 | 1000000000 | 70 | 1
1714 | 1000000000 | 60 | 1
1715 | 97900 | 530 | 0
1715 | 109000 | 530 | 0
1715 | 137000 | 530 | 0
1715 | 145000 | 530 | 0
1715 | 190000 | 530 | 0
1715 | 393000 | 389 | 0
1715 | 532000 | 390 | 0
1715 | 582000 | 389 | 0
1715 | 749000 | 389 | 0
1715 | 790000 | 389 | 0
1716 | 104000 | 503 | 0
1716 | 140000 | 503 | 0
1716 | 143000 | 502 | 0
1716 | 148000 | 503 | 0
1716 | 163000 | 503 | 0
1716 | 165000 | 503 | 0
1716 | 173000 | 503 | 0
1716 | 518000 | 363 | 0
1716 | 552000 | 363 | 0
1716 | 715000 | 362 | 0
1716 | 736000 | 363 | 0
1716 | 911000 | 363 | 0
1717 | 147000 | 486 | 0
1717 | 161000 | 487 | 0
1717 | 172000 | 487 | 0
1717 | 181000 | 486 | 0
1717 | 184000 | 486 | 0
1717 | 510000 | 346 | 0
1717 | 615000 | 346 | 0
1717 | 680000 | 346 | 0
1717 | 736000 | 346 | 0
1717 | 825000 | 345 | 0
1717 | 893000 | 346 | 0
1718 | 171000 | 468 | 0
1718 | 176000 | 468 | 0
1718 | 183000 | 468 | 0
1718 | 205000 | 469 | 0
1718 | 275000 | 468 | 0
1718 | 834000 | 327 | 0
1718 | 898000 | 328 | 0
1718 | 1130000 | 328 | 0
1718 | 1170000 | 327 | 0
1718 | 1180000 | 327 | 0
1718 | 1520000 | 327 | 0
1719 | 30200 | 278 | 0
1719 | 40300 | 281 | 0
1719 | 120000 | 227 | 0
1719 | 136000 | 226 | 0
1719 | 156000 | 227 | 0
1719 | 194000 | 226 | 0
1719 | 172000 | 202 | 0
1719 | 278000 | 202 | 0
1719 | 314000 | 202 | 0
1719 | 226000 | 180 | 0
1719 | 402000 | 179 | 0
1719 | 448000 | 179 | 0
1719 | 407000 | 152 | 0
1719 | 631000 | 167 | 0
1719 | 1090000 | 153 | 0
1719 | 1470000 | 141 | 0
1719 | 2050000 | 120 | 1
1720 | 274000 | 280 | 0
1720 | 454000 | 225 | 0
1720 | 589000 | 224 | 0
1720 | 375000 | 204 | 0
1720 | 764000 | 179 | 0
1720 | 1170000 | 202 | 0
1720 | 1400000 | 179 | 0
1720 | 1690000 | 179 | 0
1720 | 1510000 | 167 | 0
1720 | 901000 | 153 | 0
1720 | 1990000 | 152 | 1
1720 | 1990000 | 140 | 1
1721 | 28200 | 333 | 0
1721 | 61600 | 280 | 0
1721 | 165000 | 268 | 0
1721 | 218000 | 225 | 0
1721 | 309000 | 240 | 0
1721 | 242000 | 213 | 0
1721 | 238000 | 197 | 0
1721 | 247000 | 167 | 0
1721 | 526000 | 198 | 0
1721 | 863000 | 182 | 0
1721 | 896000 | 167 | 0
1721 | 847000 | 141 | 0
1721 | 965000 | 153 | 0
1721 | 1550000 | 155 | 0
1721 | 1790000 | 153 | 0
1721 | 1980000 | 167 | 1
1722 | 119000 | 279 | 0
1722 | 133000 | 224 | 0
1722 | 239000 | 223 | 0
1722 | 274000 | 203 | 0
1722 | 306000 | 181 | 0
1722 | 543000 | 179 | 0
1722 | 480000 | 168 | 0
1722 | 685000 | 167 | 0
1722 | 704000 | 153 | 0
1722 | 807000 | 153 | 0
1722 | 1000000 | 141 | 0
1722 | 1400000 | 167 | 0
1722 | 2050000 | 181 | 1
1722 | 1960000 | 140 | 1
1722 | 1960000 | 120 | 1
1723 | 108000 | 266 | 0
1723 | 353000 | 220 | 0
1723 | 393000 | 212 | 0
1723 | 481000 | 242 | 0
1723 | 558000 | 184 | 0
1723 | 759000 | 113 | 0
1724 | 163000 | 240 | 0
1724 | 219000 | 250 | 0
1724 | 153000 | 172 | 0
1724 | 156000 | 102 | 0
1724 | 899000 | 102 | 0
1724 | 743000 | 196 | 0
1724 | 938000 | 194 | 0
1725 | 12200 | 218 | 0
1725 | 36900 | 218 | 0
1725 | 37700 | 204 | 0
1725 | 42300 | 201 | 0
1725 | 44600 | 201 | 0
1725 | 63400 | 201 | 0
1725 | 52300 | 180 | 0
1725 | 55200 | 180 | 0
1725 | 80000 | 179 | 0
1725 | 82600 | 163 | 0
1725 | 102000 | 159 | 0
1725 | 117000 | 172 | 0
1725 | 137000 | 161 | 0
1725 | 155000 | 159 | 0
1725 | 116000 | 139 | 0
1725 | 129000 | 142 | 0
1725 | 199000 | 198 | 0
1725 | 90900 | 97 | 0
1725 | 161000 | 121 | 0
1725 | 185000 | 142 | 0
1725 | 195000 | 122 | 0
1725 | 246000 | 132 | 0
1725 | 295000 | 133 | 0
1725 | 271000 | 109 | 0
1725 | 199000 | 85 | 0
1725 | 128000 | 76 | 0
1725 | 115000 | 70 | 0
1725 | 226000 | 76 | 0
1725 | 305000 | 79 | 0
1725 | 332000 | 90 | 0
1725 | 335000 | 72 | 0
1725 | 298000 | 51 | 0
1725 | 350000 | 49 | 0
1725 | 466000 | 53 | 0
1725 | 466000 | 58 | 0
1725 | 442000 | 65 | 0
1725 | 502000 | 90 | 0
1725 | 540000 | 99 | 0
1725 | 552000 | 112 | 0
1725 | 634000 | 122 | 0
1725 | 735000 | 132 | 0
1725 | 1070000 | 100 | 0
1725 | 1000000 | 92 | 0
1725 | 751000 | 65 | 0
1725 | 1080000 | 72 | 0
1725 | 1020000 | 67 | 0
1725 | 1100000 | 67 | 0
1725 | 792000 | 57 | 0
1725 | 2170000 | 90 | 0
1726 | 2970 | 56 | 0
1726 | 3710 | 56 | 0
1726 | 4250 | 55 | 0
1726 | 12000 | 48 | 0
1726 | 16800 | 49 | 0
1726 | 20100 | 47 | 0
1726 | 28300 | 40 | 0
1726 | 35500 | 40 | 0
1726 | 81400 | 40 | 0
1726 | 137000 | 32 | 0
1726 | 164000 | 32 | 0
1726 | 210000 | 32 | 0
1726 | 371000 | 24 | 0
1726 | 581000 | 24 | 0
1726 | 1000000 | 17 | 1
1727 | 8230 | 40 | 0
1727 | 9630 | 40 | 0
1727 | 11000 | 40 | 0
1727 | 9440 | 38 | 0
1727 | 13800 | 38 | 0
1727 | 16200 | 38 | 0
1727 | 14500 | 36 | 0
1727 | 18100 | 36 | 0
1727 | 41600 | 36 | 0
1727 | 55900 | 32 | 0
1727 | 73100 | 32 | 0
1727 | 85600 | 33 | 0
1727 | 98200 | 28 | 0
1727 | 129000 | 28 | 0
1727 | 454000 | 24 | 0
1727 | 607000 | 24 | 0
1727 | 727000 | 24 | 0
1727 | 1000000 | 16 | 1
1728 | 27000 | 622 | 0
1728 | 49400 | 551 | 0
1728 | 65900 | 480 | 0
1728 | 212000 | 317 | 0
1728 | 235000 | 320 | 0
1728 | 477000 | 237 | 0
1729 | 46600 | 623 | 0
1729 | 49900 | 623 | 0
1729 | 129000 | 473 | 0
1729 | 212000 | 396 | 0
1729 | 258000 | 403 | 0
1730 | 61500 | 699 | 0
1730 | 69900 | 706 | 0
1730 | 110000 | 620 | 0
1730 | 150000 | 531 | 0
1730 | 353000 | 460 | 0
1730 | 554000 | 394 | 0
1730 | 601000 | 391 | 0
1731 | 60100 | 947 | 0
1731 | 106000 | 806 | 0
1731 | 168000 | 725 | 0
1731 | 277000 | 643 | 0
1731 | 445000 | 565 | 0
1731 | 683000 | 517 | 0
1736 | 58600 | 186 | 0
1736 | 67400 | 186 | 0
1736 | 71200 | 186 | 0
1736 | 95400 | 167 | 0
1736 | 107000 | 167 | 0
1736 | 278000 | 148 | 0
1736 | 300000 | 149 | 0
1736 | 333000 | 149 | 0
1736 | 1000000 | 130 | 1
1747 | 1450 | 321 | 0
1747 | 1630 | 331 | 0
1747 | 11600 | 244 | 0
1747 | 13100 | 239 | 0
1747 | 102000 | 166 | 0
1747 | 150000 | 164 | 0
1747 | 1070000 | 121 | 0
1747 | 1320000 | 121 | 0
1747 | 7400000 | 84 | 0
1747 | 14400000 | 81 | 0
1748 | 47 | 323 | 0
1748 | 2340 | 239 | 0
1748 | 2900 | 241 | 0
1748 | 2770 | 250 | 0
1748 | 28200 | 155 | 0
1748 | 31800 | 159 | 0
1748 | 273000 | 119 | 0
1748 | 462000 | 119 | 0
1748 | 3370000 | 80 | 0
1748 | 5300000 | 80 | 0
1749 | 6560 | 170 | 0
1749 | 18400 | 129 | 0
1749 | 22800 | 129 | 0
1749 | 187000 | 85 | 0
1749 | 301000 | 89 | 0
1749 | 1390000 | 66 | 0
1749 | 9930000 | 41 | 0
1749 | 18000000 | 41 | 0
1750 | 802 | 171 | 0
1750 | 1070 | 171 | 0
1750 | 9190 | 128 | 0
1750 | 9640 | 128 | 0
1750 | 72000 | 86 | 0
1750 | 524000 | 65 | 0
1750 | 6010000 | 43 | 0
1751 | 153000 | 248 | 0
1751 | 277000 | 199 | 0
1751 | 605000 | 191 | 0
1751 | 1510000 | 162 | 0
1751 | 1980000 | 167 | 0
1751 | 9980000 | 142 | 0
1751 | 20000000 | 131 | 1
1752 | 53500 | 245 | 0
1752 | 162000 | 194 | 0
1752 | 405000 | 132 | 0
1752 | 1940000 | 71 | 0
1753 | 9780 | 429 | 0
1753 | 35700 | 331 | 0
1753 | 58000 | 305 | 0
1753 | 201000 | 124 | 0
1753 | 502000 | 142 | 0
1753 | 677000 | 97 | 0
1753 | 987000 | 90 | 0
1753 | 3060000 | 70 | 0
1753 | 10000000 | 47 | 1
1753 | 20000000 | 61 | 1
1758 | 97600 | 142 | 0
1758 | 121000 | 138 | 0
1758 | 287000 | 126 | 0
1758 | 412000 | 122 | 0
1758 | 2000000 | 102 | 1
1758 | 2000000 | 106 | 1
1758 | 73900 | 159 | 0
1758 | 85300 | 156 | 0
1758 | 96300 | 142 | 0
1758 | 114000 | 142 | 0
1758 | 361000 | 120 | 0
1758 | 642000 | 124 | 0
1758 | 2000000 | 104 | 1
1758 | 2000000 | 106 | 1
1758 | 44700 | 159 | 0
1758 | 61700 | 159 | 0
1758 | 132000 | 123 | 0
1758 | 191000 | 130 | 0
1758 | 282000 | 123 | 0
1758 | 2000000 | 85 | 1
1758 | 55800 | 164 | 0
1758 | 68800 | 161 | 0
1758 | 123000 | 148 | 0
1758 | 155000 | 143 | 0
1758 | 266000 | 127 | 0
1758 | 313000 | 126 | 0
1758 | 367000 | 106 | 0
1758 | 1150000 | 110 | 0
1758 | 2000000 | 92 | 1
1758 | 54000 | 161 | 0
1758 | 66900 | 160 | 0
1758 | 69100 | 142 | 0
1758 | 120000 | 145 | 0
1758 | 117000 | 125 | 0
1758 | 258000 | 130 | 0
1758 | 965000 | 107 | 0
1758 | 2420000 | 92 | 1
1758 | 52900 | 166 | 0
1758 | 74400 | 164 | 0
1758 | 120000 | 148 | 0
1758 | 161000 | 146 | 0
1758 | 261000 | 129 | 0
1758 | 306000 | 128 | 0
1758 | 351000 | 108 | 0
1758 | 1310000 | 109 | 0
1758 | 2000000 | 93 | 1
1759 | 40100 | 313 | 0
1759 | 58900 | 295 | 0
1759 | 68100 | 308 | 0
1759 | 195000 | 269 | 0
1759 | 183000 | 234 | 0
1759 | 309000 | 244 | 0
1760 | 27100 | 333 | 0
1760 | 64100 | 277 | 0
1760 | 138000 | 252 | 0
1760 | 177000 | 223 | 0
1761 | 38400 | 333 | 0
1761 | 54200 | 316 | 0
1761 | 133000 | 279 | 0
1762 | 79600 | 296 | 0
1762 | 118000 | 287 | 0
1762 | 268000 | 269 | 0
1762 | 238000 | 251 | 0
1797 | 36600 | 29 | 0
1797 | 21200 | 23 | 0
1797 | 170000 | 23 | 0
1797 | 1190000 | 17 | 0
1797 | 6760000 | 14 | 0
1797 | 2690000 | 11 | 0
1797 | 12100000 | 11 | 1
1797 | 12100000 | 9 | 1
1798 | 63100 | 28 | 0
1798 | 153000 | 23 | 0
1798 | 903000 | 17 | 0
1798 | 4050000 | 11 | 0
1798 | 5320000 | 9 | 0
1799 | 1340 | 23 | 0
1799 | 3360 | 23 | 0
1799 | 8720 | 17 | 0
1799 | 19800 | 17 | 0
1799 | 620000 | 12 | 0
1799 | 359000 | 9 | 0
1799 | 9180000 | 12 | 1
1799 | 10200000 | 6 | 1
1800 | 2080 | 23 | 0
1800 | 8720 | 23 | 0
1800 | 36600 | 17 | 0
1800 | 55000 | 17 | 0
1800 | 129000 | 12 | 0
1800 | 523000 | 9 | 0
1800 | 1410000 | 6 | 0
1800 | 10200000 | 3 | 1
1801 | 8300 | 29 | 0
1801 | 23900 | 23 | 0
1801 | 79500 | 17 | 0
1801 | 606000 | 14 | 0
1801 | 1310000 | 11 | 0
1801 | 2020000 | 9 | 0
1801 | 16300000 | 6 | 1
1802 | 225000 | 345 | 0
1802 | 249000 | 345 | 0
1802 | 275000 | 347 | 0
1802 | 10300000 | 297 | 1
1802 | 10000000 | 247 | 1
1803 | 67200 | 356 | 0
1803 | 83300 | 356 | 0
1803 | 146000 | 356 | 0
1803 | 179000 | 304 | 0
1803 | 214000 | 304 | 0
1803 | 284000 | 304 | 0
1803 | 364000 | 254 | 0
1803 | 551000 | 253 | 0
1803 | 650000 | 203 | 0
1803 | 755000 | 254 | 0
1803 | 847000 | 203 | 0
1803 | 10000000 | 198 | 1
1803 | 10000000 | 173 | 1
1804 | 94100 | 341 | 0
1804 | 111000 | 347 | 0
1804 | 106000 | 302 | 0
1804 | 189000 | 291 | 0
1804 | 205000 | 295 | 0
1804 | 301000 | 248 | 0
1804 | 349000 | 249 | 0
1804 | 575000 | 243 | 0
1804 | 1560000 | 195 | 0
1804 | 10000000 | 199 | 1
1804 | 10000000 | 170 | 1
1805 | 105000 | 345 | 0
1805 | 142000 | 347 | 0
1805 | 146000 | 295 | 0
1805 | 204000 | 297 | 0
1805 | 294000 | 255 | 0
1805 | 551000 | 245 | 0
1805 | 793000 | 252 | 0
1805 | 10000000 | 200 | 1
1805 | 10000000 | 195 | 1
1806 | 83 | 894 | 0
1806 | 266 | 818 | 0
1806 | 432 | 800 | 0
1806 | 672 | 712 | 0
1806 | 2620 | 598 | 0
1806 | 3050 | 502 | 0
1806 | 4720 | 502 | 0
1806 | 12500 | 406 | 0
1806 | 16800 | 316 | 0
1806 | 10000000 | 191 | 1
1807 | 26 | 900 | 0
1807 | 46 | 890 | 0
1807 | 105 | 904 | 0
1807 | 293 | 800 | 0
1807 | 479 | 704 | 0
1807 | 1150 | 698 | 0
1807 | 1270 | 598 | 0
1807 | 1700 | 598 | 0
1807 | 3700 | 502 | 0
1807 | 3540 | 398 | 0
1807 | 11900 | 402 | 0
1807 | 22500 | 302 | 0
1807 | 31600 | 296 | 0
1807 | 10000000 | 200 | 1
1808 | 59 | 900 | 0
1808 | 412 | 794 | 0
1808 | 852 | 808 | 0
1808 | 1610 | 688 | 0
1808 | 2740 | 698 | 0
1808 | 4060 | 598 | 0
1808 | 6590 | 618 | 0
1808 | 7300 | 498 | 0
1808 | 23300 | 516 | 0
1808 | 29900 | 398 | 0
1808 | 38100 | 406 | 0
1808 | 51200 | 302 | 0
1808 | 96200 | 302 | 0
1808 | 49000 | 196 | 0
1808 | 394000 | 196 | 0
1809 | 157 | 400 | 0
1809 | 9850 | 346 | 0
1809 | 34300 | 294 | 0
1809 | 94100 | 248 | 0
1809 | 204000 | 258 | 0
1809 | 531000 | 193 | 0
1809 | 10000000 | 193 | 1
1810 | 34 | 396 | 0
1810 | 11900 | 344 | 0
1810 | 37800 | 296 | 0
1810 | 32600 | 246 | 0
1810 | 138000 | 242 | 0
1810 | 298000 | 191 | 0
1810 | 438000 | 193 | 0
1811 | 60 | 402 | 0
1811 | 101 | 398 | 0
1811 | 16000 | 348 | 0
1811 | 24600 | 352 | 0
1811 | 41700 | 300 | 0
1811 | 50500 | 298 | 0
1811 | 104000 | 256 | 0
1811 | 258000 | 196 | 0
1811 | 10000000 | 200 | 1
1822 | 99100 | 149 | 0
1822 | 224000 | 125 | 0
1822 | 467000 | 99 | 0
1822 | 759000 | 75 | 0
1823 | 147000 | 146 | 0
1823 | 358000 | 125 | 0
1823 | 650000 | 101 | 0
1823 | 964000 | 74 | 0
1824 | 195000 | 149 | 0
1824 | 489000 | 124 | 0
1824 | 788000 | 99 | 0
1824 | 1170000 | 75 | 0
1825 | 198000 | 149 | 0
1825 | 501000 | 125 | 0
1825 | 760000 | 100 | 0
1825 | 1160000 | 75 | 0
1826 | 270000 | 148 | 0
1826 | 641000 | 126 | 0
1826 | 955000 | 100 | 0
1826 | 1300000 | 75 | 0
1827 | 301000 | 150 | 0
1827 | 742000 | 125 | 0
1827 | 1140000 | 100 | 0
1827 | 1540000 | 75 | 0
1840 | 99600 | 150 | 0
1840 | 223000 | 124 | 0
1840 | 470000 | 99 | 0
1840 | 764000 | 75 | 0
1841 | 149000 | 155 | 0
1841 | 369000 | 122 | 0
1841 | 621000 | 103 | 0
1841 | 922000 | 75 | 0
1842 | 201000 | 153 | 0
1842 | 505000 | 126 | 0
1842 | 799000 | 98 | 0
1842 | 1190000 | 76 | 0
1843 | 61400 | 150 | 0
1843 | 138000 | 125 | 0
1843 | 290000 | 100 | 0
1843 | 463000 | 75 | 0
1844 | 89600 | 155 | 0
1844 | 211000 | 127 | 0
1844 | 376000 | 98 | 0
1844 | 574000 | 75 | 0
1845 | 124000 | 151 | 0
1845 | 305000 | 126 | 0
1845 | 488000 | 100 | 0
1845 | 712000 | 75 | 0
1846 | 120000 | 500 | 0
1846 | 332000 | 400 | 0
1846 | 549000 | 300 | 0
1846 | 1370000 | 193 | 0
1846 | 1300000 | 100 | 0
1846 | 201000 | 494 | 0
1846 | 451000 | 398 | 0
1846 | 753000 | 296 | 0
1846 | 1010000 | 197 | 0
1846 | 3020000 | 97 | 0
1847 | 46900 | 328 | 0
1847 | 89400 | 328 | 0
1847 | 126000 | 299 | 0
1847 | 108000 | 268 | 0
1847 | 125000 | 238 | 0
1847 | 184000 | 206 | 0
1847 | 200000 | 268 | 0
1847 | 246000 | 268 | 0
1847 | 261000 | 180 | 0
1847 | 309000 | 239 | 0
1847 | 377000 | 239 | 0
1847 | 517000 | 147 | 0
1847 | 720000 | 180 | 0
1847 | 778000 | 180 | 0
1847 | 818000 | 209 | 0
1847 | 895000 | 209 | 0
1847 | 2010000 | 149 | 0
1847 | 3460000 | 120 | 0
1848 | 42600 | 328 | 0
1848 | 59000 | 330 | 0
1848 | 83400 | 270 | 0
1848 | 92300 | 294 | 0
1848 | 115000 | 301 | 0
1848 | 122000 | 268 | 0
1848 | 158000 | 270 | 0
1848 | 151000 | 241 | 0
1848 | 179000 | 238 | 0
1848 | 192000 | 238 | 0
1848 | 375000 | 207 | 0
1848 | 397000 | 207 | 0
1848 | 413000 | 207 | 0
1848 | 497000 | 150 | 0
1848 | 884000 | 180 | 0
1848 | 1130000 | 180 | 0
1848 | 885000 | 147 | 0
1848 | 1790000 | 120 | 0
1849 | 3772 | 133 | 0
1849 | 7210 | 136 | 0
1849 | 9810 | 136 | 0
1849 | 9251 | 116 | 0
1849 | 9652 | 116 | 0
1849 | 13700 | 120 | 0
1849 | 21600 | 117 | 0
1849 | 26800 | 117 | 0
1849 | 49500 | 95 | 0
1849 | 59000 | 96 | 0
1849 | 101000 | 97 | 0
1849 | 131000 | 97 | 0
1849 | 146000 | 97 | 0
1849 | 211000 | 97 | 0
1849 | 295000 | 97 | 0
1850 | 36900 | 276 | 0
1850 | 92400 | 236 | 0
1850 | 320000 | 202 | 0
1850 | 823000 | 176 | 0
1850 | 3400000 | 155 | 0
1850 | 10300000 | 135 | 1
1850 | 13000000 | 123 | 1
1851 | 22300 | 318 | 0
1851 | 67300 | 278 | 0
1851 | 261000 | 238 | 0
1851 | 590000 | 220 | 0
1851 | 4100000 | 200 | 0
1851 | 9840000 | 179 | 1
1851 | 12100000 | 159 | 1
1852 | 9060 | 120 | 0
1852 | 25000 | 98 | 0
1852 | 29100 | 101 | 0
1852 | 63000 | 90 | 0
1852 | 124000 | 82 | 0
1852 | 415000 | 62 | 0
1852 | 2390000 | 64 | 1
1852 | 2390000 | 59 | 1
1853 | 22400 | 121 | 0
1853 | 50300 | 101 | 0
1853 | 168000 | 80 | 0
1853 | 689000 | 61 | 0
1853 | 864000 | 71 | 0
1853 | 2440000 | 50 | 1
1854 | 16600 | 118 | 0
1854 | 33200 | 100 | 0
1854 | 66700 | 90 | 0
1854 | 86800 | 79 | 0
1854 | 290000 | 70 | 0
1854 | 2480000 | 64 | 1
1854 | 2480000 | 54 | 1
1855 | 13200 | 118 | 0
1855 | 51200 | 100 | 0
1855 | 97200 | 83 | 0
1855 | 122000 | 74 | 0
1855 | 195000 | 60 | 0
1855 | 3350000 | 40 | 1
1856 | 8150 | 150 | 0
1856 | 27400 | 120 | 0
1856 | 115000 | 100 | 0
1856 | 139000 | 89 | 0
1856 | 532000 | 81 | 0
1856 | 2410000 | 71 | 1
1857 | 25400 | 120 | 0
1857 | 45600 | 99 | 0
1857 | 207000 | 90 | 0
1857 | 440000 | 82 | 0
1857 | 386000 | 70 | 0
1857 | 3140000 | 60 | 1
1858 | 6750 | 148 | 0
1858 | 10100 | 109 | 0
1858 | 49200 | 109 | 0
1858 | 196000 | 78 | 0
1858 | 409000 | 70 | 0
1858 | 2040000 | 49 | 1
1859 | 7430 | 130 | 0
1859 | 27900 | 103 | 0
1859 | 147000 | 78 | 0
1859 | 425000 | 62 | 0
1859 | 373000 | 50 | 0
1859 | 387000 | 45 | 0
1860 | 5940 | 81 | 0
1860 | 27500 | 35 | 0
1860 | 118000 | 29 | 0
1860 | 292000 | 25 | 0
1860 | 569000 | 30 | 0
1860 | 1000000 | 22 | 0
1860 | 10000000 | 20 | 1
1860 | 227000 | 55 | 0
1860 | 432000 | 50 | 0
1860 | 858000 | 45 | 0
1860 | 3210000 | 40 | 0
1860 | 10000000 | 35 | 1
1860 | 26900 | 32 | 0
1860 | 27400 | 30 | 0
1860 | 97000 | 30 | 0
1860 | 180000 | 27 | 0
1860 | 298000 | 20 | 0
1860 | 356000 | 24 | 0
1860 | 425000 | 17 | 0
1860 | 1680000 | 21 | 0
1860 | 10000000 | 15 | 1
1860 | 78400 | 60 | 0
1860 | 266000 | 54 | 0
1860 | 1030000 | 49 | 0
1860 | 5730000 | 45 | 0
1860 | 159000 | 62 | 0
1860 | 400000 | 61 | 0
1860 | 544000 | 57 | 0
1860 | 876000 | 53 | 0
1860 | 1190000 | 45 | 0
1860 | 5030000 | 43 | 0
1860 | 10000000 | 39 | 1
1861 | 31500 | 766 | 0
1861 | 83800 | 675 | 0
1861 | 179000 | 722 | 0
1861 | 338000 | 631 | 0
1862 | 27900 | 762 | 0
1862 | 65000 | 805 | 0
1862 | 1000000 | 721 | 1
1863 | 175000 | 274 | 0
1863 | 185000 | 258 | 0
1863 | 218000 | 253 | 0
1863 | 226000 | 262 | 0
1863 | 252000 | 251 | 0
1863 | 266000 | 245 | 0
1863 | 334000 | 241 | 0
1863 | 408000 | 252 | 0
1864 | 155000 | 308 | 0
1864 | 175000 | 301 | 0
1864 | 196000 | 321 | 0
1864 | 177000 | 279 | 0
1864 | 194000 | 273 | 0
1864 | 956000 | 243 | 0
1865 | 156000 | 298 | 0
1865 | 176000 | 305 | 0
1865 | 190000 | 306 | 0
1865 | 200000 | 304 | 0
1865 | 405000 | 306 | 0
1865 | 305000 | 227 | 0
1865 | 456000 | 194 | 0
1865 | 675000 | 205 | 0
1865 | 605000 | 188 | 0
1865 | 955000 | 205 | 0
1865 | 896000 | 195 | 0
1865 | 1010000 | 164 | 0
1866 | 226000 | 237 | 0
1866 | 219000 | 244 | 0
1866 | 294000 | 267 | 0
1866 | 380000 | 242 | 0
1866 | 473000 | 250 | 0
1866 | 481000 | 234 | 0
1866 | 872000 | 203 | 0
1866 | 1180000 | 215 | 0
1866 | 1480000 | 201 | 0
1866 | 1560000 | 196 | 0
1866 | 2320000 | 185 | 0
1866 | 2280000 | 195 | 0
1866 | 2190000 | 172 | 0
1867 | 117000 | 402 | 0
1867 | 114000 | 343 | 0
1867 | 131000 | 300 | 0
1867 | 150000 | 369 | 0
1867 | 182000 | 384 | 0
1867 | 174000 | 321 | 0
1867 | 583000 | 251 | 0
1867 | 779000 | 218 | 0
1867 | 861000 | 215 | 0
1867 | 876000 | 206 | 0
1867 | 1060000 | 196 | 0
1868 | 44600 | 320 | 0
1868 | 52900 | 321 | 0
1868 | 64400 | 283 | 0
1868 | 68800 | 281 | 0
1868 | 76000 | 281 | 0
1868 | 80800 | 284 | 0
1868 | 95300 | 241 | 0
1868 | 106000 | 241 | 0
1868 | 113000 | 241 | 0
1868 | 149000 | 240 | 0
1868 | 139000 | 201 | 0
1868 | 193000 | 201 | 0
1868 | 213000 | 201 | 0
1868 | 241000 | 201 | 0
1868 | 331000 | 166 | 0
1868 | 413000 | 153 | 0
1868 | 569000 | 160 | 0
1868 | 987000 | 119 | 0
1868 | 1090000 | 121 | 0
1868 | 1220000 | 119 | 0
1868 | 1300000 | 120 | 0
1868 | 1440000 | 119 | 0
1868 | 1630000 | 118 | 0
1868 | 1300000 | 100 | 0
1868 | 1530000 | 100 | 0
1868 | 2140000 | 100 | 0
1868 | 2620000 | 100 | 0
1868 | 3340000 | 80 | 0
1868 | 3650000 | 79 | 0
1868 | 5610000 | 79 | 0
1868 | 9860000 | 80 | 0
1868 | 10200000 | 59 | 0
1868 | 19800000 | 81 | 0
1868 | 23600000 | 60 | 0
1868 | 27700000 | 60 | 0
1868 | 31100000 | 60 | 0
1868 | 34700000 | 59 | 0
1868 | 37900000 | 59 | 0
1869 | 124000 | 289 | 0
1869 | 125000 | 308 | 0
1869 | 178000 | 308 | 0
1869 | 327000 | 271 | 0
1869 | 406000 | 253 | 0
1869 | 632000 | 253 | 0
1869 | 671000 | 271 | 0
1869 | 826000 | 253 | 0
1870 | 110000 | 234 | 0
1870 | 252000 | 233 | 0
1870 | 338000 | 251 | 0
1870 | 221000 | 198 | 0
1870 | 305000 | 198 | 0
1870 | 643000 | 201 | 0
1870 | 974000 | 178 | 0
1870 | 1400000 | 180 | 0
1870 | 2760000 | 198 | 0
1871 | 129000 | 199 | 0
1871 | 183000 | 171 | 0
1871 | 212000 | 171 | 0
1871 | 219000 | 182 | 0
1871 | 254000 | 178 | 0
1871 | 261000 | 170 | 0
1871 | 385000 | 163 | 0
1871 | 294000 | 144 | 0
1871 | 431000 | 135 | 0
1871 | 491000 | 143 | 0
1871 | 589000 | 154 | 0
1871 | 643000 | 153 | 0
1871 | 1450000 | 163 | 0
1872 | 258000 | 160 | 0
1872 | 314000 | 162 | 0
1872 | 444000 | 143 | 0
1872 | 523000 | 125 | 0
1872 | 575000 | 125 | 0
1872 | 672000 | 128 | 0
1872 | 856000 | 108 | 0
1872 | 909000 | 106 | 0
1872 | 1120000 | 108 | 0
1872 | 4810000 | 90 | 0
1873 | 130000 | 235 | 0
1873 | 164000 | 214 | 0
1873 | 179000 | 214 | 0
1873 | 213000 | 198 | 0
1873 | 333000 | 199 | 0
1873 | 396000 | 190 | 0
1873 | 504000 | 179 | 0
1873 | 574000 | 181 | 0
1873 | 4830000 | 161 | 0
1874 | 192000 | 267 | 0
1874 | 212000 | 268 | 0
1874 | 205000 | 251 | 0
1874 | 280000 | 249 | 0
1874 | 354000 | 252 | 0
1874 | 517000 | 232 | 0
1874 | 789000 | 234 | 0
1874 | 4820000 | 232 | 0
1874 | 4830000 | 197 | 0
1875 | 170000 | 607 | 0
1875 | 266000 | 589 | 0
1875 | 794000 | 581 | 0
1875 | 1200000 | 569 | 0
1875 | 5220000 | 571 | 0
1875 | 5400000 | 584 | 0
1875 | 5940000 | 571 | 0
1875 | 10000000 | 564 | 1
1876 | 120000 | 568 | 0
1876 | 243000 | 530 | 0
1876 | 633000 | 529 | 0
1876 | 701000 | 561 | 0
1876 | 1200000 | 510 | 0
1876 | 1400000 | 510 | 0
1876 | 1910000 | 540 | 0
1876 | 2100000 | 500 | 0
1876 | 2410000 | 506 | 0
1876 | 2610000 | 510 | 0
1876 | 3210000 | 528 | 0
1876 | 4210000 | 520 | 0
1876 | 10000000 | 500 | 1
1877 | 170000 | 611 | 0
1877 | 310000 | 591 | 0
1877 | 429000 | 559 | 0
1877 | 509000 | 599 | 0
1877 | 1000000 | 580 | 0
1877 | 1250000 | 559 | 0
1877 | 4000000 | 570 | 0
1877 | 5100000 | 560 | 0
1877 | 10000000 | 550 | 1
1878 | 209000 | 561 | 0
1878 | 239000 | 551 | 0
1878 | 417000 | 521 | 0
1878 | 569000 | 529 | 0
1878 | 825000 | 481 | 0
1878 | 1320000 | 461 | 0
1878 | 2110000 | 491 | 0
1878 | 5180000 | 541 | 0
1878 | 6280000 | 501 | 0
1878 | 9310000 | 469 | 0
1878 | 9460000 | 450 | 0
1878 | 10000000 | 451 | 1
1879 | 150000 | 546 | 0
1879 | 170000 | 508 | 0
1879 | 246000 | 530 | 0
1879 | 531000 | 508 | 0
1879 | 640000 | 510 | 0
1879 | 720000 | 488 | 0
1879 | 1910000 | 498 | 0
1879 | 10000000 | 482 | 1
1880 | 93200 | 222 | 0
1880 | 335000 | 150 | 0
1880 | 489000 | 157 | 0
1880 | 139000 | 232 | 0
1880 | 1390000 | 99 | 0
1880 | 1040000 | 107 | 0
1880 | 109000 | 254 | 0
1880 | 1620000 | 119 | 0
1880 | 805000 | 121 | 0
1880 | 274000 | 192 | 0
1880 | 335000 | 174 | 0
1880 | 55300 | 281 | 0
1880 | 962000 | 129 | 0
1880 | 387000 | 141 | 0
1880 | 833000 | 144 | 0
1880 | 56500 | 305 | 0
1880 | 126000 | 210 | 0
1881 | 90200 | 322 | 0
1881 | 109000 | 308 | 0
1881 | 201000 | 297 | 0
1881 | 458000 | 254 | 0
1881 | 598000 | 291 | 0
1881 | 1380000 | 252 | 0
1881 | 176000 | 325 | 0
1881 | 300000 | 264 | 0
1881 | 339000 | 299 | 0
1881 | 358000 | 284 | 0
1881 | 383000 | 271 | 0
1881 | 872000 | 254 | 0
1881 | 997000 | 261 | 0
1881 | 943000 | 228 | 0
1881 | 1100000 | 239 | 0
1881 | 1180000 | 218 | 0
1882 | 106000 | 302 | 0
1882 | 126000 | 300 | 0
1882 | 421000 | 232 | 0
1882 | 537000 | 222 | 0
1882 | 587000 | 195 | 0
1882 | 1040000 | 193 | 0
1882 | 1850000 | 152 | 0
1882 | 3530000 | 152 | 0
1882 | 184000 | 200 | 0
1882 | 266000 | 198 | 0
1882 | 322000 | 164 | 0
1882 | 364000 | 162 | 0
1882 | 763000 | 127 | 0
1882 | 2000000 | 93 | 0
1882 | 3500000 | 71 | 0
1883 | 202000 | 404 | 0
1883 | 242000 | 404 | 0
1883 | 504000 | 338 | 0
1883 | 779000 | 341 | 0
1883 | 779000 | 310 | 0
1883 | 1380000 | 329 | 0
1883 | 2150000 | 271 | 0
1883 | 238000 | 258 | 0
1883 | 337000 | 263 | 0
1883 | 369000 | 256 | 0
1883 | 422000 | 272 | 0
1883 | 422000 | 227 | 0
1883 | 456000 | 231 | 0
1883 | 505000 | 240 | 0
1883 | 565000 | 238 | 0
1883 | 639000 | 232 | 0
1883 | 676000 | 238 | 0
1883 | 534000 | 253 | 0
1883 | 845000 | 202 | 0
1883 | 1120000 | 197 | 0
1883 | 1290000 | 197 | 0
1883 | 1960000 | 201 | 0
1883 | 2770000 | 160 | 0
1883 | 3210000 | 161 | 0
1883 | 4640000 | 166 | 0
1884 | 331000 | 202 | 0
1884 | 452000 | 181 | 0
1884 | 558000 | 163 | 0
1884 | 953000 | 145 | 0
1884 | 1100000 | 141 | 0
1884 | 1240000 | 130 | 0
1884 | 1380000 | 128 | 0
1884 | 1800000 | 117 | 0
1884 | 2970000 | 108 | 0
1885 | 299000 | 236 | 0
1885 | 499000 | 234 | 0
1885 | 690000 | 222 | 0
1885 | 780000 | 224 | 0
1885 | 1590000 | 218 | 0
1885 | 2970000 | 203 | 0
1886 | 10600 | 1164 | 0
1886 | 45100 | 757 | 0
1886 | 173000 | 392 | 0
1887 | 39800 | 743 | 0
1887 | 445000 | 367 | 0
1888 | 70800 | 312 | 0
1888 | 198000 | 256 | 0
1888 | 298000 | 250 | 0
1888 | 541000 | 217 | 0
1888 | 546000 | 187 | 0
1888 | 660000 | 198 | 0
1888 | 1640000 | 178 | 0
1888 | 2210000 | 163 | 0
1888 | 4460000 | 151 | 1
1888 | 4670000 | 149 | 1
1888 | 4020000 | 121 | 1
1888 | 6030000 | 123 | 1
1889 | 150000 | 315 | 0
1889 | 534000 | 288 | 0
1889 | 941000 | 201 | 0
1889 | 1460000 | 232 | 1
1889 | 1350000 | 249 | 0
1889 | 2000000 | 232 | 1
1889 | 1820000 | 211 | 1
1889 | 2410000 | 202 | 0
1889 | 2730000 | 187 | 1
1889 | 3300000 | 180 | 1
1889 | 4750000 | 165 | 1
1889 | 5330000 | 157 | 1
1890 | 66200 | 316 | 0
1890 | 163000 | 310 | 0
1890 | 212000 | 287 | 0
1890 | 352000 | 261 | 0
1890 | 392000 | 232 | 0
1890 | 637000 | 247 | 0
1890 | 631000 | 218 | 0
1890 | 716000 | 222 | 0
1890 | 2170000 | 188 | 0
1890 | 1310000 | 194 | 1
1890 | 1690000 | 196 | 1
1890 | 3300000 | 169 | 1
1893 | 7630000 | 135 | 0
1893 | 8290000 | 204 | 0
1893 | 10400000 | 133 | 0
1893 | 13600000 | 108 | 0
1893 | 15800000 | 211 | 0
1893 | 22700000 | 116 | 0
1893 | 47100000 | 151 | 0
1893 | 502000000 | 80 | 0
1893 | 3110000000 | 56 | 0
1893 | 15600000 | 140 | 0
1893 | 44700000 | 166 | 0
1893 | 70900000 | 117 | 0
1894 | 2280000 | 411 | 0
1894 | 13900000 | 295 | 0
1894 | 14700000 | 212 | 0
1894 | 36000000 | 212 | 0
1894 | 63800000 | 249 | 0
1894 | 104000000 | 183 | 0
1894 | 239000000 | 168 | 0
1894 | 1130000000 | 122 | 0
1894 | 67200000 | 235 | 0
1894 | 75700000 | 193 | 0
1894 | 69700000 | 134 | 0
1894 | 606000000 | 130 | 0
1894 | 836000000 | 124 | 0
1894 | 2010000000 | 112 | 0
1895 | 4380000 | 193 | 0
1895 | 10900000 | 186 | 0
1895 | 43300000 | 168 | 0
1895 | 62300000 | 170 | 0
1895 | 166000000 | 127 | 0
1895 | 333000000 | 153 | 0
1895 | 691000000 | 97 | 0
1895 | 917000000 | 103 | 0
1895 | 2790000000 | 79 | 0
1895 | 3140000 | 244 | 0
1895 | 5810000 | 209 | 0
1895 | 6520000 | 200 | 0
1895 | 7210000 | 216 | 0
1895 | 12100000 | 193 | 0
1896 | 182000 | 130 | 0
1896 | 274000 | 130 | 0
1896 | 136000 | 125 | 0
1896 | 213000 | 125 | 0
1896 | 811000 | 125 | 0
1896 | 1090000 | 120 | 0
1896 | 1240000 | 120 | 0
1896 | 382000 | 115 | 0
1896 | 2040000 | 115 | 0
1896 | 658000 | 110 | 0
1896 | 2870000 | 110 | 0
1896 | 2270000 | 105 | 0
1896 | 4570000 | 105 | 0
1896 | 8560000 | 105 | 0
1896 | 9990000 | 115 | 0
1896 | 8980000 | 100 | 0
1896 | 9990000 | 100 | 0
1896 | 9980000 | 95 | 0
1897 | 58600 | 120 | 0
1897 | 245000 | 100 | 0
1897 | 880000 | 80 | 0
1897 | 1660000 | 80 | 0
1897 | 9960000 | 80 | 0
1897 | 9990000 | 70 | 0
1898 | 302000 | 225 | 0
1898 | 401000 | 207 | 0
1898 | 584000 | 189 | 0
1898 | 781000 | 171 | 0
1898 | 1245000 | 162 | 0
1898 | 1765000 | 162 | 0
1898 | 1921000 | 143 | 0
1898 | 532000 | 207 | 0
1898 | 224000 | 225 | 0
1899 | 393000 | 261 | 0
1899 | 482000 | 243 | 0
1899 | 735000 | 225 | 0
1899 | 948000 | 216 | 0
1899 | 2223000 | 207 | 0
1899 | 1379000 | 198 | 0
1900 | 3996000 | 225 | 0
1900 | 1848000 | 234 | 0
1900 | 1199000 | 239 | 0
1900 | 483000 | 252 | 0
1900 | 278000 | 261 | 0
1901 | 3210000 | 230 | 0
1901 | 1836000 | 239 | 0
1901 | 910000 | 243 | 0
1901 | 848000 | 243 | 0
1901 | 789000 | 243 | 0
1901 | 533000 | 243 | 0
1901 | 448000 | 243 | 0
1901 | 483000 | 243 | 0
1902 | 1372000 | 248 | 0
1902 | 767000 | 257 | 0
1902 | 842000 | 248 | 0
1903 | 465000 | 266 | 0
1903 | 697000 | 257 | 0
1903 | 2246000 | 229 | 0
1904 | 98700 | 211 | 0
1904 | 195000 | 201 | 0
1904 | 297000 | 191 | 0
1904 | 299000 | 181 | 0
1904 | 435000 | 170 | 0
1904 | 672000 | 161 | 0
1904 | 837000 | 150 | 0
1905 | 350000 | 255 | 0
1905 | 417000 | 244 | 0
1905 | 1060000 | 235 | 0
1905 | 1250000 | 234 | 0
1905 | 1250000 | 216 | 0
1905 | 1340000 | 216 | 0
1905 | 2230000 | 225 | 0
1905 | 2670000 | 212 | 0
1905 | 2670000 | 207 | 0
1906 | 465000 | 250 | 0
1906 | 731000 | 246 | 0
1906 | 1160000 | 226 | 0
1906 | 1240000 | 230 | 0
1906 | 3600000 | 205 | 0
1907 | 375000 | 220 | 0
1907 | 674000 | 205 | 0
1907 | 1600000 | 162 | 0
1907 | 2000000 | 176 | 0
1907 | 3010000 | 149 | 0
1908 | 112000 | 431 | 0
1908 | 177000 | 416 | 0
1908 | 433000 | 408 | 0
1908 | 1220000 | 377 | 0
1908 | 1590000 | 356 | 0
1908 | 2490000 | 342 | 0
1909 | 4900 | 998 | 0
1909 | 5590000 | 531 | 0
1909 | 175000 | 405 | 0
1909 | 3830000 | 375 | 0
1909 | 10000000 | 451 | 1
1909 | 10000000 | 400 | 1
1910 | 4900 | 955 | 0
1910 | 24700 | 592 | 0
1910 | 329000 | 435 | 0
1910 | 10000000 | 499 | 1
1910 | 10000000 | 550 | 1
1911 | 215000 | 788 | 0
1911 | 10000000 | 598 | 1
1911 | 10000000 | 499 | 1
1912 | 81900 | 632 | 0
1912 | 94300 | 613 | 0
1912 | 123000 | 585 | 0
1912 | 130000 | 601 | 0
1912 | 209000 | 556 | 0
1912 | 252000 | 570 | 0
1912 | 511000 | 542 | 0
1913 | 72600 | 608 | 0
1913 | 76700 | 598 | 0
1913 | 86100 | 587 | 0
1913 | 106000 | 524 | 0
1913 | 115000 | 564 | 0
1913 | 147000 | 540 | 0
1913 | 278000 | 494 | 0
1914 | 36000 | 478 | 0
1914 | 47600 | 488 | 0
1914 | 57100 | 496 | 0
1914 | 92500 | 454 | 0
1914 | 123000 | 446 | 0
1914 | 139000 | 406 | 0
1915 | 71300 | 615 | 0
1915 | 107000 | 598 | 0
1915 | 169000 | 586 | 0
1915 | 185000 | 566 | 0
1915 | 391000 | 545 | 0
1915 | 421000 | 522 | 0
1915 | 382000 | 492 | 0
1916 | 78000 | 632 | 0
1916 | 83500 | 612 | 0
1916 | 88200 | 607 | 0
1916 | 79100 | 584 | 0
1916 | 120000 | 605 | 0
1916 | 123000 | 596 | 0
1916 | 218000 | 541 | 0
1916 | 336000 | 525 | 0
1916 | 421000 | 494 | 0
1917 | 180315 | 372 | 0
1917 | 401752 | 298 | 0
1917 | 840962 | 260 | 0
1917 | 623684 | 244 | 0
1917 | 1180333 | 223 | 0
1917 | 1508473 | 186 | 0
1917 | 2906957 | 167 | 0
1917 | 5103260 | 148 | 0
1918 | 145076 | 446 | 0
1918 | 292151 | 369 | 0
1918 | 931462 | 260 | 0
1918 | 3185307 | 298 | 0
1918 | 2634162 | 257 | 0
1918 | 5233093 | 252 | 0
1919 | 145076 | 446 | 0
1919 | 292151 | 369 | 0
1919 | 931462 | 260 | 0
1919 | 3185307 | 298 | 0
1919 | 2634162 | 257 | 0
1919 | 5233093 | 252 | 0
1920 | 222000 | 225 | 0
1920 | 299000 | 225 | 0
1920 | 398000 | 207 | 0
1920 | 529000 | 207 | 0
1920 | 588000 | 189 | 0
1920 | 777000 | 171 | 0
1920 | 1250000 | 162 | 0
1920 | 1760000 | 162 | 0
1920 | 1920000 | 143 | 0
1921 | 387000 | 261 | 0
1921 | 482000 | 243 | 0
1921 | 729000 | 225 | 0
1921 | 948000 | 216 | 0
1921 | 1370000 | 198 | 0
1921 | 2210000 | 207 | 0
1922 | 3996000 | 225 | 0
1922 | 1848000 | 234 | 0
1922 | 1199000 | 239 | 0
1923 | 3210000 | 230 | 0
1923 | 1836000 | 239 | 0
1923 | 910000 | 243 | 0
1923 | 848000 | 243 | 0
1923 | 789000 | 243 | 0
1923 | 533000 | 243 | 0
1923 | 448000 | 243 | 0
1923 | 483000 | 243 | 0
1923 | 483000 | 252 | 0
1923 | 278000 | 261 | 0
1924 | 1372000 | 248 | 0
1924 | 842000 | 248 | 0
1925 | 465000 | 266 | 0
1925 | 697000 | 257 | 0
1925 | 2246000 | 229 | 0
1925 | 767000 | 257 | 0
1926 | 201000 | 160 | 0
1926 | 298000 | 140 | 0
1926 | 528000 | 120 | 0
1926 | 810000 | 100 | 0
1926 | 1220000 | 80 | 0
1927 | 234000 | 252 | 0
1927 | 354000 | 292 | 0
1927 | 1000000 | 225 | 0
1927 | 1420000 | 220 | 0
1927 | 1270000 | 188 | 0
1927 | 3140000 | 162 | 0
1928 | 304000 | 298 | 0
1928 | 501000 | 251 | 0
1928 | 648000 | 216 | 0
1928 | 1100000 | 225 | 0
1928 | 1730000 | 189 | 0
1928 | 2870000 | 162 | 0
1929 | 395000 | 194 | 0
1929 | 810000 | 163 | 0
1929 | 1520000 | 133 | 0
1929 | 2600000 | 128 | 0
1929 | 3700000 | 120 | 0
1930 | 258000 | 200 | 0
1930 | 267000 | 180 | 0
1930 | 557000 | 153 | 0
1930 | 860000 | 126 | 0
1930 | 1100000 | 113 | 0
1930 | 1760000 | 113 | 0
1930 | 3230000 | 99 | 0
1931 | 757000 | 719 | 0
1931 | 965000 | 718 | 0
1931 | 1130000 | 720 | 0
1931 | 1310000 | 719 | 0
1931 | 1230000 | 680 | 0
1931 | 2390000 | 678 | 0
1931 | 2800000 | 680 | 0
1931 | 4490000 | 678 | 0
1931 | 10900000 | 640 | 0
1931 | 18100000 | 638 | 0
1931 | 20900000 | 638 | 0
1931 | 27300000 | 638 | 0
1931 | 32300000 | 600 | 1
1932 | 1090000 | 720 | 0
1932 | 1530000 | 720 | 0
1932 | 5140000 | 680 | 0
1932 | 6630000 | 680 | 0
1932 | 7400000 | 680 | 0
1932 | 32800000 | 640 | 0
1932 | 19700000 | 640 | 0
1932 | 26200000 | 660 | 0
1932 | 30000000 | 660 | 0
1932 | 32300000 | 660 | 0
1932 | 84600000 | 640 | 0
1932 | 103000000 | 640 | 0
1932 | 174000000 | 620 | 0
1932 | 605000000 | 580 | 1
1933 | 3160000 | 680 | 0
1933 | 3440000 | 680 | 0
1933 | 4490000 | 678 | 0
1933 | 2630000 | 637 | 0
1933 | 3270000 | 638 | 0
1933 | 6850000 | 637 | 0
1933 | 7380000 | 640 | 0
1933 | 7830000 | 602 | 0
1933 | 9040000 | 598 | 0
1933 | 15300000 | 580 | 0
1933 | 22100000 | 582 | 0
1933 | 29200000 | 581 | 0
1933 | 179000000 | 567 | 1
1934 | 641200 | 160 | 0
1934 | 688400 | 160 | 0
1934 | 703800 | 160 | 0
1934 | 458200 | 160 | 0
1934 | 582400 | 160 | 0
1934 | 1547900 | 160 | 0
1934 | 1247400 | 160 | 0
1934 | 309900 | 175 | 0
1934 | 243500 | 175 | 0
1934 | 373800 | 175 | 0
1934 | 608500 | 175 | 0
1934 | 352500 | 175 | 0
1934 | 629300 | 175 | 0
1934 | 1109000 | 175 | 0
1934 | 741300 | 175 | 0
1934 | 414100 | 195 | 0
1934 | 343300 | 195 | 0
1934 | 212000 | 195 | 0
1934 | 99300 | 195 | 0
1934 | 399100 | 195 | 0
1934 | 80700 | 195 | 0
1934 | 747600 | 195 | 0
1934 | 408800 | 195 | 0
1935 | 47600 | 536 | 0
1935 | 67900 | 536 | 0
1935 | 129000 | 495 | 0
1935 | 203000 | 495 | 0
1935 | 347000 | 473 | 0
1935 | 514000 | 473 | 0
1935 | 1000000 | 456 | 0
1935 | 1350000 | 457 | 0
1935 | 4640000 | 449 | 0
1935 | 6880000 | 448 | 0
1935 | 11300000 | 447 | 0
1936 | 36600 | 413 | 0
1936 | 62400 | 414 | 0
1936 | 63600 | 397 | 0
1936 | 94300 | 395 | 0
1936 | 140000 | 371 | 0
1936 | 224000 | 370 | 0
1936 | 522000 | 355 | 0
1936 | 859000 | 354 | 0
1936 | 1320000 | 343 | 0
1936 | 6540000 | 338 | 0
1936 | 8670000 | 338 | 0
1937 | 29300 | 348 | 0
1937 | 53300 | 350 | 0
1937 | 55600 | 331 | 0
1937 | 89100 | 331 | 0
1937 | 142000 | 305 | 0
1937 | 233000 | 306 | 0
1937 | 539000 | 293 | 0
1937 | 747000 | 292 | 0
1937 | 5940000 | 279 | 0
1937 | 9110000 | 280 | 0
1938 | 17400 | 322 | 0
1938 | 37600 | 302 | 0
1938 | 33100 | 280 | 0
1938 | 134000 | 276 | 0
1938 | 193000 | 246 | 0
1938 | 348000 | 240 | 0
1938 | 767000 | 226 | 0
1938 | 1750000 | 200 | 0
1938 | 21300000 | 180 | 1
1939 | 20800 | 322 | 0
1939 | 28700 | 322 | 0
1939 | 43400 | 300 | 0
1939 | 58900 | 300 | 0
1939 | 73000 | 280 | 0
1939 | 75700 | 280 | 0
1939 | 116000 | 260 | 0
1939 | 10000000 | 220 | 1
1939 | 15400000 | 240 | 1
1939 | 20500000 | 200 | 1
1940 | 298 | 124 | 0
1940 | 1220 | 112 | 0
1940 | 4400 | 98 | 0
1940 | 14100 | 90 | 0
1940 | 34100 | 83 | 0
1940 | 45000 | 79 | 0
1940 | 85400 | 76 | 0
1940 | 328000 | 70 | 0
1941 | 241 | 97 | 0
1941 | 746 | 91 | 0
1941 | 1290 | 83 | 0
1941 | 4530 | 79 | 0
1941 | 15400 | 76 | 0
1941 | 37400 | 69 | 0
1942 | 241 | 97 | 0
1942 | 746 | 91 | 0
1942 | 1290 | 83 | 0
1942 | 4530 | 79 | 0
1942 | 15400 | 76 | 0
1942 | 37400 | 69 | 0
1943 | 135 | 112 | 0
1943 | 347 | 97 | 0
1943 | 1180 | 91 | 0
1943 | 2960 | 83 | 0
1943 | 12100 | 78 | 0
1943 | 49300 | 76 | 0
1943 | 144000 | 69 | 0
1944 | 118000 | 200 | 0
1944 | 255000 | 151 | 0
1944 | 821000 | 101 | 0
1944 | 2290000 | 80 | 0
1945 | 193000 | 282 | 0
1945 | 1650000 | 255 | 0
1945 | 2310000 | 223 | 0
1946 | 39200 | 550 | 0
1946 | 110000 | 403 | 0
1946 | 164000 | 400 | 0
1946 | 200000 | 400 | 0
1946 | 270000 | 350 | 0
1946 | 852000 | 350 | 0
1947 | 66700 | 400 | 0
1947 | 72400 | 400 | 0
1948 | 123000 | 400 | 0
1949 | 32400 | 550 | 0
1949 | 53300 | 401 | 0
1950 | 88800 | 550 | 0
1950 | 348000 | 400 | 0
1950 | 611000 | 400 | 0
1950 | 2000000 | 350 | 1
1950 | 2000000 | 351 | 1
1951 | 144000 | 400 | 0
1951 | 346000 | 400 | 0
1951 | 485000 | 400 | 0
1951 | 852000 | 350 | 0
1951 | 1180000 | 349 | 0
1952 | 263000 | 158 | 0
1952 | 259000 | 135 | 0
1952 | 298000 | 148 | 0
1952 | 484000 | 129 | 0
1952 | 622000 | 119 | 0
1952 | 768000 | 109 | 0
1952 | 1150000 | 99 | 0
1952 | 1440000 | 90 | 0
1952 | 2000000 | 80 | 0
1952 | 2730000 | 70 | 0
1952 | 4360000 | 60 | 0
1952 | 8960000 | 51 | 0
1953 | 273000 | 261 | 0
1953 | 474000 | 252 | 0
1953 | 441000 | 243 | 0
1953 | 780000 | 242 | 0
1953 | 1180000 | 242 | 0
1953 | 1830000 | 238 | 0
1953 | 3160000 | 232 | 0
1953 | 3860000 | 224 | 0
1954 | 446000 | 252 | 0
1954 | 394000 | 244 | 0
1954 | 504000 | 242 | 0
1954 | 817000 | 242 | 0
1954 | 873000 | 242 | 0
1954 | 1790000 | 238 | 0
1954 | 3160000 | 232 | 0
1955 | 305000 | 207 | 0
1955 | 533000 | 186 | 0
1955 | 881000 | 163 | 0
1955 | 1890000 | 150 | 0
1955 | 2600000 | 139 | 0
1956 | 388000 | 275 | 0
1956 | 648000 | 264 | 0
1956 | 616000 | 253 | 0
1956 | 1290000 | 252 | 0
1956 | 1530000 | 243 | 0
1956 | 3280000 | 231 | 0
1957 | 235000 | 276 | 0
1957 | 354000 | 253 | 0
1957 | 643000 | 229 | 0
1957 | 1220000 | 205 | 0
1957 | 1860000 | 169 | 0
1957 | 2650000 | 163 | 0
1958 | 308000 | 344 | 0
1958 | 579000 | 318 | 0
1958 | 940000 | 310 | 0
1958 | 1340000 | 297 | 0
1958 | 1650000 | 287 | 0
1958 | 2320000 | 273 | 0
1959 | 4288 | 350 | 0
1959 | 4638 | 350 | 0
1959 | 39210 | 320 | 0
1959 | 41755 | 320 | 0
1959 | 44462 | 320 | 0
1959 | 178531 | 311 | 0
1959 | 172836 | 301 | 0
1959 | 775407 | 301 | 0
1959 | 727419 | 291 | 0
1959 | 1019925 | 291 | 0
1960 | 4805 | 310 | 0
1960 | 5239 | 310 | 0
1960 | 21515 | 290 | 0
1960 | 24592 | 291 | 0
1960 | 147406 | 281 | 0
1960 | 164550 | 281 | 0
1960 | 204954 | 276 | 0
1960 | 230601 | 276 | 0
1960 | 933593 | 271 | 0
1960 | 1016893 | 261 | 0
1961 | 11877 | 359 | 0
1961 | 25852 | 345 | 0
1961 | 68520 | 315 | 0
1961 | 98502 | 294 | 0
1961 | 232936 | 276 | 0
1961 | 496585 | 268 | 0
1961 | 1069683 | 242 | 0
1961 | 311412 | 225 | 0
1962 | 24136 | 363 | 0
1962 | 27047 | 381 | 0
1962 | 54317 | 353 | 0
1962 | 62871 | 328 | 0
1962 | 95373 | 300 | 0
1962 | 143193 | 272 | 0
1962 | 392914 | 245 | 0
1962 | 469489 | 215 | 0
1962 | 782084 | 195 | 0
1962 | 2000000 | 187 | 1
1963 | 26023 | 404 | 0
1963 | 45619 | 388 | 0
1963 | 64959 | 344 | 0
1963 | 219209 | 305 | 0
1963 | 233317 | 267 | 0
1963 | 372483 | 214 | 0
1963 | 473090 | 205 | 0
1963 | 493176 | 205 | 0
1963 | 473090 | 198 | 0
1963 | 626383 | 229 | 0
1963 | 747462 | 175 | 0
1963 | 803881 | 168 | 0
1963 | 1231100 | 191 | 0
1963 | 1423964 | 178 | 0
1964 | 44896 | 342 | 0
1964 | 50286 | 342 | 0
1964 | 52527 | 342 | 0
1964 | 55834 | 342 | 0
1964 | 57315 | 342 | 0
1964 | 61999 | 344 | 0
1964 | 68242 | 344 | 0
1964 | 73171 | 343 | 0
1964 | 76433 | 343 | 0
1964 | 85609 | 343 | 0
1964 | 91796 | 343 | 0
1964 | 55271 | 289 | 0
1964 | 73063 | 288 | 0
1964 | 90867 | 289 | 0
1964 | 102669 | 289 | 0
1964 | 118037 | 287 | 0
1964 | 122228 | 287 | 0
1964 | 132213 | 288 | 0
1964 | 138106 | 288 | 0
1964 | 153349 | 289 | 0
1964 | 187414 | 289 | 0
1964 | 192044 | 234 | 0
1964 | 202362 | 234 | 0
1964 | 216986 | 234 | 0
1964 | 256087 | 233 | 0
1964 | 279426 | 233 | 0
1964 | 289347 | 233 | 0
1964 | 299619 | 233 | 0
1964 | 312975 | 233 | 0
1964 | 356731 | 234 | 0
1964 | 389254 | 235 | 0
1964 | 406605 | 235 | 0
1964 | 428450 | 235 | 0
1964 | 302054 | 216 | 0
1964 | 442700 | 181 | 0
1964 | 1014643 | 200 | 0
1964 | 1059603 | 194 | 0
1964 | 1040201 | 172 | 0
1964 | 4090212 | 168 | 1
1964 | 9954999 | 165 | 1
1965 | 50384 | 357 | 0
1965 | 52647 | 357 | 0
1965 | 55988 | 356 | 0
1965 | 61131 | 360 | 0
1965 | 63877 | 359 | 0
1965 | 70981 | 358 | 0
1965 | 74825 | 357 | 0
1965 | 78876 | 362 | 0
1965 | 83881 | 356 | 0
1965 | 88423 | 357 | 0
1965 | 94864 | 357 | 0
1965 | 107284 | 357 | 0
1965 | 118173 | 286 | 0
1965 | 124572 | 286 | 0
1965 | 131317 | 286 | 0
1965 | 140882 | 286 | 0
1965 | 149821 | 286 | 0
1965 | 163584 | 286 | 0
1965 | 170932 | 286 | 0
1965 | 181778 | 285 | 0
1965 | 211070 | 284 | 0
1965 | 228443 | 282 | 0
1965 | 242938 | 282 | 0
1965 | 258353 | 282 | 0
1965 | 145922 | 231 | 0
1965 | 212934 | 231 | 0
1965 | 262934 | 228 | 0
1965 | 272342 | 228 | 0
1965 | 302633 | 229 | 0
1965 | 321835 | 229 | 0
1965 | 342256 | 229 | 0
1965 | 363973 | 229 | 0
1965 | 393931 | 229 | 0
1965 | 415260 | 229 | 0
1965 | 430118 | 229 | 0
1965 | 445507 | 229 | 0
1965 | 477958 | 229 | 0
1965 | 512771 | 230 | 0
1965 | 545307 | 230 | 0
1965 | 574833 | 230 | 0
1965 | 1017732 | 187 | 0
1965 | 1833829 | 176 | 0
1966 | 3250 | 50 | 0
1966 | 10100 | 43 | 0
1966 | 21000 | 34 | 0
1966 | 55400 | 27 | 0
1967 | 23200 | 579 | 0
1967 | 67600 | 551 | 0
1967 | 139000 | 521 | 0
1967 | 389000 | 482 | 0
1967 | 873000 | 452 | 0
1967 | 1050000 | 439 | 1
1968 | 1930 | 299 | 0
1968 | 14600 | 122 | 0
1969 | 2350 | 399 | 0
1969 | 1800 | 371 | 0
1969 | 10800 | 298 | 0
1969 | 31400 | 219 | 0
1969 | 61300 | 197 | 0
1969 | 33000 | 209 | 0
1969 | 63100 | 177 | 0
1970 | 138 | 360 | 0
1970 | 1930 | 239 | 0
1970 | 17700 | 200 | 0
1971 | 138 | 149 | 0
1971 | 10800 | 89 | 0
1971 | 36200 | 72 | 0
1972 | 15700 | 90 | 0
1973 | 4160 | 154 | 0
1973 | 7100 | 130 | 0
1973 | 36600 | 121 | 0
1974 | 2940 | 361 | 0
1974 | 3700 | 270 | 0
1974 | 5830 | 177 | 0
1974 | 28000 | 134 | 0
1975 | 1820 | 240 | 0
1975 | 28000 | 161 | 0
1993 | 125000 | 143 | 0
1993 | 242000 | 142 | 0
1993 | 600000 | 96 | 0
1993 | 6760000 | 49 | 1
1993 | 9920000 | 50 | 1
1993 | 377000 | 96 | 0
1993 | 723000 | 97 | 0
1993 | 1580000 | 66 | 0
1993 | 1810000 | 66 | 0
1993 | 13300000 | 34 | 1
1993 | 22000000 | 23 | 0
1993 | 784000 | 100 | 0
1993 | 991000 | 64 | 0
1993 | 1420000 | 64 | 0
1993 | 16000000 | 24 | 0
1993 | 150000 | 144 | 0
1993 | 210000 | 125 | 0
1993 | 259000 | 114 | 0
1993 | 302000 | 114 | 0
1993 | 268000 | 140 | 0
1993 | 367000 | 141 | 0
1993 | 765000 | 126 | 0
1993 | 516000 | 102 | 0
1993 | 579000 | 99 | 0
1993 | 988000 | 116 | 1
1993 | 1160000 | 126 | 1
1993 | 1120000 | 104 | 1
1994 | 99700 | 208 | 0
1994 | 112000 | 205 | 0
1994 | 372000 | 139 | 0
1994 | 408000 | 139 | 0
1994 | 3700000 | 67 | 0
1994 | 4300000 | 67 | 1
1994 | 279000 | 144 | 0
1994 | 355000 | 144 | 0
1994 | 694000 | 96 | 0
1994 | 753000 | 97 | 0
1994 | 6230000 | 48 | 1
1994 | 260000 | 147 | 0
1994 | 289000 | 144 | 0
1994 | 948000 | 96 | 0
1994 | 1450000 | 67 | 0
1994 | 6160000 | 49 | 1
1994 | 970000 | 93 | 0
1994 | 993000 | 81 | 0
1994 | 1180000 | 81 | 1
1994 | 1180000 | 76 | 1
1994 | 993000 | 66 | 0
1994 | 926000 | 62 | 0
1994 | 1020000 | 61 | 0
1994 | 1110000 | 60 | 1
1994 | 1180000 | 54 | 1
1995 | 161000 | 201 | 0
1995 | 201000 | 216 | 0
1995 | 526000 | 137 | 0
1995 | 833000 | 142 | 0
1995 | 4570000 | 70 | 1
1995 | 168000 | 147 | 0
1995 | 186000 | 147 | 0
1995 | 681000 | 92 | 0
1995 | 1270000 | 97 | 0
1995 | 6250000 | 48 | 1
1995 | 199000 | 145 | 0
1995 | 407000 | 145 | 0
1995 | 911000 | 98 | 0
1995 | 7150000 | 48 | 1
1995 | 563000 | 221 | 0
1995 | 1010000 | 207 | 0
1995 | 871000 | 201 | 0
1995 | 985000 | 191 | 0
1995 | 996000 | 177 | 0
1995 | 974000 | 168 | 0
1995 | 996000 | 161 | 0
1995 | 1170000 | 199 | 1
1995 | 1150000 | 179 | 1
1995 | 1170000 | 162 | 1
1995 | 1190000 | 151 | 1
1995 | 1210000 | 142 | 1
1996 | 697000 | 88 | 0
1996 | 2450000 | 66 | 0
1996 | 5530000 | 55 | 0
1996 | 10100000 | 45 | 0
1996 | 11700000 | 31 | 1
1996 | 500000 | 126 | 0
1996 | 567000 | 126 | 0
1996 | 651000 | 93 | 0
1996 | 1480000 | 87 | 0
1996 | 9890000 | 31 | 1
1996 | 1030000 | 86 | 0
1996 | 4350000 | 69 | 0
1996 | 10200000 | 45 | 0
1996 | 10200000 | 31 | 1
1996 | 990000 | 79 | 0
1996 | 242000 | 192 | 0
1996 | 245000 | 178 | 0
1996 | 545000 | 225 | 0
1996 | 539000 | 199 | 0
1997 | 1020000 | 168 | 0
1997 | 1040000 | 163 | 0
1997 | 1540000 | 149 | 0
1997 | 1730000 | 140 | 0
1997 | 1910000 | 125 | 0
1997 | 2310000 | 118 | 0
1997 | 2500000 | 97 | 0
1997 | 3220000 | 105 | 0
1997 | 3160000 | 95 | 0
1997 | 3820000 | 84 | 0
1997 | 5440000 | 89 | 0
1997 | 6130000 | 86 | 0
1997 | 8900000 | 82 | 0
1997 | 10300000 | 82 | 0
1997 | 10000000 | 94 | 1
1997 | 1150000 | 146 | 0
1997 | 1200000 | 134 | 0
1997 | 1580000 | 110 | 0
1997 | 1970000 | 105 | 0
1997 | 3120000 | 103 | 0
1997 | 2990000 | 99 | 0
1997 | 3440000 | 90 | 0
1997 | 3670000 | 84 | 0
1997 | 3390000 | 75 | 0
1997 | 3740000 | 75 | 0
1997 | 4030000 | 78 | 0
1997 | 4600000 | 73 | 0
1997 | 7380000 | 70 | 0
1997 | 8380000 | 73 | 0
1997 | 9830000 | 70 | 0
1997 | 1250000 | 158 | 0
1997 | 1360000 | 165 | 0
1997 | 1520000 | 141 | 0
1997 | 1750000 | 153 | 0
1997 | 1850000 | 147 | 0
1997 | 2010000 | 152 | 0
1997 | 2160000 | 138 | 0
1997 | 2680000 | 124 | 0
1997 | 2960000 | 116 | 0
1997 | 4520000 | 108 | 0
1997 | 5980000 | 99 | 0
1997 | 8180000 | 103 | 0
1997 | 8680000 | 99 | 0
1997 | 10000000 | 113 | 1
1998 | 1500000 | 211 | 0
1998 | 1730000 | 222 | 0
1998 | 2340000 | 201 | 0
1998 | 2290000 | 178 | 0
1998 | 2630000 | 177 | 0
1998 | 2990000 | 184 | 0
1998 | 2810000 | 203 | 0
1998 | 4370000 | 189 | 0
1998 | 4360000 | 180 | 0
1998 | 10300000 | 179 | 1
1998 | 10000000 | 157 | 1
1998 | 10000000 | 152 | 1
1998 | 1200000 | 187 | 0
1998 | 1360000 | 187 | 0
1998 | 1470000 | 173 | 0
1998 | 2640000 | 129 | 0
1998 | 2730000 | 132 | 0
1998 | 3020000 | 118 | 0
1998 | 3300000 | 158 | 0
1998 | 3620000 | 152 | 0
1998 | 3610000 | 138 | 0
1998 | 8350000 | 113 | 0
1998 | 8520000 | 109 | 0
1998 | 10000000 | 125 | 1
1998 | 10000000 | 106 | 1
1998 | 1130000 | 237 | 0
1998 | 1200000 | 205 | 0
1998 | 1420000 | 218 | 0
1998 | 1430000 | 182 | 0
1998 | 1710000 | 201 | 0
1998 | 2000000 | 190 | 0
1998 | 2130000 | 177 | 0
1998 | 2410000 | 199 | 0
1998 | 2380000 | 188 | 0
1998 | 3170000 | 180 | 0
1998 | 3060000 | 168 | 0
1998 | 3950000 | 165 | 0
1998 | 10000000 | 160 | 1
1998 | 10000000 | 136 | 1
1999 | 10500 | 322 | 0
1999 | 17100 | 280 | 0
1999 | 33500 | 239 | 0
1999 | 57600 | 200 | 0
1999 | 129000 | 159 | 0
2000 | 712000 | 121 | 0
2000 | 1950000 | 80 | 0
2000 | 28100 | 330 | 0
2000 | 75300 | 239 | 0
2000 | 152000 | 200 | 0
2000 | 1330000 | 101 | 0
2000 | 5000000 | 81 | 0
2000 | 10700000 | 79 | 0
2000 | 204000 | 200 | 0
2000 | 483000 | 159 | 0
2000 | 1370000 | 120 | 0
2000 | 3380000 | 83 | 0
2000 | 2890000 | 81 | 0
2000 | 36500 | 359 | 0
2000 | 58200 | 320 | 0
2000 | 53700 | 280 | 0
2000 | 187000 | 200 | 0
2000 | 449000 | 160 | 0
2000 | 1510000 | 120 | 0
2001 | 14800 | 283 | 0
2001 | 26000 | 247 | 0
2001 | 57100 | 203 | 0
2001 | 749000 | 100 | 0
2001 | 1120000 | 80 | 0
2001 | 1530000 | 80 | 0
2001 | 32900 | 291 | 0
2001 | 64400 | 241 | 0
2001 | 99600 | 199 | 0
2001 | 422000 | 123 | 0
2001 | 2010000 | 104 | 0
2001 | 11900000 | 59 | 0
2001 | 32900 | 332 | 0
2001 | 44900 | 281 | 0
2001 | 84400 | 241 | 0
2001 | 134000 | 199 | 0
2001 | 255000 | 162 | 0
2001 | 535000 | 119 | 0
2001 | 882000 | 100 | 0
2001 | 2540000 | 79 | 0
2001 | 2890000 | 80 | 0
2001 | 43800 | 320 | 0
2001 | 71000 | 280 | 0
2001 | 113000 | 239 | 0
2001 | 175000 | 200 | 0
2001 | 424000 | 160 | 0
2001 | 3160000 | 100 | 0
2010 | 152000 | 269 | 0
2010 | 193000 | 230 | 0
2010 | 203000 | 232 | 0
2010 | 381000 | 202 | 0
2010 | 409000 | 202 | 0
2010 | 522000 | 170 | 0
2010 | 633000 | 152 | 0
2010 | 1060000 | 141 | 0
2010 | 1440000 | 137 | 0
2010 | 2000000 | 126 | 1
2010 | 2000000 | 116 | 1
2022 | 6920 | 152 | 0
2022 | 9280 | 151 | 0
2022 | 11000 | 152 | 0
2022 | 12100 | 152 | 0
2022 | 51700 | 113 | 0
2022 | 88000 | 113 | 0
2022 | 183000 | 113 | 0
2022 | 116000 | 100 | 0
2022 | 261000 | 102 | 0
2022 | 302000 | 102 | 0
2022 | 695000 | 102 | 0
2022 | 98500 | 89 | 0
2022 | 218000 | 88 | 0
2022 | 258000 | 88 | 0
2022 | 496000 | 89 | 0
2022 | 9940 | 152 | 0
2022 | 100000 | 113 | 0
2022 | 350000 | 101 | 0
2022 | 274000 | 89 | 0
2023 | 49500 | 252 | 0
2023 | 56900 | 280 | 0
2023 | 58700 | 280 | 0
2023 | 79000 | 250 | 0
2023 | 101000 | 223 | 0
2023 | 152000 | 223 | 0
2023 | 149000 | 200 | 0
2023 | 199000 | 200 | 0
2023 | 236000 | 200 | 0
2023 | 201000 | 177 | 0
2023 | 238000 | 168 | 0
2023 | 285000 | 165 | 0
2023 | 337000 | 158 | 0
2023 | 395000 | 158 | 0
2024 | 188000 | 283 | 0
2024 | 222000 | 280 | 0
2024 | 211000 | 250 | 0
2024 | 245000 | 256 | 0
2024 | 302000 | 225 | 0
2024 | 348000 | 200 | 0
2024 | 362000 | 200 | 0
2024 | 528000 | 178 | 0
2024 | 1060000 | 200 | 0
2024 | 825000 | 168 | 0
2024 | 1090000 | 178 | 0
2024 | 997000 | 166 | 0
2024 | 1640000 | 156 | 0
2024 | 2590000 | 156 | 0
2025 | 90800 | 268 | 0
2025 | 145000 | 314 | 0
2025 | 170000 | 311 | 0
2025 | 179000 | 254 | 0
2025 | 250000 | 261 | 0
2025 | 299000 | 245 | 0
2025 | 341000 | 252 | 0
2025 | 318000 | 225 | 0
2025 | 446000 | 225 | 0
2025 | 549000 | 202 | 0
2025 | 571000 | 200 | 0
2025 | 801000 | 202 | 0
2025 | 1370000 | 182 | 0
2025 | 1900000 | 182 | 0
2026 | 145000 | 314 | 0
2026 | 157000 | 278 | 0
2026 | 201000 | 334 | 0
2026 | 214000 | 331 | 0
2026 | 268000 | 320 | 0
2026 | 294000 | 323 | 0
2026 | 321000 | 301 | 0
2026 | 399000 | 288 | 0
2026 | 732000 | 252 | 0
2026 | 893000 | 278 | 0
2026 | 1010000 | 301 | 0
2026 | 1610000 | 278 | 0
2026 | 2000000 | 273 | 0
2026 | 5190000 | 268 | 1
2027 | 38900 | 166 | 0
2027 | 152000 | 144 | 0
2027 | 508000 | 106 | 0
2027 | 1040000 | 76 | 0
2028 | 26600 | 405 | 0
2028 | 47000 | 386 | 0
2028 | 223000 | 311 | 0
2028 | 634000 | 231 | 0
2028 | 378000 | 216 | 0
2028 | 463000 | 203 | 0
2028 | 488000 | 206 | 0
2028 | 481000 | 205 | 0
2028 | 481000 | 195 | 0
2028 | 753000 | 175 | 0
2028 | 805000 | 172 | 0
2028 | 1250000 | 192 | 0
2029 | 24700 | 371 | 0
2029 | 27600 | 384 | 0
2029 | 62400 | 326 | 0
2029 | 100000 | 302 | 0
2029 | 153000 | 273 | 0
2029 | 399000 | 248 | 0
2029 | 470000 | 219 | 0
2029 | 805000 | 198 | 0
2029 | 1990000 | 189 | 0
2030 | 49500 | 360 | 0
2030 | 49900 | 358 | 0
2030 | 53800 | 362 | 0
2030 | 61500 | 363 | 0
2030 | 56700 | 367 | 0
2030 | 63400 | 363 | 0
2030 | 70400 | 365 | 0
2030 | 67300 | 361 | 0
2030 | 74700 | 364 | 0
2030 | 81700 | 364 | 0
2030 | 86800 | 363 | 0
2030 | 97100 | 366 | 0
2030 | 106000 | 360 | 0
2030 | 169000 | 287 | 0
2030 | 174000 | 288 | 0
2030 | 186000 | 288 | 0
2030 | 216000 | 289 | 0
2030 | 231000 | 290 | 0
2030 | 247000 | 289 | 0
2030 | 362000 | 238 | 0
2030 | 466000 | 233 | 0
2030 | 558000 | 236 | 0
2030 | 495000 | 237 | 0
2030 | 1790000 | 179 | 0
2031 | 44900 | 340 | 0
2031 | 52200 | 347 | 0
2031 | 56700 | 344 | 0
2031 | 58800 | 343 | 0
2031 | 63900 | 338 | 0
2031 | 70400 | 340 | 0
2031 | 75300 | 339 | 0
2031 | 78100 | 339 | 0
2031 | 90700 | 344 | 0
2031 | 89400 | 343 | 0
2031 | 56700 | 287 | 0
2031 | 73600 | 287 | 0
2031 | 94900 | 284 | 0
2031 | 104000 | 287 | 0
2031 | 114000 | 284 | 0
2031 | 126000 | 284 | 0
2031 | 138000 | 286 | 0
2031 | 158000 | 286 | 0
2031 | 187000 | 288 | 0
2031 | 196000 | 231 | 0
2031 | 210000 | 238 | 0
2031 | 221000 | 238 | 0
2031 | 276000 | 234 | 0
2031 | 305000 | 236 | 0
2031 | 309000 | 233 | 0
2031 | 356000 | 232 | 0
2031 | 384000 | 233 | 0
2031 | 420000 | 234 | 0
2031 | 460000 | 233 | 0
2031 | 481000 | 233 | 0
2031 | 1090000 | 193 | 0
2031 | 1000000 | 200 | 0
2031 | 449000 | 181 | 0
2031 | 1050000 | 173 | 0
2031 | 4110000 | 168 | 0
2032 | 21800 | 324 | 0
2032 | 32800 | 270 | 0
2032 | 60100 | 225 | 0
2032 | 127000 | 180 | 0
2032 | 258000 | 135 | 0
2032 | 668000 | 113 | 0
2032 | 2020000 | 81 | 0
2032 | 2000000 | 90 | 0
2033 | 19100 | 416 | 0
2033 | 26800 | 365 | 0
2033 | 53200 | 314 | 0
2033 | 73900 | 273 | 0
2033 | 150000 | 228 | 0
2033 | 248000 | 181 | 0
2033 | 485000 | 131 | 0
2033 | 2010000 | 112 | 1
2033 | 2010000 | 89 | 1
2034 | 53900 | 451 | 0
2034 | 80000 | 362 | 0
2034 | 104000 | 420 | 0
2034 | 302000 | 317 | 0
2034 | 388000 | 267 | 0
2034 | 623000 | 217 | 0
2034 | 1170000 | 198 | 0
2034 | 2010000 | 181 | 1
2034 | 2010000 | 160 | 1
2035 | 15300 | 401 | 0
2035 | 31200 | 362 | 0
2035 | 79900 | 317 | 0
2035 | 92500 | 284 | 0
2035 | 108000 | 289 | 0
2035 | 108000 | 247 | 0
2035 | 142000 | 268 | 0
2035 | 252000 | 218 | 0
2035 | 177000 | 203 | 0
2035 | 1360000 | 181 | 0
2035 | 2020000 | 156 | 1
2035 | 1990000 | 149 | 1
2036 | 17100 | 457 | 0
2036 | 69900 | 452 | 0
2036 | 113000 | 397 | 0
2036 | 205000 | 358 | 0
2036 | 465000 | 302 | 0
2036 | 899000 | 272 | 0
2036 | 1560000 | 216 | 0
2036 | 1990000 | 200 | 1
2036 | 2020000 | 193 | 1
2037 | 35200 | 177 | 0
2037 | 56100 | 205 | 0
2037 | 310000 | 153 | 0
2037 | 401000 | 136 | 0
2037 | 1580000 | 114 | 0
2037 | 1990000 | 90 | 1
2037 | 2090000 | 80 | 1
2038 | 67500 | 397 | 0
2038 | 113000 | 361 | 0
2038 | 113000 | 340 | 0
2038 | 226000 | 317 | 0
2038 | 235000 | 295 | 0
2038 | 241000 | 265 | 0
2038 | 1410000 | 272 | 0
2038 | 1990000 | 254 | 1
2038 | 1990000 | 222 | 1
2039 | 32300 | 738 | 0
2039 | 37300 | 712 | 0
2039 | 49700 | 679 | 0
2039 | 85200 | 611 | 0
2039 | 131000 | 562 | 0
2039 | 225000 | 499 | 0
2039 | 300000 | 449 | 0
2039 | 1060000 | 371 | 0
2039 | 1320000 | 354 | 0
2039 | 2090000 | 326 | 1
2039 | 1960000 | 318 | 1
2040 | 103000 | 365 | 0
2040 | 106000 | 351 | 0
2040 | 256000 | 283 | 0
2040 | 383000 | 237 | 0
2040 | 1010000 | 182 | 0
2040 | 2000000 | 149 | 1
2041 | 86100 | 355 | 0
2041 | 111000 | 314 | 0
2041 | 171000 | 286 | 0
2041 | 444000 | 212 | 0
2041 | 1200000 | 159 | 0
2041 | 2050000 | 132 | 1
2042 | 25300 | 359 | 0
2042 | 66500 | 266 | 0
2042 | 146000 | 235 | 0
2042 | 166000 | 195 | 0
2042 | 624000 | 143 | 0
2042 | 2050000 | 99 | 1
2043 | 10900 | 359 | 0
2043 | 15900 | 321 | 0
2043 | 32300 | 279 | 0
2043 | 44400 | 221 | 0
2043 | 215000 | 133 | 0
2043 | 2020000 | 81 | 1
2044 | 9530 | 174 | 0
2044 | 10200 | 151 | 0
2044 | 29300 | 117 | 0
2044 | 86200 | 94 | 0
2044 | 477000 | 69 | 0
2044 | 10000000 | 46 | 1
2045 | 650 | 468 | 0
2045 | 1580 | 409 | 0
2045 | 2970 | 311 | 0
2045 | 6420 | 253 | 0
2045 | 21200 | 188 | 0
2045 | 109000 | 121 | 0
2045 | 344000 | 94 | 0
2045 | 1280000 | 60 | 0
2045 | 10000000 | 33 | 1
2046 | 187000 | 167 | 0
2046 | 564000 | 134 | 0
2046 | 1220000 | 110 | 0
2046 | 10000000 | 85 | 1
2047 | 8190 | 506 | 0
2047 | 31000 | 338 | 0
2047 | 314000 | 171 | 0
2047 | 880000 | 131 | 0
2047 | 1910000 | 111 | 0
2047 | 10000000 | 81 | 1
2048 | 4630 | 799 | 0
2048 | 5080 | 800 | 0
2048 | 5510 | 800 | 0
2048 | 5840 | 800 | 0
2048 | 5700 | 800 | 0
2048 | 9260 | 700 | 0
2048 | 9580 | 699 | 0
2048 | 9900 | 700 | 0
2048 | 10300 | 700 | 0
2049 | 4890 | 800 | 0
2049 | 7600 | 800 | 0
2049 | 7640 | 699 | 0
2049 | 8660 | 699 | 0
2049 | 8910 | 699 | 0
2049 | 10900 | 700 | 0
2050 | 9040 | 897 | 0
2050 | 10100 | 898 | 0
2050 | 14300 | 800 | 0
2050 | 16600 | 800 | 0
2050 | 17400 | 800 | 0
2051 | 7530 | 901 | 0
2051 | 9580 | 899 | 0
2051 | 9900 | 899 | 0
2051 | 10300 | 897 | 0
2051 | 12200 | 800 | 0
2051 | 13700 | 800 | 0
2051 | 15900 | 799 | 0
2051 | 16400 | 800 | 0
2052 | 779 | 327 | 0
2052 | 20752 | 199 | 0
2052 | 31347 | 164 | 0
2052 | 19886 | 132 | 0
2052 | 61171 | 136 | 0
2052 | 86663 | 100 | 0
2052 | 211011 | 102 | 0
2052 | 1969646 | 69 | 0
2053 | 343 | 1087 | 0
2053 | 365 | 1090 | 0
2053 | 392 | 1085 | 0
2053 | 437 | 1085 | 0
2053 | 465 | 1082 | 0
2053 | 551 | 1090 | 0
2053 | 592 | 1085 | 0
2053 | 842 | 1084 | 0
2053 | 191000 | 515 | 0
2053 | 285000 | 515 | 0
2053 | 329000 | 510 | 0
2053 | 457000 | 513 | 0
2053 | 682000 | 518 | 0
2054 | 327 | 1082 | 0
2054 | 614 | 1082 | 0
2054 | 645 | 1092 | 0
2054 | 693 | 1082 | 0
2054 | 64100 | 513 | 0
2054 | 68200 | 516 | 0
2054 | 148000 | 516 | 0
2054 | 189000 | 513 | 0
2054 | 390000 | 510 | 0
2057 | 125000 | 331 | 0
2057 | 272000 | 300 | 0
2057 | 307000 | 300 | 0
2057 | 517000 | 268 | 0
2057 | 616000 | 268 | 0
2057 | 731000 | 238 | 0
2057 | 921000 | 239 | 0
2057 | 1330000 | 208 | 0
2057 | 578000 | 267 | 0
2057 | 1260000 | 208 | 0
2057 | 494000 | 298 | 0
2058 | 298000 | 329 | 0
2058 | 341000 | 329 | 0
2058 | 457000 | 298 | 0
2058 | 562000 | 298 | 0
2058 | 652000 | 206 | 0
2058 | 775000 | 267 | 0
2058 | 1290000 | 238 | 0
2058 | 1670000 | 238 | 0
2058 | 2440000 | 206 | 0
2058 | 2710000 | 207 | 0
2058 | 789000 | 279 | 0
2058 | 820000 | 269 | 0
2059 | 59700 | 178 | 0
2059 | 13500 | 88 | 0
2059 | 28300 | 88 | 0
2059 | 99300 | 111 | 0
2059 | 149000 | 161 | 0
2059 | 331000 | 119 | 0
2059 | 10000000 | 79 | 1
2060 | 181000 | 217 | 0
2060 | 349000 | 220 | 0
2060 | 900000 | 200 | 0
2060 | 2200000 | 200 | 0
2060 | 6960000 | 181 | 0
2061 | 112000 | 201 | 0
2061 | 111000 | 190 | 0
2061 | 280000 | 189 | 0
2061 | 428000 | 178 | 0
2061 | 302000 | 170 | 0
2061 | 396000 | 170 | 0
2061 | 929000 | 160 | 0
2061 | 10000000 | 159 | 1
2062 | 268000 | 211 | 0
2062 | 436000 | 210 | 0
2062 | 393000 | 200 | 0
2062 | 572000 | 200 | 0
2062 | 1160000 | 191 | 0
2062 | 5970000 | 190 | 0
2062 | 5670000 | 180 | 0
2062 | 133000 | 199 | 0
2062 | 151000 | 190 | 0
2062 | 213000 | 179 | 0
2062 | 334000 | 170 | 0
2062 | 995000 | 170 | 0
2062 | 1500000 | 179 | 0
2062 | 5070000 | 161 | 0
2062 | 10000000 | 150 | 1
2063 | 37800 | 560 | 0
2063 | 138000 | 558 | 0
2063 | 164000 | 477 | 0
2063 | 516000 | 478 | 0
2063 | 2970000 | 481 | 0
2063 | 3160000 | 437 | 0
2063 | 3850000 | 438 | 0
2063 | 5700000 | 417 | 0
2063 | 9250000 | 419 | 0
2063 | 12500000 | 401 | 1
2063 | 13500000 | 424 | 1
2064 | 70400 | 448 | 0
2064 | 185000 | 421 | 0
2064 | 229000 | 448 | 0
2064 | 254000 | 422 | 0
2064 | 266000 | 398 | 0
2064 | 328000 | 448 | 0
2064 | 839000 | 377 | 0
2064 | 2200000 | 397 | 0
2064 | 2270000 | 377 | 0
2064 | 2770000 | 357 | 0
2064 | 7270000 | 356 | 0
2064 | 9830000 | 376 | 0
2064 | 12300000 | 356 | 1
2064 | 12300000 | 339 | 1
2065 | 38600 | 300 | 0
2065 | 82200 | 300 | 0
2065 | 210000 | 260 | 0
2065 | 330000 | 300 | 0
2065 | 408000 | 260 | 0
2065 | 1020000 | 259 | 0
2065 | 2730000 | 219 | 0
2065 | 3480000 | 218 | 0
2065 | 6770000 | 208 | 0
2065 | 7750000 | 207 | 0
2065 | 10800000 | 199 | 0
2065 | 13600000 | 193 | 1
2065 | 15500000 | 207 | 1
2066 | 54000 | 221 | 0
2066 | 65700 | 181 | 0
2066 | 120000 | 181 | 0
2066 | 184000 | 151 | 0
2066 | 351000 | 152 | 0
2066 | 1090000 | 119 | 0
2066 | 1330000 | 124 | 0
2066 | 2190000 | 100 | 0
2066 | 3090000 | 115 | 0
2066 | 10200000 | 98 | 0
2066 | 11500000 | 119 | 1
2066 | 13600000 | 97 | 1
2066 | 16500000 | 95 | 1
2067 | 227000 | 186 | 0
2067 | 307000 | 148 | 0
2067 | 483000 | 147 | 0
2067 | 1940000 | 117 | 0
2067 | 4440000 | 122 | 0
2067 | 5660000 | 92 | 0
2067 | 12600000 | 118 | 1
2067 | 17800000 | 95 | 1
2068 | 585000 | 139 | 0
2068 | 13600000 | 130 | 1
2068 | 20200000 | 109 | 1
2068 | 95900 | 197 | 0
2068 | 152000 | 164 | 0
2068 | 100000 | 144 | 0
2068 | 167000 | 178 | 0
2068 | 232000 | 167 | 0
2068 | 335000 | 157 | 0
2068 | 643000 | 137 | 0
2068 | 527000 | 121 | 0
2068 | 5270000 | 117 | 1
2068 | 9690000 | 118 | 1
2068 | 9100000 | 104 | 1
2068 | 40900000 | 107 | 1
2069 | 56100 | 120 | 0
2069 | 65700 | 101 | 0
2069 | 182000 | 94 | 0
2069 | 342000 | 94 | 0
2069 | 777000 | 71 | 0
2069 | 3020000 | 64 | 1
2069 | 14100000 | 58 | 1
2070 | 125000 | 275 | 0
2070 | 144000 | 274 | 0
2070 | 405000 | 221 | 0
2070 | 285000 | 197 | 0
2070 | 406000 | 173 | 0
2070 | 909000 | 202 | 0
2070 | 1060000 | 173 | 0
2070 | 1170000 | 160 | 0
2070 | 1740000 | 149 | 0
2070 | 1240000 | 139 | 0
2071 | 101000 | 299 | 0
2071 | 684000 | 276 | 0
2071 | 1380000 | 240 | 0
2071 | 1940000 | 221 | 1
2071 | 1920000 | 201 | 1
2072 | 314 | 278 | 0
2072 | 988 | 250 | 0
2072 | 2860 | 221 | 0
2072 | 10500 | 192 | 0
2072 | 31300 | 181 | 0
2072 | 129000 | 167 | 0
2072 | 305000 | 158 | 0
2072 | 771000 | 153 | 0
2072 | 1820000 | 139 | 0
2073 | 289 | 249 | 0
2073 | 1250 | 221 | 0
2073 | 4360 | 194 | 0
2073 | 13300 | 180 | 0
2073 | 31300 | 165 | 0
2073 | 43900 | 158 | 0
2073 | 72800 | 152 | 0
2073 | 337000 | 137 | 0
2074 | 90 | 250 | 0
2074 | 298 | 223 | 0
2074 | 1000 | 195 | 0
2074 | 3680 | 181 | 0
2074 | 10500 | 167 | 0
2074 | 31300 | 158 | 0
2074 | 111000 | 151 | 0
2074 | 200000 | 139 | 0
2075 | 27 | 250 | 0
2075 | 103 | 220 | 0
2075 | 309 | 193 | 0
2075 | 1130 | 180 | 0
2075 | 4210 | 165 | 0
2075 | 12800 | 158 | 0
2075 | 43100 | 152 | 0
2075 | 153000 | 138 | 0
2076 | 10100000 | 68 | 0
2077 | 4990000 | 58 | 0
2078 | 51700000 | 51 | 0
2079 | 2050000 | 71 | 0
2080 | 2010000 | 203 | 0
2081 | 2010000 | 216 | 0
2082 | 993000 | 233 | 0
2083 | 1000000 | 176 | 0
2084 | 71500 | 322 | 0
2084 | 97800 | 291 | 0
2084 | 139000 | 254 | 0
2084 | 214000 | 230 | 0
2084 | 316000 | 208 | 0
2084 | 646000 | 177 | 0
2084 | 755000 | 203 | 0
2084 | 1210000 | 160 | 0
2084 | 1900000 | 137 | 0
2084 | 2570000 | 142 | 0
2085 | 70600 | 292 | 0
2085 | 84300 | 266 | 0
2085 | 127000 | 234 | 0
2085 | 152000 | 209 | 0
2085 | 216000 | 180 | 0
2085 | 300000 | 155 | 0
2085 | 611000 | 119 | 0
2085 | 947000 | 103 | 0
2085 | 2270000 | 75 | 0
2086 | 6152 | 357 | 0
2086 | 9870 | 269 | 0
2086 | 23900 | 179 | 0
2086 | 248000 | 89 | 0
2086 | 3890000 | 70 | 0
2086 | 12300000 | 53 | 1
2087 | 6265 | 357 | 0
2087 | 13100 | 268 | 0
2087 | 35000 | 179 | 0
2087 | 589000 | 90 | 0
2087 | 14000000 | 72 | 1
2088 | 3311 | 359 | 0
2088 | 7651 | 265 | 0
2088 | 41200 | 180 | 0
2088 | 262000 | 90 | 0
2088 | 10300000 | 72 | 1
2089 | 3251 | 359 | 0
2089 | 5924 | 271 | 0
2089 | 28100 | 182 | 0
2089 | 241000 | 91 | 0
2089 | 384000 | 71 | 0
2089 | 6980000 | 52 | 1
2090 | 15900 | 350 | 0
2090 | 128000 | 200 | 0
2090 | 362000 | 150 | 0
2091 | 405000 | 250 | 0
2091 | 443000 | 229 | 0
2091 | 928000 | 207 | 0
2091 | 1620000 | 178 | 0
2091 | 2000000 | 170 | 1
2092 | 482000 | 251 | 0
2092 | 495000 | 230 | 0
2092 | 706000 | 218 | 0
2092 | 1100000 | 210 | 0
2092 | 2000000 | 180 | 1
2108 | 104000 | 306 | 0
2108 | 539000 | 204 | 0
2108 | 675000 | 202 | 0
2108 | 981000 | 183 | 0
2108 | 675000 | 164 | 0
2108 | 1280000 | 156 | 0
2108 | 1790000 | 172 | 0
2108 | 2000000 | 163 | 0
2109 | 7550 | 449 | 0
2109 | 16000 | 454 | 0
2109 | 20000 | 434 | 0
2109 | 23200 | 439 | 0
2109 | 63800 | 389 | 0
2109 | 59200 | 349 | 0
2109 | 74100 | 353 | 0
2109 | 296000 | 310 | 0
2109 | 415000 | 327 | 0
2109 | 482000 | 272 | 0
2110 | 2990 | 791 | 0
2110 | 3460 | 674 | 0
2110 | 17300 | 612 | 0
2110 | 80300 | 407 | 0
2110 | 120000 | 294 | 0
2110 | 537000 | 213 | 0
2110 | 746000 | 202 | 0
2110 | 1000000 | 186 | 0
2110 | 1930000 | 182 | 0
2110 | 1340000 | 172 | 0
2111 | 12500 | 483 | 0
2111 | 89600 | 361 | 0
2111 | 139000 | 331 | 0
2111 | 200000 | 276 | 0
2111 | 720000 | 264 | 0
2111 | 1040000 | 288 | 0
2111 | 3870000 | 202 | 0
2112 | 128000 | 385 | 0
2112 | 155000 | 378 | 0
2112 | 251000 | 377 | 0
2112 | 251000 | 371 | 0
2112 | 329000 | 362 | 0
2112 | 391000 | 355 | 0
2112 | 464000 | 355 | 0
2112 | 656000 | 348 | 0
2113 | 90900 | 396 | 0
2113 | 119000 | 391 | 0
2113 | 108000 | 385 | 0
2113 | 203000 | 390 | 0
2113 | 196000 | 369 | 0
2113 | 271000 | 384 | 0
2113 | 362000 | 378 | 0
2113 | 492000 | 378 | 0
2113 | 299000 | 363 | 0
2113 | 656000 | 355 | 0
2113 | 794000 | 348 | 0
2113 | 501000 | 362 | 0
2114 | 137 | 57 | 0
2114 | 200 | 57 | 0
2114 | 1460 | 50 | 0
2114 | 2610 | 50 | 0
2114 | 18500 | 42 | 0
2114 | 26900 | 43 | 0
2115 | 62 | 118 | 0
2115 | 70 | 118 | 0
2115 | 82 | 118 | 0
2115 | 237 | 104 | 0
2115 | 629 | 103 | 0
2115 | 881 | 96 | 0
2115 | 2180 | 96 | 0
2115 | 4750 | 95 | 0
2115 | 62100 | 82 | 0
2115 | 80500 | 82 | 0
2115 | 291000 | 74 | 0
2116 | 17 | 94 | 0
2116 | 161 | 82 | 0
2116 | 178 | 82 | 0
2116 | 951 | 70 | 0
2116 | 1050 | 70 | 0
2116 | 5020 | 58 | 0
2116 | 7960 | 58 | 0
2116 | 76800 | 46 | 0
2117 | 110 | 70 | 0
2117 | 120 | 70 | 0
2117 | 843 | 57 | 0
2117 | 1540 | 57 | 0
2117 | 8110 | 50 | 0
2117 | 9240 | 50 | 0
2117 | 10500 | 50 | 0
2117 | 71200 | 32 | 0
2118 | 152 | 56 | 0
2118 | 980 | 47 | 0
2118 | 7290 | 40 | 0
2118 | 128000 | 20 | 0
2119 | 92 | 69 | 0
2119 | 346 | 69 | 0
2119 | 2180 | 60 | 0
2119 | 32700 | 52 | 0
2119 | 37600 | 52 | 0
2120 | 212 | 59 | 0
2120 | 2080 | 52 | 0
2120 | 2340 | 52 | 0
2120 | 17400 | 45 | 0
2120 | 21000 | 45 | 0
2121 | 172 | 58 | 0
2121 | 281 | 57 | 0
2121 | 323 | 58 | 0
2121 | 1580 | 50 | 0
2121 | 2570 | 50 | 0
2121 | 6530 | 44 | 0
2121 | 64200 | 40 | 0
2121 | 81100 | 39 | 0
2122 | 215 | 60 | 0
2122 | 1990 | 53 | 0
2122 | 2290 | 53 | 0
2122 | 17700 | 46 | 0
2122 | 20300 | 45 | 0
2123 | 196 | 46 | 0
2123 | 1350 | 39 | 0
2123 | 1660 | 40 | 0
2123 | 9060 | 34 | 0
2123 | 17000 | 34 | 0
2123 | 51700 | 31 | 0
2124 | 117 | 19 | 0
2124 | 255 | 19 | 0
2124 | 1140 | 18 | 0
2124 | 9970 | 17 | 0
2124 | 42600 | 16 | 0
2124 | 70700 | 16 | 0
2125 | 64 | 18 | 0
2125 | 79 | 18 | 0
2125 | 274 | 17 | 0
2125 | 3160 | 16 | 0
2125 | 17400 | 16 | 0
2125 | 129000 | 15 | 0
2125 | 225000 | 15 | 0
2126 | 35 | 17 | 0
2126 | 48 | 17 | 0
2126 | 132 | 16 | 0
2126 | 347 | 16 | 0
2126 | 2140 | 16 | 0
2126 | 5760 | 15 | 0
2126 | 36500 | 15 | 0
2126 | 47000 | 15 | 0
2127 | 350 | 22 | 0
2127 | 1110 | 21 | 0
2127 | 1460 | 21 | 0
2127 | 4020 | 20 | 0
2127 | 4210 | 20 | 0
2127 | 18400 | 19 | 0
2127 | 37500 | 19 | 0
2127 | 188000 | 19 | 0
2127 | 248000 | 19 | 0
2128 | 217 | 16 | 0
2128 | 403 | 16 | 0
2128 | 1570 | 16 | 0
2128 | 2670 | 16 | 0
2128 | 13400 | 15 | 0
2128 | 18000 | 15 | 0
2128 | 99200 | 14 | 0
2129 | 203000 | 268 | 0
2129 | 248000 | 261 | 0
2129 | 254000 | 253 | 0
2129 | 259000 | 240 | 0
2129 | 395000 | 282 | 0
2129 | 413000 | 275 | 0
2129 | 449000 | 262 | 0
2129 | 588000 | 234 | 0
2129 | 1890000 | 236 | 0
2129 | 1860000 | 204 | 0
2130 | 56600 | 546 | 0
2130 | 272000 | 405 | 0
2130 | 397000 | 260 | 0
2130 | 1720000 | 195 | 0
2130 | 3770000 | 220 | 0
2130 | 18100000 | 177 | 0
2131 | 1150000 | 533 | 0
2131 | 2360000 | 468 | 0
2131 | 3820000 | 410 | 0
2131 | 3760000 | 352 | 0
2131 | 5690000 | 352 | 0
2131 | 10400000 | 292 | 0
2132 | 2430000 | 647 | 0
2132 | 2890000 | 642 | 0
2132 | 3230000 | 516 | 0
2132 | 6990000 | 455 | 0
2132 | 8460000 | 457 | 0
2132 | 6390000 | 391 | 0
2133 | 74500 | 166 | 0
2133 | 88400 | 158 | 0
2133 | 223000 | 159 | 0
2133 | 373000 | 151 | 0
2133 | 715000 | 144 | 0
2133 | 1120000 | 142 | 0
2133 | 3580000 | 135 | 0
2133 | 10300000 | 129 | 0
2133 | 12300000 | 126 | 0
2134 | 105000 | 166 | 0
2134 | 705000 | 158 | 0
2134 | 798000 | 155 | 0
2134 | 1490000 | 151 | 0
2134 | 2460000 | 145 | 0
2134 | 6260000 | 142 | 0
2134 | 12100000 | 135 | 0
2135 | 143000 | 166 | 0
2135 | 172000 | 158 | 0
2135 | 475000 | 155 | 0
2135 | 802000 | 151 | 0
2135 | 950000 | 144 | 0
2135 | 2180000 | 141 | 0
2136 | 374000 | 526 | 0
2136 | 326000 | 488 | 0
2136 | 443000 | 488 | 0
2136 | 706000 | 488 | 0
2136 | 504000 | 450 | 0
2136 | 551000 | 450 | 0
2136 | 698000 | 414 | 0
2136 | 1670000 | 414 | 0
2136 | 1700000 | 376 | 0
2136 | 561000 | 377 | 0
2137 | 320000 | 526 | 0
2137 | 397000 | 522 | 0
2137 | 621000 | 527 | 0
2137 | 509000 | 490 | 0
2137 | 852000 | 490 | 0
2137 | 1010000 | 488 | 0
2137 | 895000 | 451 | 0
2137 | 1340000 | 453 | 0
2137 | 1500000 | 488 | 0
2137 | 1830000 | 527 | 0
2137 | 1620000 | 453 | 0
2138 | 150000 | 526 | 0
2138 | 931000 | 494 | 0
2138 | 1790000 | 488 | 0
2138 | 2410000 | 451 | 0
2139 | 419000 | 715 | 0
2139 | 471000 | 715 | 0
2139 | 743000 | 649 | 0
2139 | 854000 | 637 | 0
2139 | 813000 | 646 | 0
2139 | 1740000 | 606 | 0
2139 | 1050000 | 536 | 0
2140 | 563000 | 711 | 0
2140 | 687000 | 714 | 0
2140 | 680000 | 674 | 0
2140 | 640000 | 607 | 0
2140 | 915000 | 677 | 0
2140 | 1120000 | 642 | 0
2140 | 1060000 | 607 | 0
2141 | 238000 | 537 | 0
2141 | 293000 | 574 | 0
2141 | 316000 | 502 | 0
2141 | 367000 | 502 | 0
2141 | 439000 | 573 | 0
2141 | 443000 | 536 | 0
2141 | 461000 | 432 | 0
2141 | 567000 | 430 | 0
2141 | 678000 | 464 | 0
2141 | 728000 | 501 | 0
2141 | 979000 | 430 | 0
2141 | 837000 | 573 | 0
2142 | 25200 | 752 | 0
2142 | 54100 | 606 | 0
2142 | 66700 | 603 | 0
2142 | 130000 | 453 | 0
2142 | 175000 | 453 | 0
2142 | 454000 | 301 | 0
2142 | 593000 | 301 | 0
2142 | 901000 | 260 | 0
2143 | 27300 | 752 | 0
2143 | 33900 | 755 | 0
2143 | 231000 | 601 | 0
2143 | 236000 | 596 | 0
2143 | 362000 | 604 | 0
2143 | 1270000 | 455 | 0
2143 | 1490000 | 457 | 0
2143 | 1730000 | 453 | 0
2144 | 31200 | 360 | 0
2144 | 56900 | 354 | 0
2144 | 67600 | 284 | 0
2144 | 70100 | 288 | 0
2144 | 104000 | 288 | 0
2144 | 136000 | 284 | 0
2144 | 201000 | 213 | 0
2144 | 336000 | 220 | 0
2144 | 404000 | 213 | 0
2144 | 451000 | 211 | 0
2144 | 529000 | 215 | 0
2144 | 605000 | 215 | 0
2144 | 764000 | 211 | 0
2144 | 952000 | 211 | 0
2144 | 504000 | 142 | 0
2144 | 529000 | 142 | 0
2144 | 773000 | 140 | 0
2144 | 802000 | 130 | 0
2144 | 964000 | 142 | 0
2144 | 976000 | 137 | 0
2144 | 1820000 | 136 | 0
2144 | 1840000 | 136 | 0
2144 | 2940000 | 124 | 0
2144 | 3750000 | 141 | 0
2144 | 10100000 | 145 | 0
2144 | 10100000 | 130 | 0
2144 | 10100000 | 117 | 0
2144 | 10000000 | 93 | 0
2145 | 34000 | 346 | 0
2145 | 42400 | 351 | 0
2145 | 52200 | 284 | 0
2145 | 89600 | 284 | 0
2145 | 94100 | 284 | 0
2145 | 119000 | 284 | 0
2145 | 180000 | 248 | 0
2145 | 251000 | 211 | 0
2145 | 297000 | 213 | 0
2145 | 357000 | 210 | 0